## Sheet1
钢号 | 转炉终点温度 | 转炉终点C | 转炉终点Mn | 转炉终点S | 转炉终点P | 转炉终点Si | 钢水净重 | 连铸正样C | 连铸正样Mn | 连铸正样S | 连铸正样P | 连铸正样Si | 低铝硅铁 | 钒铁(FeV50-A) | 钒铁(FeV50-B) | 硅铝钙 | 硅铝合金FeAl30Si25 | 硅铝锰合金球 | 硅锰面（硅锰渣） | 硅铁(合格块) | 硅铁FeSi75-B | 石油焦增碳剂 | 锰硅合金FeMn64Si27(合格块) | 锰硅合金FeMn68Si18(合格块) | 碳化硅(55%) | 硅钙碳脱氧剂 | C收得率 | Mn收得率 | S收得率 | P收得率 | Si收得率
HRB400B | 1644 | 0.00065 | 0.0011 | 0.0003 | 0.00014 | 0.004 | 74400 | 0.0023 | 0.0133 | 0.0003 | 0.00019 | 0.0033 | 0 | 0 | 0 | 25 | 0 | 0 | 0 | 0 | 0 | 85 | 1547 | 0 | 88 | 0 | 0.9140798 | 0.883638 | 0 | 0.1414502 | -0.988254
HRB400B | 1543 | 0.00077 | 0.0011 | 0.00039 | 0.00021 | 0.004 | 74200 | 0.0023 | 0.0137 | 0.0003 | 0.00027 | 0.0038 | 0 | 0 | 0 | 25 | 0 | 0 | 0 | 0 | 0 | 68 | 1530 | 0 | 132 | 0 | 0.867339 | 0.9202693 | -0.006573352 | 0.1711649 | -0.226185
HRB400B | 1674 | 0.00048 | 0.0012 | 0.00036 | 0.0003 | 0.004 | 73600 | 0.0022 | 0.0131 | 0.00038 | 0.00026 | 0.0037 | 0 | 0 | 0 | 50 | 0 | 0 | 0 | 0 | 0 | 85 | 0 | 1450 | 132 | 0 | 0.8679602 | 0.9096801 | 0.001528874 | -0.119432 | -0.3436576
HRB400B | 1800 | 0.00036 | 0.0009 | 0.00028 | 0.00025 | 0.004 | 72400 | 0.0024 | 0.0133 | 0.00027 | 0.00025 | 0.0038 | 0 | 0 | 0 | 75 | 0 | 0 | 0 | 0 | 0 | 90 | 0 | 1450 | 132 | 0 | 0.9803916 | 0.932447 | -0.0007519734 | 0 | -0.2253696
HRB400B | 1660 | 0.00022 | 0.0007 | 0.00038 | 0.00014 | 0.004 | 70350 | 0.0023 | 0.0132 | 0.00035 | 0.00017 | 0.0037 | 0 | 0 | 0 | 75 | 0 | 0 | 0 | 0 | 0 | 90 | 0 | 1450 | 132 | 0 | 0.971311 | 0.9133517 | -0.002192044 | 0.08561866 | -0.3284825
HRB400B | 1666 | 0.00063 | 0.0014 | 0.00025 | 0.00031 | 0.004 | 73050 | 0.0024 | 0.0134 | 0.00028 | 0.00026 | 0.0038 | 0 | 0 | 0 | 50 | 0 | 0 | 0 | 0 | 0 | 80 | 0 | 1450 | 132 | 0 | 0.9166856 | 0.9104695 | 0.002276174 | -0.1481744 | -0.227393
HRB400B | 1666 | 0.00106 | 0.0009 | 0.00022 | 0.00012 | 0.004 | 74300 | 0.0022 | 0.0135 | 0.00031 | 0.00028 | 0.0038 | 0 | 0 | 0 | 25 | 0 | 0 | 0 | 0 | 0 | 58 | 0 | 1580 | 132 | 0 | 0.6934829 | 0.8923479 | 0.006373913 | 0.4425912 | -0.2235931
HRB400B | 1658 | 0.00043 | 0.0011 | 0.00028 | 0.00021 | 0.004 | 74850 | 0.0024 | 0.0132 | 0.00028 | 0.00022 | 0.0036 | 0 | 0 | 0 | 75 | 0 | 0 | 220 | 0 | 0 | 85 | 0 | 1330 | 132 | 0 | 0.9993528 | 0.8799893 | 0 | 0.02840607 | -0.4539803
HRB400B | 1662 | 0.0005 | 0.0016 | 0.00023 | 0.0003 | 0.004 | 81350 | 0.0023 | 0.0136 | 0.00023 | 0.00034 | 0.0037 | 0 | 0 | 0 | 75 | 0 | 0 | 220 | 0 | 0 | 85 | 0 | 1490 | 132 | 0 | 0.974446 | 0.8597548 | 0 | 0.1119367 | -0.3553954
HRB400B | 1660 | 0.00042 | 0.0013 | 0.00024 | 0.00027 | 0.004 | 73850 | 0.0023 | 0.0135 | 0.00027 | 0.00031 | 0.0037 | 0 | 0 | 0 | 50 | 0 | 0 | 200 | 0 | 0 | 85 | 0 | 1590 | 132 | 0 | 0.9156367 | 0.7580349 | 0.00186402 | 0.09707525 | -0.3163644
HRB400B | 1655 | 0.00046 | 0.001 | 0.00032 | 0.00041 | 0.003 | 70000 | 0.0022 | 0.0131 | 0.0003 | 0.00031 | 0.0039 | 0 | 0 | 0 | 75 | 0 | 0 | 0 | 0 | 0 | 85 | 0 | 1520 | 132 | 0 | 0.828346 | 0.8392121 | -0.001387127 | -0.2708978 | 0.9627139
HRB400B | 1651 | 0.00041 | 0.0011 | 0.00037 | 0.00028 | 0.003 | 70000 | 0.0023 | 0.0131 | 0.00037 | 0.00029 | 0.0036 | 0 | 0 | 0 | 50 | 0 | 0 | 200 | 0 | 0 | 93 | 0 | 1400 | 132 | 0 | 0.8476422 | 0.7906627 | 0 | 0.02573529 | 0.6287425
HRB400B | 1679 | 0.0004 | 0.0013 | 0.00021 | 0.00026 | 0.003 | 70100 | 0.0024 | 0.0136 | 0.00027 | 0.00029 | 0.0037 | 0 | 0 | 0 | 50 | 0 | 0 | 200 | 0 | 0 | 90 | 0 | 1300 | 132 | 0 | 0.9254125 | 0.8656928 | 0.004222892 | 0.08247059 | 0.7537634
HRB400B | 1618 | 0.00054 | 0.0012 | 0.00026 | 0.00033 | 0.003 | 67400 | 0.0023 | 0.0131 | 0.00028 | 0.00023 | 0.0036 | 0 | 0 | 0 | 50 | 0 | 0 | 200 | 0 | 0 | 102 | 0 | 1450 | 132 | 0 | 0.7164583 | 0.7320737 | 0.001230376 | -0.2402852 | 0.5977827
HRB400B | 1643 | 0.00067 | 0.0011 | 0.00031 | 0.00019 | 0.004 | 64700 | 0.0024 | 0.0129 | 0.00032 | 0.0002 | 0.0037 | 0 | 0 | 0 | 25 | 0 | 0 | 200 | 0 | 0 | 75 | 0 | 1270 | 132 | 0 | 0.819467 | 0.7821695 | 0.0006628555 | 0.02589036 | -0.3005109
HRB400B | 1662 | 0.00067 | 0.0012 | 0.00038 | 0.00021 | 0.004 | 69800 | 0.0023 | 0.0131 | 0.00033 | 0.00035 | 0.0036 | 0 | 0 | 0 | 25 | 0 | 0 | 200 | 0 | 0 | 75 | 0 | 1430 | 132 | 0 | 0.8166966 | 0.767444 | -0.003224555 | 0.3526525 | -0.4147972
HRB400B | 1661 | 0.00067 | 0.0014 | 0.00035 | 0.00035 | 0.003 | 63300 | 0.0023 | 0.013 | 0.00029 | 0.00023 | 0.0037 | 0 | 0 | 0 | 25 | 0 | 0 | 200 | 0 | 0 | 75 | 0 | 1280 | 132 | 0 | 0.7544531 | 0.7471915 | -0.003864783 | -0.3019078 | 0.6842187
HRB400B | 1646 | 0.00067 | 0.0011 | 0.00035 | 0.00028 | 0.004 | 70100 | 0.0022 | 0.0129 | 0.00037 | 0.00029 | 0.0037 | 0 | 0 | 0 | 0 | 0 | 0 | 200 | 0 | 0 | 70 | 0 | 1340 | 132 | 0 | 0.8065348 | 0.8089305 | 0.001371069 | 0.02677617 | -0.319702
HRB400B | 1645 | 0.00068 | 0.0014 | 0.00026 | 0.00032 | 0.003 | 67500 | 0.0022 | 0.0131 | 0.00039 | 0.00025 | 0.0038 | 0 | 0 | 0 | 25 | 0 | 0 | 200 | 0 | 0 | 68 | 0 | 1330 | 132 | 0 | 0.7838643 | 0.7773742 | 0.008637491 | -0.1816609 | 0.8230453
HRB400B | 1642 | 0.00034 | 0.001 | 0.00034 | 0.00022 | 0.003 | 70000 | 0.0024 | 0.013 | 0.00037 | 0.00026 | 0.0037 | 0 | 0 | 0 | 50 | 0 | 0 | 200 | 0 | 0 | 93 | 0 | 1300 | 132 | 0 | 0.9340588 | 0.8433735 | 0.002108434 | 0.1098039 | 0.7526882
HRB400B | 1648 | 0.00097 | 0.0015 | 0.00018 | 0.00029 | 0.003 | 68400 | 0.0024 | 0.0133 | 0.00035 | 0.00019 | 0.0039 | 0 | 0 | 0 | 25 | 0 | 0 | 200 | 0 | 0 | 51 | 0 | 1230 | 132 | 0 | 0.8665899 | 0.8500295 | 0.01224619 | -0.2813657 | 0.9632295
HRB400B | 1652 | 0.00071 | 0.0009 | 0.0003 | 0.00024 | 0.003 | 71500 | 0.0024 | 0.0134 | 0.00032 | 0.00025 | 0.0036 | 0 | 0 | 0 | 25 | 0 | 0 | 200 | 0 | 0 | 68 | 0 | 1350 | 132 | 0 | 0.9207879 | 0.8683929 | 0.001389429 | 0.02713472 | 0.6504928
HRB400B | 1651 | 0.0003 | 0.0005 | 0.00043 | 0.00016 | 0.003 | 71750 | 0.0023 | 0.0135 | 0.00035 | 0.00029 | 0.0038 | 0 | 0 | 0 | 75 | 0 | 0 | 0 | 0 | 0 | 85 | 0 | 1450 | 132 | 0 | 0.9838876 | 0.9687889 | -0.005961778 | 0.3783976 | 0.8933852
HRB400B | 1677 | 0.00073 | 0.0013 | 0.00028 | 0.00032 | 0.003 | 71700 | 0.0024 | 0.0135 | 0.00028 | 0.00024 | 0.0037 | 0 | 0 | 0 | 25 | 0 | 0 | 0 | 0 | 0 | 68 | 0 | 1480 | 132 | 0 | 0.9207859 | 0.8901213 | 0 | -0.2279809 | 0.7750154
HRB400B | 1672 | 0.00049 | 0.0014 | 0.00037 | 0.00027 | 0.003 | 72250 | 0.0023 | 0.0128 | 0.00026 | 0.00018 | 0.0035 | 0 | 0 | 0 | 50 | 0 | 0 | 0 | 0 | 0 | 85 | 0 | 1540 | 132 | 0 | 0.8873151 | 0.8054784 | -0.00777216 | -0.2483766 | 0.5491791
HRB400B | 1678 | 0.00033 | 0.0009 | 0.00026 | 0.00016 | 0.003 | 72600 | 0.0022 | 0.0132 | 0.00028 | 0.0002 | 0.0036 | 0 | 0 | 0 | 50 | 0 | 0 | 0 | 0 | 0 | 85 | 0 | 1460 | 132 | 0 | 0.9297493 | 0.9211297 | 0.001497772 | 0.1170024 | 0.6761875
HRB400B | 1667 | 0.00073 | 0.001 | 0.00025 | 0.00019 | 0.003 | 70300 | 0.0023 | 0.0133 | 0.00035 | 0.00023 | 0.0035 | 0 | 0 | 0 | 25 | 0 | 0 | 0 | 0 | 0 | 51 | 0 | 1400 | 132 | 0 | 0.982298 | 0.9301743 | 0.007562392 | 0.1181513 | 0.5544164
HRB400B | 1693 | 0.00072 | 0.001 | 0.00026 | 0.0002 | 0.003 | 69250 | 0.0024 | 0.0135 | 0.00027 | 0.00021 | 0.0039 | 0 | 0 | 0 | 25 | 0 | 0 | 0 | 0 | 0 | 68 | 0 | 1420 | 132 | 0 | 0.9017207 | 0.9180649 | 0.0007344519 | 0.02868683 | 0.9778004
HRB400B | 1656 | 0.00108 | 0.0013 | 0.00023 | 0.00033 | 0.003 | 75200 | 0.0024 | 0.0133 | 0.00028 | 0.00029 | 0.0037 | 0 | 0 | 0 | 0 | 0 | 0 | 0 | 0 | 0 | 51 | 0 | 1430 | 132 | 20 | 0.8456359 | 0.9503749 | 0.003959896 | -0.1237351 | 0.7693224
HRB400B | 1647 | 0.0008 | 0.0006 | 0.00032 | 0.00013 | 0.003 | 70400 | 0.0023 | 0.0133 | 0.00034 | 0.00018 | 0.0038 | 0 | 0 | 0 | 25 | 0 | 0 | 0 | 0 | 0 | 51 | 0 | 1460 | 132 | 0 | 0.9313812 | 0.9222644 | 0.001452385 | 0.1418211 | 0.8742627
HRB400B | 1677 | 0.00077 | 0.0008 | 0.00025 | 0.00023 | 0.003 | 70450 | 0.0023 | 0.0131 | 0.00025 | 0.00024 | 0.0035 | 0 | 0 | 0 | 25 | 0 | 0 | 200 | 0 | 0 | 54 | 0 | 1260 | 132 | 0 | 0.9271331 | 0.8938511 | 0 | 0.02838437 | 0.5468022
HRB400B | 1618 | 0.00093 | 0.0006 | 0.00037 | 0.00016 | 0.003 | 71700 | 0.0024 | 0.0129 | 0.00033 | 0.00019 | 0.0035 | 0 | 0 | 0 | 25 | 0 | 0 | 200 | 0 | 0 | 68 | 0 | 1280 | 132 | 0 | 0.8105122 | 0.8974174 | -0.00291843 | 0.08549285 | 0.5535825
HRB400B | 1805 | 0.00077 | 0.0011 | 0.00027 | 0.00027 | 0.003 | 74050 | 0.0023 | 0.0131 | 0.00029 | 0.00029 | 0.0035 | 0 | 0 | 0 | 25 | 0 | 0 | 200 | 0 | 0 | 51 | 0 | 1280 | 132 | 0 | 0.9962759 | 0.904225 | 0.001507042 | 0.05886328 | 0.5717264
HRB400B | 1647 | 0.00042 | 0.0009 | 0.00025 | 0.00019 | 0.003 | 72900 | 0.0023 | 0.0133 | 0.00034 | 0.00024 | 0.0036 | 0 | 0 | 0 | 50 | 0 | 0 | 200 | 0 | 0 | 95 | 0 | 1330 | 88 | 0 | 0.9543347 | 0.8897945 | 0.006458186 | 0.1401384 | 0.8345736
HRB400B | 1659 | 0.0008 | 0.0012 | 0.00024 | 0.00026 | 0.003 | 73150 | 0.0024 | 0.0135 | 0.00028 | 0.00029 | 0.0036 | 0 | 0 | 0 | 25 | 0 | 0 | 200 | 0 | 0 | 75 | 0 | 1300 | 88 | 0 | 0.9446328 | 0.9033584 | 0.002937751 | 0.08605882 | 0.8456647
HRB400B | 1672 | 0.00059 | 0.0011 | 0.00025 | 0.00025 | 0.003 | 74000 | 0.0023 | 0.0138 | 0.00027 | 0.00029 | 0.0036 | 0 | 0 | 0 | 50 | 0 | 0 | 200 | 0 | 0 | 90 | 0 | 1370 | 88 | 0 | 0.9071618 | 0.9015041 | 0.001419692 | 0.110903 | 0.8363157
HRB400B | 1687 | 0.00119 | 0.0014 | 0.00026 | 0.00021 | 0.003 | 68300 | 0.0023 | 0.0132 | 0.00024 | 0.00025 | 0.0035 | 0 | 0 | 0 | 0 | 0 | 0 | 200 | 0 | 0 | 40 | 0 | 1300 | 88 | 20 | 0.7995984 | 0.8091767 | -0.001371486 | 0.1071373 | 0.6053478
HRB400B | 1664 | 0.00104 | 0.0014 | 0.00022 | 0.00021 | 0.003 | 72800 | 0.0022 | 0.0132 | 0.00025 | 0.00026 | 0.0035 | 0 | 0 | 0 | 0 | 0 | 0 | 200 | 0 | 0 | 51 | 0 | 1270 | 88 | 20 | 0.8053109 | 0.8800918 | 0.002237522 | 0.1456583 | 0.651118
HRB400B | 1669 | 0.00069 | 0.0014 | 0.00024 | 0.00026 | 0.003 | 72000 | 0.0023 | 0.0134 | 0.00027 | 0.0003 | 0.0034 | 0 | 0 | 0 | 25 | 0 | 0 | 200 | 0 | 0 | 80 | 0 | 1260 | 88 | 0 | 0.9054835 | 0.8912362 | 0.00222809 | 0.1160355 | 0.5622804
HRB400B | 1669 | 0.00071 | 0.0013 | 0.00033 | 0.00027 | 0.003 | 72150 | 0.0022 | 0.0133 | 0.00027 | 0.0003 | 0.0034 | 0 | 0 | 0 | 25 | 0 | 0 | 200 | 0 | 0 | 80 | 0 | 1300 | 88 | 0 | 0.835303 | 0.8692771 | -0.004346386 | 0.08488235 | 0.5560694
HRB400B | 1675 | 0.0006 | 0.0011 | 0.00027 | 0.00021 | 0.003 | 71050 | 0.0023 | 0.0135 | 0.00027 | 0.00025 | 0.0035 | 0 | 0 | 0 | 25 | 0 | 0 | 200 | 0 | 0 | 85 | 0 | 1300 | 88 | 0 | 0.9047566 | 0.8845582 | 0 | 0.111451 | 0.6844894
HRB400B | 1663 | 0.001 | 0.0016 | 0.00028 | 0.0002 | 0.004 | 71500 | 0.0022 | 0.0133 | 0.00032 | 0.00021 | 0.0035 | 0 | 0 | 0 | 0 | 0 | 0 | 200 | 0 | 0 | 51 | 0 | 1300 | 88 | 20 | 0.8142438 | 0.8399096 | 0.002871486 | 0.02803922 | -0.6337097
HRB400B | 1657 | 0.00069 | 0.0008 | 0.00032 | 0.00012 | 0.003 | 77900 | 0.0022 | 0.0134 | 0.00031 | 0.0002 | 0.0035 | 0 | 0 | 0 | 25 | 0 | 0 | 200 | 0 | 0 | 75 | 0 | 1330 | 88 | 0 | 0.9454947 | 0.9661588 | -0.0007667927 | 0.2396002 | 0.7431788
HRB400B | 1624 | 0.00053 | 0.0009 | 0.00031 | 0.00018 | 0.003 | 74050 | 0.0023 | 0.013 | 0.00028 | 0.00018 | 0.0033 | 0 | 0 | 0 | 50 | 0 | 0 | 200 | 0 | 0 | 102 | 0 | 1320 | 88 | 0 | 0.872859 | 0.8877665 | -0.002201074 | 0 | 0.4252489
HRB400B | 1669 | 0.0014 | 0.001 | 0.00023 | 0.00026 | 0.003 | 73100 | 0.0023 | 0.0137 | 0.00026 | 0.00028 | 0.0037 | 0 | 0 | 0 | 0 | 0 | 0 | 300 | 0 | 0 | 34 | 1278 | 0 | 88 | 20 | 0.7279278 | 0.8860251 | 0.002092973 | 0.05449937 | 0.8862164
HRB400B | 1678 | 0.00076 | 0.0009 | 0.00027 | 0.00015 | 0.003 | 68500 | 0.0023 | 0.0132 | 0.00032 | 0.00021 | 0.0039 | 0 | 0 | 0 | 25 | 0 | 0 | 200 | 0 | 0 | 68 | 0 | 1200 | 132 | 0 | 0.8197855 | 0.9063576 | 0.00368438 | 0.1726891 | 0.9723975
HRB400B | 1664 | 0.00075 | 0.0011 | 0.00029 | 0.00022 | 0.003 | 72900 | 0.0022 | 0.0132 | 0.00026 | 0.00023 | 0.0038 | 0 | 0 | 0 | 25 | 0 | 0 | 200 | 0 | 0 | 68 | 0 | 1290 | 132 | 0 | 0.811804 | 0.8915764 | -0.00221052 | 0.0287801 | 0.8981981
HRB400B | 1687 | 0.00078 | 0.0013 | 0.00026 | 0.00033 | 0.003 | 74000 | 0.0022 | 0.0133 | 0.00025 | 0.0003 | 0.0037 | 0 | 0 | 0 | 25 | 0 | 0 | 200 | 0 | 0 | 51 | 0 | 1290 | 132 | 0 | 0.9226447 | 0.8975499 | -0.0007479583 | -0.08764311 | 0.7977822
HRB400B | 1671 | 0.00094 | 0.0012 | 0.00023 | 0.00028 | 0.003 | 72500 | 0.0024 | 0.0132 | 0.00025 | 0.00026 | 0.0038 | 0 | 0 | 0 | 0 | 0 | 0 | 200 | 0 | 0 | 51 | 0 | 1270 | 132 | 20 | 0.8965488 | 0.8913204 | 0.001485534 | -0.05802321 | 0.8393165
HRB400B | 1667 | 0.00077 | 0.0012 | 0.00034 | 0.00032 | 0.005 | 72850 | 0.0024 | 0.0131 | 0.00034 | 0.00033 | 0.0038 | 0 | 0 | 0 | 25 | 0 | 0 | 200 | 0 | 0 | 68 | 0 | 1290 | 132 | 0 | 0.9119538 | 0.8762382 | 0 | 0.02876036 | -1.346373
HRB400B | 1679 | 0.00076 | 0.0013 | 0.00024 | 0.00021 | 0.003 | 73800 | 0.0022 | 0.0132 | 0.00024 | 0.00025 | 0.0035 | 0 | 0 | 0 | 25 | 0 | 0 | 200 | 0 | 0 | 68 | 0 | 1280 | 132 | 0 | 0.8172255 | 0.8936625 | 0 | 0.1173291 | 0.5697962
HRB400B | 1654 | 0.0007 | 0.0007 | 0.0004 | 0.00012 | 0.003 | 75400 | 0.0023 | 0.0128 | 0.00033 | 0.00017 | 0.0035 | 0 | 0 | 0 | 50 | 0 | 0 | 200 | 0 | 0 | 68 | 0 | 1320 | 132 | 0 | 0.9228886 | 0.9039513 | -0.005229471 | 0.1458978 | 0.5761002
HRB400B | 1694 | 0.00038 | 0.0011 | 0.00017 | 0.00023 | 0.003 | 71450 | 0.0023 | 0.0137 | 0.00022 | 0.00033 | 0.0037 | 0 | 0 | 0 | 0 | 75 | 0 | 0 | 0 | 0 | 85 | 0 | 1620 | 132 | 0 | 0.9205713 | 0.8369311 | 0.003321155 | 0.2594408 | 0.7418367
HRB400B | 1639 | 0.00063 | 0.001 | 0.00022 | 0.00018 | 0.003 | 72050 | 0.0022 | 0.013 | 0.00024 | 0.00021 | 0.0038 | 0 | 0 | 0 | 25 | 0 | 0 | 200 | 0 | 0 | 75 | 0 | 1260 | 132 | 0 | 0.8291929 | 0.8918551 | 0.001486425 | 0.08708703 | 0.8947532
HRB400B | 1652 | 0.00063 | 0.0011 | 0.00024 | 0.00036 | 0.003 | 71500 | 0.0023 | 0.013 | 0.00029 | 0.00035 | 0.0037 | 0 | 0 | 0 | 50 | 0 | 0 | 200 | 0 | 0 | 75 | 0 | 1220 | 132 | 0 | 0.8796596 | 0.9023948 | 0.003791575 | -0.02961889 | 0.7852212
HRB400B | 1645 | 0.0006 | 0.0008 | 0.00027 | 0.00023 | 0.003 | 73400 | 0.0023 | 0.0136 | 0.00028 | 0.00023 | 0.0038 | 0 | 0 | 0 | 50 | 0 | 0 | 200 | 0 | 0 | 75 | 0 | 1330 | 132 | 0 | 0.9067655 | 0.9247972 | 0.0007224978 | 0 | 0.8949855
HRB400B | 1641 | 0.00051 | 0.0007 | 0.00025 | 0.00014 | 0.003 | 68100 | 0.0024 | 0.0128 | 0.00028 | 0.00017 | 0.0036 | 0 | 0 | 0 | 50 | 0 | 0 | 200 | 0 | 0 | 85 | 0 | 1330 | 132 | 0 | 0.8743224 | 0.8110973 | 0.002010985 | 0.07854671 | 0.6227709
HRB400B | 1682 | 0.00065 | 0.0011 | 0.00022 | 0.0003 | 0.003 | 74850 | 0.0022 | 0.013 | 0.00025 | 0.00031 | 0.0035 | 0 | 0 | 0 | 25 | 0 | 0 | 200 | 0 | 0 | 75 | 0 | 1310 | 132 | 0 | 0.8451774 | 0.8883697 | 0.002239587 | 0.02915855 | 0.5733875
HRB400B | 1658 | 0.0007 | 0.001 | 0.00025 | 0.00035 | 0.003 | 74550 | 0.0023 | 0.0134 | 0.00028 | 0.00031 | 0.0037 | 0 | 0 | 0 | 25 | 0 | 0 | 200 | 0 | 0 | 68 | 0 | 1340 | 132 | 0 | 0.9101175 | 0.9040252 | 0.002187158 | -0.1139037 | 0.7933262
HRB400B | 1666 | 0.0006 | 0.0009 | 0.00026 | 0.00018 | 0.003 | 73350 | 0.0023 | 0.0129 | 0.00026 | 0.00021 | 0.0037 | 0 | 0 | 0 | 25 | 0 | 0 | 200 | 0 | 0 | 95 | 0 | 1300 | 132 | 0 | 0.7977927 | 0.8837349 | 0 | 0.08629412 | 0.7887097
HRB400B | 1648 | 0.00053 | 0.0009 | 0.00023 | 0.00013 | 0.003 | 75800 | 0.0023 | 0.0131 | 0.00027 | 0.00019 | 0.0037 | 0 | 0 | 0 | 50 | 0 | 0 | 200 | 0 | 0 | 80 | 0 | 1300 | 132 | 0 | 0.9454968 | 0.9284739 | 0.003044177 | 0.1783529 | 0.8150538
HRB400B | 1803 | 0.0004 | 0.0008 | 0.00025 | 0.00016 | 0.003 | 77200 | 0.0023 | 0.0129 | 0.0003 | 0.00022 | 0.0036 | 0 | 0 | 0 | 50 | 0 | 0 | 200 | 0 | 0 | 90 | 0 | 1300 | 132 | 0 | 0.9681848 | 0.9378715 | 0.003875502 | 0.1816471 | 0.7115207
HRB400B | 1802 | 0.00034 | 0.0008 | 0.00027 | 0.00022 | 0.003 | 71900 | 0.0023 | 0.0129 | 0.0003 | 0.00024 | 0.0037 | 0 | 0 | 0 | 50 | 0 | 0 | 200 | 0 | 0 | 92 | 0 | 1300 | 132 | 0 | 0.9185504 | 0.8734839 | 0.002165663 | 0.05639216 | 0.7731183
HRB400B | 1645 | 0.0004 | 0.0011 | 0.00033 | 0.00037 | 0.003 | 72200 | 0.0023 | 0.013 | 0.00029 | 0.00022 | 0.0035 | 0 | 0 | 0 | 50 | 0 | 0 | 200 | 0 | 0 | 93 | 0 | 1300 | 132 | 0 | 0.8885866 | 0.8626305 | -0.002899598 | -0.4247059 | 0.5545315
HRB400B | 1678 | 0.00086 | 0.0016 | 0.00027 | 0.00029 | 0.003 | 75800 | 0.0023 | 0.0128 | 0.00027 | 0.00028 | 0.0035 | 0 | 0 | 0 | 0 | 0 | 0 | 0 | 0 | 0 | 68 | 1538 | 0 | 88 | 20 | 0.8922032 | 0.8313096 | 0 | -0.02899105 | 0.6642149
HRB400B | 1679 | 0.00091 | 0.0012 | 0.00021 | 0.0003 | 0.003 | 78800 | 0.0024 | 0.0128 | 0.00026 | 0.00025 | 0.0035 | 0 | 0 | 0 | 0 | 0 | 0 | 0 | 0 | 0 | 51 | 1547 | 0 | 132 | 20 | 0.9835738 | 0.8898685 | 0.00383564 | -0.1498156 | 0.559557
HRB400B | 1673 | 0.00083 | 0.0012 | 0.0003 | 0.00026 | 0.003 | 68150 | 0.0024 | 0.0129 | 0.00029 | 0.00027 | 0.0037 | 0 | 0 | 0 | 0 | 0 | 0 | 0 | 0 | 0 | 51 | 0 | 1348 | 132 | 20 | 0.9224557 | 0.8908278 | -0.0007613913 | 0.02973905 | 0.7116979
HRB400B | 1715 | 0.00022 | 0.0007 | 0.00026 | 0.0003 | 0.003 | 70050 | 0.0022 | 0.0129 | 0.00029 | 0.00032 | 0.0036 | 0 | 0 | 0 | 50 | 0 | 0 | 0 | 0 | 0 | 102 | 0 | 1441 | 88 | 0 | 0.9320105 | 0.8931737 | 0.002196329 | 0.05719068 | 0.8257854
HRB400B | 1629 | 0.00051 | 0.001 | 0.00028 | 0.00033 | 0.003 | 75600 | 0.0023 | 0.0132 | 0.00029 | 0.00026 | 0.0038 | 0 | 0 | 0 | 50 | 0 | 0 | 0 | 0 | 0 | 102 | 0 | 3105 | 132 | 0 | 0.7110901 | 0.4473546 | 0.0003666841 | -0.1002558 | 0.6546517
HRB400B | 1674 | 0.00056 | 0.0012 | 0.00021 | 0.00023 | 0.003 | 66300 | 0.0023 | 0.0145 | 0.00023 | 0.00032 | 0.0039 | 0 | 0 | 0 | 50 | 0 | 0 | 0 | 0 | 0 | 58 | 0 | 1450 | 132 | 0 | 0.9619111 | 0.91586 | 0.001377233 | 0.242069 | 0.928716
HRB400B | 1684 | 0.00041 | 0.001 | 0.00026 | 0.0003 | 0.003 | 72800 | 0.0023 | 0.0129 | 0.00028 | 0.00031 | 0.0036 | 0 | 0 | 0 | 50 | 0 | 0 | 0 | 0 | 0 | 78 | 0 | 1450 | 132 | 0 | 0.9889456 | 0.8997923 | 0.001512256 | 0.02953347 | 0.6798444
HRB400B | 1609 | 0.00062 | 0.0009 | 0.00029 | 0.00022 | 0.003 | 73100 | 0.0022 | 0.0132 | 0.00029 | 0.00023 | 0.0037 | 0 | 0 | 0 | 50 | 0 | 0 | 0 | 0 | 0 | 85 | 0 | 1580 | 132 | 0 | 0.7800756 | 0.8570326 | 0 | 0.02721519 | 0.7699368
HRB400B | 1665 | 0.00097 | 0.0016 | 0.00027 | 0.00014 | 0.003 | 74600 | 0.0024 | 0.0125 | 0.00038 | 0.00022 | 0.0037 | 0 | 0 | 0 | 25 | 0 | 0 | 0 | 0 | 0 | 51 | 0 | 1520 | 132 | 0 | 0.9325 | 0.8056634 | 0.008130549 | 0.2309598 | 0.7979829
HRB400B | 1725 | 0.00047 | 0.0011 | 0.00025 | 0.00026 | 0.004 | 79850 | 0.0024 | 0.013 | 0.00027 | 0.00042 | 0.0033 | 0 | 0 | 0 | 0 | 50 | 0 | 0 | 0 | 0 | 102 | 0 | 1520 | 132 | 0 | 0.942301 | 0.9414781 | 0.001582316 | 0.4944272 | -0.8517074
HRB400D | 1687 | 0.00066 | 0.0012 | 0.00025 | 0.00027 | 0.003 | 75150 | 0.0023 | 0.0132 | 0.00029 | 0.00029 | 0.0038 | 0 | 0 | 0 | 50 | 0 | 0 | 0 | 0 | 0 | 68 | 0 | 1520 | 132 | 0 | 0.9428244 | 0.8935082 | 0.002978361 | 0.05816563 | 0.9187042
HRB400B | 1689 | 0.00073 | 0.0005 | 0.00025 | 0.00016 | 0.003 | 71300 | 0.0023 | 0.0133 | 0.00028 | 0.0002 | 0.0037 | 0 | 0 | 0 | 50 | 0 | 0 | 0 | 0 | 0 | 68 | 0 | 1480 | 132 | 0 | 0.8608197 | 0.9286877 | 0.002176612 | 0.1133545 | 0.7706918
HRB400B | 1678 | 0.00068 | 0.0009 | 0.00029 | 0.00028 | 0.003 | 71550 | 0.0023 | 0.0129 | 0.00031 | 0.00031 | 0.0036 | 0 | 0 | 0 | 50 | 0 | 0 | 0 | 0 | 0 | 68 | 0 | 1420 | 132 | 0 | 0.8983956 | 0.9106143 | 0.00151769 | 0.08891881 | 0.6735174
HRB400B | 1672 | 0.00072 | 0.0012 | 0.0003 | 0.00023 | 0.003 | 73550 | 0.0023 | 0.0129 | 0.00028 | 0.00027 | 0.0037 | 0 | 0 | 0 | 25 | 0 | 0 | 0 | 0 | 0 | 68 | 0 | 1430 | 132 | 0 | 0.8995201 | 0.9062842 | -0.001549204 | 0.1210202 | 0.805586
HRB400B | 1692 | 0.00047 | 0.0008 | 0.00029 | 0.00019 | 0.003 | 73700 | 0.0023 | 0.0134 | 0.00032 | 0.00027 | 0.0035 | 0 | 0 | 0 | 75 | 0 | 0 | 0 | 0 | 0 | 85 | 0 | 1570 | 132 | 0 | 0.9119684 | 0.8907797 | 0.002120904 | 0.2209067 | 0.5558908
HRB400D | 1799 | 0.00067 | 0.0012 | 0.00029 | 0.00027 | 0.003 | 75250 | 0.0024 | 0.0131 | 0.00032 | 0.00029 | 0.0038 | 0 | 0 | 0 | 50 | 0 | 0 | 200 | 0 | 0 | 68 | 0 | 1320 | 132 | 0 | 0.9958882 | 0.8872414 | 0.002236743 | 0.05824303 | 0.9199267
HRB400D | 1656 | 0.00056 | 0.0012 | 0.00026 | 0.00014 | 0.003 | 71550 | 0.0023 | 0.0137 | 0.00028 | 0.00021 | 0.0039 | 0 | 0 | 0 | 50 | 0 | 0 | 200 | 0 | 0 | 95 | 0 | 1310 | 132 | 0 | 0.7956605 | 0.8920201 | 0.001427232 | 0.195111 | 0.9865941
HRB400D | 1638 | 0.00045 | 0.0013 | 0.00038 | 0.00048 | 0.003 | 70800 | 0.0023 | 0.0139 | 0.00034 | 0.00033 | 0.0037 | 0 | 0 | 0 | 50 | 0 | 0 | 200 | 0 | 0 | 95 | 0 | 1300 | 132 | 0 | 0.8380038 | 0.8956627 | -0.002843373 | -0.4164706 | 0.7612903
HRB400D | 1693 | 0.00072 | 0.0011 | 0.00032 | 0.00028 | 0.003 | 70900 | 0.0024 | 0.014 | 0.00033 | 0.00032 | 0.0039 | 0 | 0 | 0 | 25 | 0 | 0 | 200 | 0 | 0 | 80 | 0 | 1320 | 132 | 0 | 0.8374016 | 0.9062005 | 0.000702481 | 0.1097523 | 0.9750917
HRB400D | 1693 | 0.00079 | 0.0009 | 0.00031 | 0.00026 | 0.003 | 76100 | 0.0022 | 0.0134 | 0.00037 | 0.00033 | 0.0036 | 0 | 0 | 0 | 25 | 0 | 0 | 0 | 0 | 0 | 68 | 0 | 1579 | 88 | 0 | 0.905318 | 0.9072865 | 0.004354975 | 0.1984502 | 0.8575775