## Sheet1
转炉终点C | 转炉终点Mn | 钢水净重 | 连铸正样C | 连铸正样Mn | 钒铁(FeV50-A) | 钒铁(FeV50-B) | 硅铝合金FeAl30Si25 | 硅铝锰合金球 | 硅锰面（硅锰渣） | 硅铁(合格块) | 硅铁FeSi75-B | 石油焦增碳剂 | 锰硅合金FeMn64Si27(合格块) | 锰硅合金FeMn68Si18(合格块) | 碳化硅(55%) | 硅钙碳脱氧剂 | 转炉终点温度 | C收得率 | Mn收得率
0.00065 | 0.0011 | 74400 | 0.0023 | 0.0133 | 0 | 0 | 0 | 0 | 0 | 0 | 0 | 85 | 1547 | 0 | 88 | 0 | 1644 | 0.9140798 | 0.883638
0.00077 | 0.0011 | 74200 | 0.0023 | 0.0137 | 0 | 0 | 0 | 0 | 0 | 0 | 0 | 68 | 1530 | 0 | 132 | 0 | 1543 | 0.867339 | 0.9202693
0.00048 | 0.0012 | 73600 | 0.0022 | 0.0131 | 0 | 0 | 0 | 0 | 0 | 0 | 0 | 85 | 0 | 1450 | 132 | 0 | 1674 | 0.8679602 | 0.9096801
0.00036 | 0.0009 | 72400 | 0.0024 | 0.0133 | 0 | 0 | 0 | 0 | 0 | 0 | 0 | 90 | 0 | 1450 | 132 | 0 | 1800 | 0.9803916 | 0.932447
0.00022 | 0.0007 | 70350 | 0.0023 | 0.0132 | 0 | 0 | 0 | 0 | 0 | 0 | 0 | 90 | 0 | 1450 | 132 | 0 | 1660 | 0.971311 | 0.9133517
0.00063 | 0.0014 | 73050 | 0.0024 | 0.0134 | 0 | 0 | 0 | 0 | 0 | 0 | 0 | 80 | 0 | 1450 | 132 | 0 | 1666 | 0.9166856 | 0.9104695
0.00106 | 0.0009 | 74300 | 0.0022 | 0.0135 | 0 | 0 | 0 | 0 | 0 | 0 | 0 | 58 | 0 | 1580 | 132 | 0 | 1666 | 0.6934829 | 0.8923479
0.00043 | 0.0011 | 74850 | 0.0024 | 0.0132 | 0 | 0 | 0 | 0 | 220 | 0 | 0 | 85 | 0 | 1330 | 132 | 0 | 1658 | 0.9993528 | 0.8799893
0.0005 | 0.0016 | 81350 | 0.0023 | 0.0136 | 0 | 0 | 0 | 0 | 220 | 0 | 0 | 85 | 0 | 1490 | 132 | 0 | 1662 | 0.974446 | 0.8597548
0.00042 | 0.0013 | 73850 | 0.0023 | 0.0135 | 0 | 0 | 0 | 0 | 200 | 0 | 0 | 85 | 0 | 1590 | 132 | 0 | 1660 | 0.9156367 | 0.7580349
0.00046 | 0.001 | 70000 | 0.0022 | 0.0131 | 0 | 0 | 0 | 0 | 0 | 0 | 0 | 85 | 0 | 1520 | 132 | 0 | 1655 | 0.828346 | 0.8392121
0.00041 | 0.0011 | 70000 | 0.0023 | 0.0131 | 0 | 0 | 0 | 0 | 200 | 0 | 0 | 93 | 0 | 1400 | 132 | 0 | 1651 | 0.8476422 | 0.7906627
0.0004 | 0.0013 | 70100 | 0.0024 | 0.0136 | 0 | 0 | 0 | 0 | 200 | 0 | 0 | 90 | 0 | 1300 | 132 | 0 | 1679 | 0.9254125 | 0.8656928
0.00054 | 0.0012 | 67400 | 0.0023 | 0.0131 | 0 | 0 | 0 | 0 | 200 | 0 | 0 | 102 | 0 | 1450 | 132 | 0 | 1618 | 0.7164583 | 0.7320737
0.00067 | 0.0011 | 64700 | 0.0024 | 0.0129 | 0 | 0 | 0 | 0 | 200 | 0 | 0 | 75 | 0 | 1270 | 132 | 0 | 1643 | 0.819467 | 0.7821695
0.00067 | 0.0012 | 69800 | 0.0023 | 0.0131 | 0 | 0 | 0 | 0 | 200 | 0 | 0 | 75 | 0 | 1430 | 132 | 0 | 1662 | 0.8166966 | 0.767444
0.00067 | 0.0014 | 63300 | 0.0023 | 0.013 | 0 | 0 | 0 | 0 | 200 | 0 | 0 | 75 | 0 | 1280 | 132 | 0 | 1661 | 0.7544531 | 0.7471915
0.00067 | 0.0011 | 70100 | 0.0022 | 0.0129 | 0 | 0 | 0 | 0 | 200 | 0 | 0 | 70 | 0 | 1340 | 132 | 0 | 1646 | 0.8065348 | 0.8089305
0.00068 | 0.0014 | 67500 | 0.0022 | 0.0131 | 0 | 0 | 0 | 0 | 200 | 0 | 0 | 68 | 0 | 1330 | 132 | 0 | 1645 | 0.7838643 | 0.7773742
0.00034 | 0.001 | 70000 | 0.0024 | 0.013 | 0 | 0 | 0 | 0 | 200 | 0 | 0 | 93 | 0 | 1300 | 132 | 0 | 1642 | 0.9340588 | 0.8433735
0.00097 | 0.0015 | 68400 | 0.0024 | 0.0133 | 0 | 0 | 0 | 0 | 200 | 0 | 0 | 51 | 0 | 1230 | 132 | 0 | 1648 | 0.8665899 | 0.8500295
0.00067 | 0.0011 | 62900 | 0.0023 | 0.013 | 0 | 0 | 0 | 0 | 200 | 0 | 0 | 68 | 0 | 1310 | 132 | 0 | 1662 | 0.7853466 | 0.7465391
0.00138 | 0.0011 | 63500 | 0.0024 | 0.0133 | 0 | 0 | 0 | 0 | 200 | 0 | 0 | 34 | 0 | 1300 | 132 | 20 | 1689 | 0.6334236 | 0.7778112
0.00065 | 0.0008 | 66400 | 0.0024 | 0.013 | 0 | 0 | 0 | 0 | 200 | 0 | 0 | 75 | 0 | 1250 | 132 | 0 | 1660 | 0.852844 | 0.8413793
0.00071 | 0.0009 | 71500 | 0.0024 | 0.0134 | 0 | 0 | 0 | 0 | 200 | 0 | 0 | 68 | 0 | 1350 | 132 | 0 | 1652 | 0.9207879 | 0.8683929
0.00085 | 0.0013 | 72800 | 0.0023 | 0.0135 | 0 | 0 | 0 | 0 | 0 | 0 | 0 | 51 | 1553 | 0 | 132 | 20 | 1707 | 0.8835333 | 0.8612945
0.00066 | 0.0009 | 70000 | 0.0023 | 0.0132 | 0 | 0 | 0 | 0 | 0 | 0 | 0 | 68 | 1545 | 0 | 132 | 0 | 1668 | 0.875367 | 0.8392794
0.00034 | 0.0007 | 70600 | 0.0024 | 0.0135 | 0 | 0 | 0 | 0 | 0 | 0 | 0 | 85 | 1508 | 0 | 132 | 0 | 1677 | 0.9904656 | 0.9024959
0.0007 | 0.0011 | 74400 | 0.0023 | 0.013 | 0 | 0 | 0 | 0 | 0 | 0 | 0 | 68 | 1496 | 0 | 132 | 0 | 1689 | 0.9134999 | 0.8912924
0.0003 | 0.0005 | 71750 | 0.0023 | 0.0135 | 0 | 0 | 0 | 0 | 0 | 0 | 0 | 85 | 0 | 1450 | 132 | 0 | 1651 | 0.9838876 | 0.9687889
0.00073 | 0.0013 | 71700 | 0.0024 | 0.0135 | 0 | 0 | 0 | 0 | 0 | 0 | 0 | 68 | 0 | 1480 | 132 | 0 | 1677 | 0.9207859 | 0.8901213
0.00054 | 0.0014 | 76100 | 0.0023 | 0.0134 | 0 | 0 | 0 | 0 | 0 | 0 | 0 | 80 | 0 | 1530 | 132 | 0 | 1656 | 0.9404958 | 0.8988897
0.00049 | 0.0014 | 72250 | 0.0023 | 0.0128 | 0 | 0 | 0 | 0 | 0 | 0 | 0 | 85 | 0 | 1540 | 132 | 0 | 1672 | 0.8873151 | 0.8054784
0.00033 | 0.0009 | 72600 | 0.0022 | 0.0132 | 0 | 0 | 0 | 0 | 0 | 0 | 0 | 85 | 0 | 1460 | 132 | 0 | 1678 | 0.9297493 | 0.9211297
0.00101 | 0.001 | 70500 | 0.0023 | 0.0134 | 0 | 0 | 0 | 0 | 0 | 0 | 0 | 51 | 0 | 1450 | 132 | 20 | 1640 | 0.7725283 | 0.9079767
0.00072 | 0.0006 | 70450 | 0.0024 | 0.0129 | 0 | 0 | 0 | 0 | 0 | 0 | 0 | 68 | 0 | 1440 | 132 | 0 | 1651 | 0.9149351 | 0.9062657
0.00076 | 0.0007 | 71150 | 0.0023 | 0.0127 | 0 | 0 | 0 | 0 | 0 | 0 | 0 | 68 | 0 | 1460 | 132 | 0 | 1656 | 0.8448034 | 0.8807146
0.00069 | 0.0007 | 69950 | 0.0023 | 0.0133 | 0 | 0 | 0 | 0 | 0 | 0 | 0 | 68 | 0 | 1500 | 132 | 0 | 1661 | 0.863779 | 0.8849096
0.00073 | 0.001 | 70300 | 0.0023 | 0.0133 | 0 | 0 | 0 | 0 | 0 | 0 | 0 | 51 | 0 | 1400 | 132 | 0 | 1667 | 0.982298 | 0.9301743
0.00072 | 0.001 | 69250 | 0.0024 | 0.0135 | 0 | 0 | 0 | 0 | 0 | 0 | 0 | 68 | 0 | 1420 | 132 | 0 | 1693 | 0.9017207 | 0.9180649
0.00108 | 0.0013 | 75200 | 0.0024 | 0.0133 | 0 | 0 | 0 | 0 | 0 | 0 | 0 | 51 | 0 | 1430 | 132 | 20 | 1656 | 0.8456359 | 0.9503749
0.0008 | 0.0006 | 70400 | 0.0023 | 0.0133 | 0 | 0 | 0 | 0 | 0 | 0 | 0 | 51 | 0 | 1460 | 132 | 0 | 1647 | 0.9313812 | 0.9222644
0.00077 | 0.0008 | 70450 | 0.0023 | 0.0131 | 0 | 0 | 0 | 0 | 200 | 0 | 0 | 54 | 0 | 1260 | 132 | 0 | 1677 | 0.9271331 | 0.8938511
0.00093 | 0.0006 | 71700 | 0.0024 | 0.0129 | 0 | 0 | 0 | 0 | 200 | 0 | 0 | 68 | 0 | 1280 | 132 | 0 | 1618 | 0.8105122 | 0.8974174
0.00077 | 0.0011 | 74050 | 0.0023 | 0.0131 | 0 | 0 | 0 | 0 | 200 | 0 | 0 | 51 | 0 | 1280 | 132 | 0 | 1805 | 0.9962759 | 0.904225
0.00042 | 0.0009 | 72900 | 0.0023 | 0.0133 | 0 | 0 | 0 | 0 | 200 | 0 | 0 | 95 | 0 | 1330 | 88 | 0 | 1647 | 0.9543347 | 0.8897945
0.0008 | 0.0012 | 73150 | 0.0024 | 0.0135 | 0 | 0 | 0 | 0 | 200 | 0 | 0 | 75 | 0 | 1300 | 88 | 0 | 1659 | 0.9446328 | 0.9033584
0.00059 | 0.0011 | 74000 | 0.0023 | 0.0138 | 0 | 0 | 0 | 0 | 200 | 0 | 0 | 90 | 0 | 1370 | 88 | 0 | 1672 | 0.9071618 | 0.9015041
0.00119 | 0.0014 | 68300 | 0.0023 | 0.0132 | 0 | 0 | 0 | 0 | 200 | 0 | 0 | 40 | 0 | 1300 | 88 | 20 | 1687 | 0.7995984 | 0.8091767
0.00104 | 0.0014 | 72800 | 0.0022 | 0.0132 | 0 | 0 | 0 | 0 | 200 | 0 | 0 | 51 | 0 | 1270 | 88 | 20 | 1664 | 0.8053109 | 0.8800918
0.00069 | 0.0014 | 72000 | 0.0023 | 0.0134 | 0 | 0 | 0 | 0 | 200 | 0 | 0 | 80 | 0 | 1260 | 88 | 0 | 1669 | 0.9054835 | 0.8912362
0.00071 | 0.0013 | 72150 | 0.0022 | 0.0133 | 0 | 0 | 0 | 0 | 200 | 0 | 0 | 80 | 0 | 1300 | 88 | 0 | 1669 | 0.835303 | 0.8692771
0.0006 | 0.0011 | 71050 | 0.0023 | 0.0135 | 0 | 0 | 0 | 0 | 200 | 0 | 0 | 85 | 0 | 1300 | 88 | 0 | 1675 | 0.9047566 | 0.8845582
0.001 | 0.0016 | 71500 | 0.0022 | 0.0133 | 0 | 0 | 0 | 0 | 200 | 0 | 0 | 51 | 0 | 1300 | 88 | 20 | 1663 | 0.8142438 | 0.8399096
0.00069 | 0.0008 | 77900 | 0.0022 | 0.0134 | 0 | 0 | 0 | 0 | 200 | 0 | 0 | 75 | 0 | 1330 | 88 | 0 | 1657 | 0.9454947 | 0.9661588
0.00078 | 0.0014 | 67050 | 0.0024 | 0.0139 | 0 | 0 | 0 | 0 | 200 | 0 | 0 | 68 | 0 | 1310 | 88 | 0 | 1651 | 0.9256157 | 0.8359182
0.00053 | 0.0009 | 74050 | 0.0023 | 0.013 | 0 | 0 | 0 | 0 | 200 | 0 | 0 | 102 | 0 | 1320 | 88 | 0 | 1624 | 0.872859 | 0.8877665
0.0014 | 0.001 | 73100 | 0.0023 | 0.0137 | 0 | 0 | 0 | 0 | 300 | 0 | 0 | 34 | 1278 | 0 | 88 | 20 | 1669 | 0.7279278 | 0.8860251
0.00063 | 0.0011 | 73850 | 0.0023 | 0.013 | 0 | 0 | 0 | 0 | 300 | 0 | 0 | 85 | 0 | 1200 | 88 | 0 | 1673 | 0.9238165 | 0.8823444
0.00097 | 0.0007 | 75150 | 0.0023 | 0.0131 | 0 | 0 | 0 | 0 | 300 | 0 | 0 | 51 | 0 | 1270 | 88 | 20 | 1682 | 0.9379307 | 0.8938877
0.00071 | 0.0012 | 75900 | 0.0023 | 0.0131 | 0 | 0 | 0 | 0 | 300 | 0 | 0 | 85 | 1285 | 0 | 88 | 0 | 1672 | 0.8942977 | 0.8582057
0.00061 | 0.0011 | 74000 | 0.0024 | 0.0133 | 0 | 0 | 0 | 0 | 300 | 0 | 0 | 85 | 1215 | 0 | 88 | 0 | 1679 | 0.9903181 | 0.8974512
0.00082 | 0.0006 | 75500 | 0.0023 | 0.0131 | 0 | 0 | 0 | 0 | 300 | 0 | 0 | 68 | 0 | 1213 | 88 | 20 | 1682 | 0.9165414 | 0.9393987
0.00035 | 0.0009 | 73200 | 0.0024 | 0.0133 | 0 | 0 | 0 | 0 | 0 | 0 | 0 | 102 | 1544 | 0 | 88 | 0 | 1720 | 0.9966261 | 0.8853549
0.00101 | 0.0006 | 70800 | 0.0023 | 0.0131 | 0 | 0 | 0 | 0 | 200 | 0 | 0 | 51 | 0 | 1320 | 132 | 0 | 1638 | 0.7983566 | 0.8768627
0.00076 | 0.0009 | 68500 | 0.0023 | 0.0132 | 0 | 0 | 0 | 0 | 200 | 0 | 0 | 68 | 0 | 1200 | 132 | 0 | 1678 | 0.8197855 | 0.9063576
0.00075 | 0.0011 | 72900 | 0.0022 | 0.0132 | 0 | 0 | 0 | 0 | 200 | 0 | 0 | 68 | 0 | 1290 | 132 | 0 | 1664 | 0.811804 | 0.8915764
0.00078 | 0.0013 | 74000 | 0.0022 | 0.0133 | 0 | 0 | 0 | 0 | 200 | 0 | 0 | 51 | 0 | 1290 | 132 | 0 | 1687 | 0.9226447 | 0.8975499
0.00094 | 0.0012 | 72500 | 0.0024 | 0.0132 | 0 | 0 | 0 | 0 | 200 | 0 | 0 | 51 | 0 | 1270 | 132 | 20 | 1671 | 0.8965488 | 0.8913204
0.00077 | 0.0012 | 72850 | 0.0024 | 0.0131 | 0 | 0 | 0 | 0 | 200 | 0 | 0 | 68 | 0 | 1290 | 132 | 0 | 1667 | 0.9119538 | 0.8762382
0.00076 | 0.0013 | 73800 | 0.0022 | 0.0132 | 0 | 0 | 0 | 0 | 200 | 0 | 0 | 68 | 0 | 1280 | 132 | 0 | 1679 | 0.8172255 | 0.8936625
0.0007 | 0.0007 | 75400 | 0.0023 | 0.0128 | 0 | 0 | 0 | 0 | 200 | 0 | 0 | 68 | 0 | 1320 | 132 | 0 | 1654 | 0.9228886 | 0.9039513
0.00076 | 0.0011 | 70300 | 0.0021 | 0.014 | 0 | 0 | 0 | 0 | 200 | 0 | 0 | 68 | 0 | 1320 | 132 | 0 | 1687 | 0.7206395 | 0.8985316
0.00076 | 0.0013 | 64200 | 0.0022 | 0.014 | 0 | 0 | 0 | 0 | 200 | 0 | 0 | 68 | 0 | 1400 | 132 | 0 | 1705 | 0.6999394 | 0.7674511
0.00078 | 0.001 | 71750 | 0.0023 | 0.0137 | 0 | 0 | 0 | 0 | 200 | 0 | 0 | 68 | 0 | 1340 | 132 | 0 | 1653 | 0.832138 | 0.8911213
0.00038 | 0.0011 | 71450 | 0.0023 | 0.0137 | 0 | 0 | 75 | 0 | 0 | 0 | 0 | 85 | 0 | 1620 | 132 | 0 | 1694 | 0.9223074 | 0.8369311
0.00063 | 0.001 | 72050 | 0.0022 | 0.013 | 0 | 0 | 0 | 0 | 200 | 0 | 0 | 75 | 0 | 1260 | 132 | 0 | 1639 | 0.8291929 | 0.8918551
0.00063 | 0.0011 | 71500 | 0.0023 | 0.013 | 0 | 0 | 0 | 0 | 200 | 0 | 0 | 75 | 0 | 1220 | 132 | 0 | 1652 | 0.8796596 | 0.9023948
0.0006 | 0.0008 | 73400 | 0.0023 | 0.0136 | 0 | 0 | 0 | 0 | 200 | 0 | 0 | 75 | 0 | 1330 | 132 | 0 | 1645 | 0.9067655 | 0.9247972
0.00051 | 0.0007 | 68100 | 0.0024 | 0.0128 | 0 | 0 | 0 | 0 | 200 | 0 | 0 | 85 | 0 | 1330 | 132 | 0 | 1641 | 0.8743224 | 0.8110973
0.00065 | 0.0011 | 74850 | 0.0022 | 0.013 | 0 | 0 | 0 | 0 | 200 | 0 | 0 | 75 | 0 | 1310 | 132 | 0 | 1682 | 0.8451774 | 0.8883697
0.0007 | 0.001 | 74550 | 0.0023 | 0.0134 | 0 | 0 | 0 | 0 | 200 | 0 | 0 | 68 | 0 | 1340 | 132 | 0 | 1658 | 0.9101175 | 0.9040252
0.00075 | 0.0012 | 63500 | 0.0022 | 0.0133 | 0 | 0 | 0 | 0 | 200 | 0 | 0 | 68 | 0 | 1300 | 132 | 0 | 1688 | 0.7062049 | 0.7714357
0.0006 | 0.0009 | 73350 | 0.0023 | 0.0129 | 0 | 0 | 0 | 0 | 200 | 0 | 0 | 95 | 0 | 1300 | 132 | 0 | 1666 | 0.7977927 | 0.8837349
0.00053 | 0.0009 | 75800 | 0.0023 | 0.0131 | 0 | 0 | 0 | 0 | 200 | 0 | 0 | 80 | 0 | 1300 | 132 | 0 | 1648 | 0.9454968 | 0.9284739
0.0004 | 0.0008 | 77200 | 0.0023 | 0.0129 | 0 | 0 | 0 | 0 | 200 | 0 | 0 | 90 | 0 | 1300 | 132 | 0 | 1803 | 0.9681848 | 0.9378715
0.00034 | 0.0008 | 71900 | 0.0023 | 0.0129 | 0 | 0 | 0 | 0 | 200 | 0 | 0 | 92 | 0 | 1300 | 132 | 0 | 1802 | 0.9185504 | 0.8734839
0.0004 | 0.0011 | 72200 | 0.0023 | 0.013 | 0 | 0 | 0 | 0 | 200 | 0 | 0 | 93 | 0 | 1300 | 132 | 0 | 1645 | 0.8885866 | 0.8626305
0.00063 | 0.0013 | 74350 | 0.0024 | 0.0139 | 0 | 0 | 50 | 0 | 0 | 0 | 0 | 68 | 1596 | 0 | 132 | 0 | 1651 | 0.9968753 | 0.8839965
0.00086 | 0.0016 | 75800 | 0.0023 | 0.0128 | 0 | 0 | 0 | 0 | 0 | 0 | 0 | 68 | 1538 | 0 | 88 | 20 | 1678 | 0.8922032 | 0.8313096
0.00091 | 0.0012 | 78800 | 0.0024 | 0.0128 | 0 | 0 | 0 | 0 | 0 | 0 | 0 | 51 | 1547 | 0 | 132 | 20 | 1679 | 0.9835738 | 0.8898685
0.00083 | 0.0012 | 68150 | 0.0024 | 0.0129 | 0 | 0 | 0 | 0 | 0 | 0 | 0 | 51 | 0 | 1348 | 132 | 20 | 1673 | 0.9224557 | 0.8908278
0.00065 | 0.0009 | 75300 | 0.0023 | 0.0137 | 0 | 0 | 50 | 0 | 0 | 0 | 0 | 85 | 0 | 1539 | 132 | 0 | 1675 | 0.8431221 | 0.943188
0.00074 | 0.0012 | 74300 | 0.0022 | 0.0136 | 0 | 0 | 0 | 0 | 0 | 0 | 0 | 68 | 0 | 1470 | 88 | 0 | 1691 | 0.9297849 | 0.943898
0.00033 | 0.0009 | 75950 | 0.0022 | 0.0134 | 0 | 0 | 0 | 0 | 0 | 0 | 0 | 102 | 0 | 1539 | 88 | 0 | 1672 | 0.9438043 | 0.9290329
0.00022 | 0.0007 | 70050 | 0.0022 | 0.0129 | 0 | 0 | 0 | 0 | 0 | 0 | 0 | 102 | 0 | 1441 | 88 | 0 | 1715 | 0.9320105 | 0.8931737
0.00051 | 0.001 | 75600 | 0.0023 | 0.0132 | 0 | 0 | 0 | 0 | 0 | 0 | 0 | 102 | 0 | 3105 | 132 | 0 | 1629 | 0.7110901 | 0.4473546
0.00047 | 0.001 | 73900 | 0.0023 | 0.013 | 0 | 0 | 0 | 0 | 0 | 0 | 0 | 80 | 0 | 1450 | 132 | 0 | 1645 | 0.9587877 | 0.9210636
0.00056 | 0.0012 | 66300 | 0.0023 | 0.0145 | 0 | 0 | 0 | 0 | 0 | 0 | 0 | 58 | 0 | 1450 | 132 | 0 | 1674 | 0.9619111 | 0.91586
0.00041 | 0.001 | 72800 | 0.0023 | 0.0129 | 0 | 0 | 0 | 0 | 0 | 0 | 0 | 78 | 0 | 1450 | 132 | 0 | 1684 | 0.9889456 | 0.8997923
0.001 | 0.0012 | 70000 | 0.0023 | 0.013 | 0 | 0 | 0 | 0 | 0 | 0 | 0 | 40 | 0 | 1450 | 132 | 20 | 1686 | 0.849167 | 0.8579144
0.00045 | 0.001 | 71200 | 0.0023 | 0.013 | 0 | 0 | 0 | 0 | 0 | 0 | 0 | 78 | 0 | 1480 | 132 | 0 | 1667 | 0.9432827 | 0.8694236
0.0005 | 0.001 | 66600 | 0.0024 | 0.0128 | 0 | 0 | 0 | 0 | 0 | 0 | 0 | 78 | 0 | 1450 | 132 | 0 | 1651 | 0.9095091 | 0.8162443
0.00085 | 0.0011 | 74200 | 0.0023 | 0.0134 | 0 | 0 | 0 | 0 | 0 | 0 | 0 | 51 | 0 | 1570 | 132 | 0 | 1666 | 0.9335358 | 0.87547
0.00062 | 0.0009 | 73100 | 0.0022 | 0.0132 | 0 | 0 | 0 | 0 | 0 | 0 | 0 | 85 | 0 | 1580 | 132 | 0 | 1609 | 0.7800756 | 0.8570326
0.00071 | 0.0011 | 73900 | 0.0024 | 0.0135 | 0 | 0 | 0 | 0 | 0 | 0 | 0 | 68 | 0 | 1580 | 132 | 0 | 1656 | 0.9480112 | 0.8734558
0.00065 | 0.0011 | 72650 | 0.0023 | 0.0132 | 0 | 0 | 0 | 0 | 0 | 0 | 0 | 68 | 0 | 1540 | 132 | 0 | 1655 | 0.9146383 | 0.8596708
0.00078 | 0.0011 | 64700 | 0.0024 | 0.013 | 0 | 0 | 0 | 0 | 0 | 0 | 0 | 68 | 0 | 1460 | 132 | 0 | 1666 | 0.8081264 | 0.7942008
0.00097 | 0.0016 | 74600 | 0.0024 | 0.0125 | 0 | 0 | 0 | 0 | 0 | 0 | 0 | 51 | 0 | 1520 | 132 | 0 | 1665 | 0.9325 | 0.8056634
0.00058 | 0.0011 | 71500 | 0.0023 | 0.0129 | 0 | 0 | 0 | 0 | 0 | 0 | 0 | 85 | 0 | 1420 | 132 | 0 | 1691 | 0.8461538 | 0.8948116
0.00047 | 0.0011 | 79850 | 0.0024 | 0.013 | 0 | 0 | 50 | 0 | 0 | 0 | 0 | 102 | 0 | 1520 | 132 | 0 | 1725 | 0.9433797 | 0.9414781
0.00082 | 0.0013 | 67450 | 0.0022 | 0.0131 | 0 | 0 | 0 | 0 | 0 | 0 | 0 | 51 | 0 | 1410 | 132 | 0 | 1703 | 0.8271661 | 0.8501132
0.00066 | 0.0012 | 75150 | 0.0023 | 0.0132 | 0 | 0 | 0 | 0 | 0 | 0 | 0 | 68 | 0 | 1520 | 132 | 0 | 1687 | 0.9428244 | 0.8935082
0.00071 | 0.0008 | 76000 | 0.0024 | 0.0137 | 0 | 0 | 0 | 0 | 0 | 0 | 0 | 68 | 0 | 1580 | 132 | 0 | 1665 | 0.9749507 | 0.9344975
0.00074 | 0.0011 | 73750 | 0.0023 | 0.0132 | 0 | 0 | 0 | 0 | 0 | 0 | 0 | 68 | 0 | 1470 | 132 | 0 | 1639 | 0.8858859 | 0.9142437
0.00073 | 0.0005 | 71300 | 0.0023 | 0.0133 | 0 | 0 | 0 | 0 | 0 | 0 | 0 | 68 | 0 | 1480 | 132 | 0 | 1689 | 0.8608197 | 0.9286877
0.00068 | 0.001 | 74450 | 0.0023 | 0.013 | 0 | 0 | 0 | 0 | 0 | 0 | 0 | 68 | 0 | 1440 | 132 | 0 | 1653 | 0.9323516 | 0.9343624
0.00072 | 0.0011 | 70500 | 0.0024 | 0.0128 | 0 | 0 | 0 | 0 | 0 | 0 | 0 | 68 | 0 | 1450 | 132 | 0 | 1664 | 0.9143828 | 0.85672
0.00068 | 0.0009 | 71550 | 0.0023 | 0.0129 | 0 | 0 | 0 | 0 | 0 | 0 | 0 | 68 | 0 | 1420 | 132 | 0 | 1678 | 0.8983956 | 0.9106143
0.0007 | 0.001 | 72150 | 0.0024 | 0.0129 | 0 | 0 | 0 | 0 | 0 | 0 | 0 | 68 | 0 | 1420 | 132 | 0 | 1666 | 0.9506666 | 0.9105984
0.00067 | 0.0011 | 72000 | 0.0024 | 0.0135 | 0 | 0 | 0 | 0 | 0 | 0 | 0 | 68 | 0 | 1400 | 132 | 0 | 1682 | 0.9679826 | 0.9604131
0.00076 | 0.0012 | 73200 | 0.0024 | 0.013 | 0 | 0 | 0 | 0 | 0 | 0 | 0 | 68 | 0 | 1440 | 132 | 0 | 1674 | 0.9280148 | 0.9033635
0.00066 | 0.001 | 73200 | 0.0024 | 0.0131 | 0 | 0 | 0 | 0 | 0 | 0 | 0 | 68 | 0 | 1440 | 132 | 0 | 1804 | 0.9846011 | 0.9263303
0.00059 | 0.001 | 71350 | 0.0023 | 0.0133 | 0 | 0 | 0 | 0 | 0 | 0 | 0 | 95 | 0 | 1440 | 132 | 0 | 1673 | 0.7857322 | 0.9178432
0.00042 | 0.0013 | 71800 | 0.0024 | 0.0143 | 0 | 0 | 0 | 0 | 0 | 0 | 0 | 92 | 0 | 1600 | 132 | 0 | 1682 | 0.9164776 | 0.8785768
0.00072 | 0.0012 | 73550 | 0.0023 | 0.0129 | 0 | 0 | 0 | 0 | 0 | 0 | 0 | 68 | 0 | 1430 | 132 | 0 | 1672 | 0.8995201 | 0.9062842
0.00071 | 0.001 | 73000 | 0.0018 | 0.0132 | 0 | 0 | 75 | 0 | 0 | 0 | 0 | 68 | 0 | 1470 | 0 | 0 | 1683 | 0.8814667 | 0.9124252
0.00048 | 0.0011 | 72650 | 0.0024 | 0.0142 | 0 | 0 | 0 | 0 | 200 | 0 | 0 | 85 | 0 | 1300 | 132 | 0 | 1657 | 0.9508384 | 0.9555371
0.0007 | 0.0013 | 75400 | 0.0017 | 0.0136 | 0 | 0 | 75 | 0 | 0 | 0 | 0 | 68 | 0 | 1530 | 0 | 0 | 1677 | 0.8259393 | 0.9128868
0.00077 | 0.0012 | 76250 | 0.0018 | 0.0142 | 0 | 0 | 75 | 0 | 0 | 0 | 0 | 68 | 0 | 1450 | 0 | 0 | 1710 | 0.8733181 | 1.029549
0.00051 | 0.0011 | 70000 | 0.0022 | 0.0134 | 0 | 0 | 0 | 0 | 0 | 0 | 0 | 75 | 0 | 1450 | 132 | 0 | 1672 | 0.8682569 | 0.8942667
0.00065 | 0.0013 | 74600 | 0.0023 | 0.0138 | 0 | 0 | 0 | 0 | 0 | 0 | 0 | 68 | 0 | 1450 | 132 | 0 | 1684 | 0.9502818 | 0.9685293
0.00084 | 0.0014 | 72600 | 0.0023 | 0.0141 | 0 | 0 | 0 | 0 | 0 | 0 | 0 | 60 | 0 | 1500 | 132 | 0 | 1679 | 0.8638631 | 0.9257229
0.00085 | 0.001 | 72250 | 0.0023 | 0.0132 | 0 | 0 | 0 | 0 | 0 | 0 | 0 | 58 | 0 | 1500 | 132 | 0 | 1686 | 0.8673828 | 0.88499
0.00065 | 0.0011 | 72200 | 0.0016 | 0.0138 | 0 | 0 | 50 | 0 | 0 | 0 | 0 | 51 | 0 | 1450 | 0 | 0 | 1680 | 0.9318027 | 0.9523681
0.0007 | 0.0012 | 72200 | 0.0016 | 0.0136 | 0 | 0 | 50 | 0 | 0 | 0 | 0 | 51 | 0 | 1450 | 0 | 0 | 1680 | 0.8827605 | 0.9298712
0.00061 | 0.0012 | 73050 | 0.0022 | 0.0134 | 0 | 0 | 0 | 0 | 0 | 0 | 0 | 68 | 0 | 1450 | 132 | 0 | 1673 | 0.8966996 | 0.925644
0.00037 | 0.001 | 71850 | 0.0023 | 0.0131 | 0 | 0 | 0 | 0 | 0 | 0 | 0 | 82 | 0 | 1480 | 132 | 0 | 1639 | 0.9664796 | 0.8846721
0.00071 | 0.0011 | 72100 | 0.0017 | 0.0129 | 0 | 0 | 125 | 0 | 0 | 0 | 0 | 85 | 0 | 1530 | 0 | 0 | 1656 | 0.663312 | 0.8374478
0.00066 | 0.0009 | 71600 | 0.0018 | 0.0137 | 0 | 0 | 125 | 0 | 0 | 0 | 0 | 85 | 0 | 1520 | 0 | 0 | 1802 | 0.7597171 | 0.9080533
0.00067 | 0.0011 | 72400 | 0.0024 | 0.0128 | 0 | 0 | 0 | 0 | 200 | 0 | 0 | 68 | 0 | 1200 | 132 | 0 | 1672 | 0.9733603 | 0.9112306
0.00069 | 0.0009 | 75050 | 0.0024 | 0.0128 | 0 | 0 | 0 | 0 | 200 | 0 | 0 | 68 | 0 | 1240 | 132 | 0 | 1645 | 0.9920802 | 0.9340435
0.0007 | 0.0008 | 73200 | 0.0023 | 0.0131 | 0 | 0 | 0 | 0 | 200 | 0 | 0 | 68 | 0 | 1240 | 132 | 0 | 1663 | 0.9053803 | 0.9416416
0.00079 | 0.0008 | 74800 | 0.0023 | 0.0129 | 0 | 0 | 0 | 0 | 200 | 0 | 0 | 64 | 0 | 1240 | 132 | 0 | 1674 | 0.8998407 | 0.946578
0.00047 | 0.0008 | 73700 | 0.0023 | 0.0134 | 0 | 0 | 0 | 0 | 0 | 0 | 0 | 85 | 0 | 1570 | 132 | 0 | 1692 | 0.9119684 | 0.8907797
0.00068 | 0.0008 | 69000 | 0.0022 | 0.0145 | 0 | 0 | 50 | 0 | 200 | 0 | 0 | 68 | 0 | 1420 | 132 | 0 | 1662 | 0.7920254 | 0.8787929
0.00066 | 0.0009 | 74500 | 0.0023 | 0.0141 | 0 | 0 | 50 | 0 | 200 | 0 | 0 | 68 | 0 | 1420 | 132 | 0 | 1668 | 0.9226703 | 0.9142124
0.00077 | 0.0008 | 69350 | 0.0025 | 0.0146 | 0 | 0 | 25 | 0 | 200 | 0 | 0 | 58 | 0 | 1320 | 132 | 0 | 1664 | 0.9905507 | 0.9482304
0.00067 | 0.0008 | 73800 | 0.0024 | 0.0133 | 0 | 0 | 50 | 0 | 200 | 0 | 0 | 85 | 0 | 1280 | 132 | 0 | 1664 | 0.8723285 | 0.9387211
0.00088 | 0.0009 | 72550 | 0.0024 | 0.0133 | 0 | 0 | 0 | 0 | 200 | 0 | 0 | 54 | 0 | 1300 | 132 | 0 | 1658 | 0.9430135 | 0.9032329
0.00067 | 0.0012 | 75250 | 0.0024 | 0.0131 | 0 | 0 | 0 | 0 | 200 | 0 | 0 | 68 | 0 | 1320 | 132 | 0 | 1799 | 0.9958882 | 0.8872414
0.0005 | 0.0014 | 69050 | 0.0025 | 0.0141 | 0 | 0 | 0 | 0 | 200 | 0 | 0 | 95 | 0 | 1310 | 88 | 0 | 1660 | 0.9639143 | 0.874626
0.00069 | 0.0013 | 73450 | 0.0024 | 0.0138 | 0 | 0 | 0 | 0 | 200 | 0 | 0 | 68 | 0 | 1340 | 132 | 0 | 1641 | 0.9583359 | 0.8978691
0.0005 | 0.0011 | 74050 | 0.0023 | 0.0128 | 0 | 0 | 0 | 0 | 200 | 0 | 0 | 85 | 0 | 1260 | 132 | 0 | 1686 | 0.9128202 | 0.8936964
0.00064 | 0.0011 | 69200 | 0.0023 | 0.0137 | 0 | 0 | 0 | 0 | 200 | 0 | 0 | 80 | 0 | 1300 | 132 | 0 | 1640 | 0.8095278 | 0.8754217
0.0006 | 0.0011 | 69950 | 0.0024 | 0.0132 | 0 | 0 | 0 | 0 | 200 | 0 | 0 | 80 | 0 | 1280 | 132 | 0 | 1651 | 0.8894462 | 0.8612779
0.00069 | 0.0016 | 73200 | 0.0024 | 0.0138 | 0 | 0 | 0 | 0 | 200 | 0 | 0 | 80 | 0 | 1320 | 132 | 0 | 1641 | 0.8800056 | 0.8848288
0.00056 | 0.0012 | 71550 | 0.0023 | 0.0137 | 0 | 0 | 0 | 0 | 200 | 0 | 0 | 95 | 0 | 1310 | 132 | 0 | 1656 | 0.7956605 | 0.8920201
0.00045 | 0.0013 | 70800 | 0.0023 | 0.0139 | 0 | 0 | 0 | 0 | 200 | 0 | 0 | 95 | 0 | 1300 | 132 | 0 | 1638 | 0.8380038 | 0.8956627
0.00072 | 0.0011 | 70900 | 0.0024 | 0.014 | 0 | 0 | 0 | 0 | 200 | 0 | 0 | 80 | 0 | 1320 | 132 | 0 | 1693 | 0.8374016 | 0.9062005
0.00053 | 0.001 | 73300 | 0.0023 | 0.0132 | 0 | 0 | 0 | 0 | 200 | 0 | 0 | 85 | 0 | 1330 | 132 | 0 | 1679 | 0.8813328 | 0.8802465
0.0007 | 0.0009 | 74550 | 0.0023 | 0.013 | 0 | 0 | 0 | 0 | 200 | 0 | 0 | 75 | 0 | 1330 | 88 | 0 | 1653 | 0.9587654 | 0.8879193
0.00072 | 0.0007 | 67050 | 0.0023 | 0.0133 | 0 | 0 | 0 | 0 | 0 | 0 | 0 | 68 | 0 | 1390 | 88 | 0 | 1684 | 0.9187321 | 0.9153484
0.00066 | 0.0011 | 70850 | 0.0023 | 0.0132 | 0 | 0 | 0 | 0 | 0 | 0 | 0 | 68 | 0 | 1505 | 88 | 0 | 1682 | 0.9908668 | 0.8578684
0.00094 | 0.0013 | 71700 | 0.0023 | 0.0132 | 0 | 0 | 0 | 0 | 0 | 0 | 0 | 51 | 0 | 1450 | 88 | 20 | 1691 | 0.9329163 | 0.8861965
0.00066 | 0.0013 | 72300 | 0.0024 | 0.0134 | 0 | 0 | 0 | 0 | 0 | 0 | 0 | 85 | 0 | 1418 | 88 | 0 | 1666 | 0.9522807 | 0.9291361
0.00069 | 0.0009 | 76300 | 0.0024 | 0.0131 | 0 | 0 | 0 | 0 | 0 | 0 | 0 | 85 | 0 | 1498 | 88 | 0 | 1664 | 0.9775748 | 0.9358462
0.00074 | 0.0013 | 74600 | 0.0023 | 0.0132 | 0 | 0 | 0 | 0 | 0 | 0 | 0 | 68 | 0 | 1568 | 88 | 0 | 1688 | 0.983437 | 0.8526517
0.00078 | 0.0013 | 72700 | 0.0023 | 0.0138 | 0 | 0 | 0 | 0 | 0 | 0 | 0 | 68 | 0 | 1513 | 88 | 0 | 1672 | 0.9412526 | 0.9045601
0.00079 | 0.0009 | 76100 | 0.0022 | 0.0134 | 0 | 0 | 0 | 0 | 0 | 0 | 0 | 68 | 0 | 1579 | 88 | 0 | 1693 | 0.905318 | 0.9072865
0.00068 | 0.0009 | 72200 | 0.0023 | 0.0139 | 0 | 0 | 0 | 0 | 0 | 0 | 0 | 85 | 0 | 1550 | 88 | 0 | 1662 | 0.8705917 | 0.9119705
0.00035 | 0.0008 | 73450 | 0.0024 | 0.0137 | 0 | 0 | 0 | 0 | 0 | 0 | 0 | 102 | 0 | 1560 | 132 | 0 | 1696 | 0.9179011 | 0.9147214
0.00063 | 0.0009 | 75900 | 0.0023 | 0.0132 | 0 | 0 | 50 | 0 | 0 | 0 | 0 | 85 | 0 | 1550 | 132 | 0 | 1660 | 0.8590512 | 0.9070832
0.00057 | 0.0008 | 74600 | 0.0023 | 0.0139 | 0 | 0 | 75 | 0 | 0 | 0 | 0 | 102 | 0 | 1584 | 88 | 0 | 1658 | 0.8532873 | 0.9291522
0.00096 | 0.0009 | 73300 | 0.0024 | 0.0135 | 0 | 0 | 50 | 0 | 0 | 0 | 0 | 51 | 0 | 1450 | 132 | 0 | 1655 | 0.9323558 | 0.9592646
0.00092 | 0.0011 | 71600 | 0.0024 | 0.0137 | 0 | 0 | 50 | 0 | 0 | 0 | 0 | 51 | 0 | 1450 | 132 | 0 | 1675 | 0.9360304 | 0.937017
0.00028 | 0.0007 | 72500 | 0.0023 | 0.0132 | 0 | 0 | 0 | 0 | 0 | 0 | 0 | 90 | 0 | 1500 | 132 | 0 | 1726 | 0.9666667 | 0.9098896
0.00089 | 0.0009 | 70250 | 0.0022 | 0.0144 | 0 | 0 | 25 | 0 | 0 | 0 | 120 | 85 | 0 | 1550 | 0 | 0 | 1656 | 0.8519329 | 0.9214681
0.00069 | 0.0008 | 73800 | 0.0022 | 0.0147 | 0 | 0 | 50 | 0 | 0 | 0 | 120 | 102 | 0 | 1600 | 0 | 0 | 1692 | 0.8901367 | 0.9655685
0.00104 | 0.0009 | 69400 | 0.0022 | 0.0141 | 0 | 0 | 25 | 0 | 0 | 0 | 120 | 70 | 0 | 1480 | 0 | 0 | 1651 | 0.8709538 | 0.9321882
0.00078 | 0.0008 | 68200 | 0.0023 | 0.0144 | 0 | 0 | 50 | 0 | 0 | 0 | 120 | 92 | 0 | 1520 | 0 | 0 | 1650 | 0.9074865 | 0.9189918
0.00124 | 0.0011 | 68800 | 0.0022 | 0.0146 | 0 | 0 | 25 | 0 | 0 | 0 | 120 | 58 | 0 | 1510 | 0 | 0 | 1678 | 0.8111813 | 0.9263544
0.00089 | 0.0011 | 72750 | 0.0022 | 0.0149 | 0 | 0 | 25 | 0 | 0 | 0 | 130 | 85 | 0 | 1650 | 0 | 0 | 1800 | 0.868534 | 0.9163472
0.00066 | 0.0008 | 72900 | 0.0024 | 0.0149 | 0 | 0 | 50 | 0 | 0 | 0 | 130 | 105 | 0 | 1680 | 0 | 0 | 1655 | 0.979975 | 0.9214447
0.00127 | 0.0013 | 69400 | 0.0021 | 0.0144 | 0 | 0 | 25 | 0 | 0 | 0 | 140 | 56 | 0 | 1550 | 0 | 0 | 1671 | 0.7182832 | 0.8833463
0.00065 | 0.001 | 70500 | 0.0022 | 0.0145 | 0 | 0 | 50 | 0 | 0 | 0 | 150 | 102 | 0 | 1600 | 0 | 0 | 1662 | 0.8727338 | 0.895849
0.0007 | 0.0008 | 72350 | 0.0022 | 0.0144 | 0 | 0 | 50 | 0 | 0 | 0 | 150 | 85 | 0 | 1600 | 0 | 0 | 1660 | 0.996648 | 0.9261672
0.0008 | 0.0009 | 74000 | 0.0022 | 0.0139 | 0 | 0 | 25 | 0 | 0 | 0 | 150 | 85 | 0 | 1600 | 0 | 0 | 1663 | 0.9514189 | 0.905497
0.00074 | 0.0008 | 72800 | 0.0022 | 0.0147 | 0 | 0 | 50 | 0 | 0 | 0 | 150 | 85 | 0 | 1600 | 0 | 0 | 1639 | 0.9761043 | 0.9524849
0.00079 | 0.0007 | 72050 | 0.0021 | 0.014 | 0 | 0 | 50 | 0 | 0 | 0 | 150 | 85 | 0 | 1560 | 0 | 0 | 1655 | 0.8722438 | 0.9251091
0.00054 | 0.0008 | 72950 | 0.0021 | 0.0139 | 0 | 0 | 50 | 0 | 0 | 0 | 160 | 102 | 0 | 1560 | 0 | 0 | 1645 | 0.9138081 | 0.9225797
0.00065 | 0.0012 | 74850 | 0.0022 | 0.0148 | 0 | 0 | 50 | 0 | 0 | 0 | 180 | 102 | 0 | 1620 | 0 | 0 | 1672 | 0.9239416 | 0.9463409
0.00058 |  | 69950 | 0.0021 | 0.0146 | 0 | 0 | 50 | 0 | 0 | 0 | 170 | 102 | 0 | 1520 | 0 | 0 | 1693 | 0.8584069
0.00032 |  | 73650 | 0.0022 | 0.0143 | 0 | 0 | 100 | 0 | 0 | 187 | 0 | 119 | 0 | 1645 | 0 | 0 | 1744 | 0.9729112
0.0008 |  | 73900 | 0.0024 | 0.0134 | 0 | 0 | 0 | 0 | 0 | 0 | 0 | 68 | 0 | 1560 | 88 | 20 | 1680 | 0.9635425
0.00105 |  | 73800 | 0.0023 | 0.0134 | 0 | 0 | 0 | 0 | 0 | 0 | 0 | 51 | 0 | 1539 | 88 | 20 | 1669 | 0.8699806
0.00094 |  | 74450 | 0.0023 | 0.0129 | 0 | 0 | 0 | 0 | 0 | 0 | 0 | 51 | 0 | 1468 | 88 | 20 | 1684 | 0.96587
0.00079 |  | 74000 | 0.0024 | 0.0133 | 0 | 0 | 0 | 0 | 0 | 0 | 0 | 68 | 0 | 1516 | 88 | 20 | 1680 | 0.9768308
0.00067 |  | 74150 | 0.0023 | 0.0133 | 0 | 0 | 0 | 0 | 0 | 0 | 0 | 85 | 0 | 1522 | 88 | 0 | 1677 | 0.9028228
0.00073 |  | 70800 | 0.0023 | 0.013 | 0 | 0 | 0 | 0 | 0 | 0 | 0 | 68 | 0 | 1473 | 88 | 0 | 1645 | 0.9523222
0.00065 |  | 71150 | 0.0023 | 0.0136 | 0 | 0 | 0 | 0 | 0 | 0 | 0 | 85 | 0 | 1506 | 88 | 0 | 1663 | 0.8787106
0.00075 |  | 72250 | 0.0023 | 0.0132 | 0 | 0 | 0 | 0 | 0 | 0 | 0 | 68 | 0 | 1600 | 88 | 0 | 1676 | 0.9420214
0.00069 |  | 75550 | 0.0024 | 0.0133 | 0 | 0 | 0 | 0 | 0 | 0 | 0 | 85 | 0 | 1520 | 88 | 0 | 1666 | 0.9652608
0.00094 |  | 71600 | 0.0023 | 0.0134 | 0 | 0 | 0 | 0 | 0 | 0 | 0 | 51 | 0 | 1500 | 132 | 0 | 1667 | 0.8537261
0.00058 |  | 73500 | 0.0023 | 0.0134 | 0 | 0 | 0 | 0 | 0 | 0 | 0 | 90 | 0 | 1500 | 132 | 0 | 1651 | 0.8344554
0.0004 |  | 71050 | 0.0023 | 0.0129 | 0 | 0 | 0 | 0 | 0 | 0 | 0 | 85 | 0 | 1450 | 132 | 0 | 1663 | 0.9255742
0.00072 |  | 72300 | 0.0023 | 0.0132 | 0 | 0 | 0 | 0 | 0 | 0 | 0 | 58 | 0 | 1480 | 132 | 0 | 1658 | 0.9484723
0.00065 |  | 72050 | 0.0024 | 0.0131 | 0 | 0 | 0 | 0 | 0 | 0 | 0 | 68 | 0 | 1500 | 132 | 0 | 1647 | 0.967077
0.00039 |  | 71750 | 0.0023 | 0.0131 | 0 | 0 | 0 | 0 | 0 | 0 | 0 | 85 | 0 | 1550 | 132 | 0 | 1656 | 0.9287869
0.00052 |  | 74900 | 0.0024 | 0.0136 | 0 | 0 | 0 | 0 | 0 | 0 | 0 | 90 | 0 | 1610 | 132 | 0 | 1666 | 0.9181196
0.00067 |  | 74000 | 0.0024 | 0.0131 | 0 | 0 | 0 | 0 | 0 | 0 | 0 | 68 | 0 | 1620 | 132 | 0 | 1668 | 0.9667724
0.00033 |  | 75100 | 0.0023 | 0.0129 | 0 | 0 | 0 | 0 | 0 | 0 | 0 | 85 | 0 | 1580 | 132 | 0 | 1663 | 0.9992368
0.00082 |  | 75800 | 0.0022 | 0.0136 | 0 | 0 | 0 | 0 | 0 | 0 | 0 | 51 | 0 | 1530 | 132 | 20 | 1671 | 0.8784063
0.00048 |  | 72500 | 0.0024 | 0.0133 | 0 | 0 | 0 | 0 | 0 | 0 | 0 | 78 | 0 | 1540 | 132 | 0 | 1666 | 0.9896204
0.0008 |  | 74450 | 0.0024 | 0.0138 | 0 | 0 | 0 | 0 | 0 | 0 | 0 | 68 | 0 | 1490 | 132 | 20 | 1656 | 0.884179
0.00063 |  | 71100 | 0.0024 | 0.0136 | 0 | 0 | 0 | 0 | 0 | 0 | 0 | 68 | 0 | 1520 | 132 | 0 | 1640 | 0.9627218
0.00068 |  | 73650 | 0.0022 | 0.0131 | 0 | 0 | 0 | 0 | 0 | 0 | 0 | 68 | 0 | 1480 | 132 | 0 | 1648 | 0.8608736
0.00071 |  | 73750 | 0.0023 | 0.0133 | 0 | 0 | 0 | 0 | 0 | 0 | 0 | 68 | 0 | 1520 | 132 | 0 | 1676 | 0.8970509
0.00068 |  | 73550 | 0.0023 | 0.0132 | 0 | 0 | 0 | 0 | 0 | 0 | 0 | 68 | 0 | 1400 | 132 | 0 | 1656 | 0.9259481
0.00058 |  | 68200 | 0.0024 | 0.0134 | 0 | 0 | 0 | 0 | 0 | 0 | 0 | 68 | 0 | 1520 | 132 | 0 | 1606 | 0.949541
0.00071 |  | 71250 | 0.0024 | 0.013 | 0 | 0 | 0 | 0 | 0 | 0 | 0 | 68 | 0 | 1520 | 132 | 0 | 1669 | 0.9211483
0.00067 |  | 73650 | 0.0022 | 0.0133 | 0 | 0 | 0 | 0 | 0 | 0 | 0 | 68 | 0 | 1520 | 132 | 0 | 1678 | 0.8620295
0.00069 |  | 73550 | 0.0024 | 0.0133 | 0 | 0 | 0 | 0 | 0 | 0 | 0 | 68 | 0 | 1480 | 132 | 0 | 1652 | 0.9671678
0.00065 |  | 72400 | 0.0024 | 0.0134 | 0 | 0 | 0 | 0 | 0 | 0 | 0 | 68 | 0 | 1440 | 132 | 0 | 1648 | 0.9794372
0.00061 |  | 69850 | 0.0023 | 0.0135 | 0 | 0 | 0 | 0 | 0 | 0 | 0 | 85 | 0 | 1480 | 132 | 0 | 1804 | 0.8065489
0.00045 |  | 74050 | 0.0023 | 0.0133 | 0 | 0 | 0 | 0 | 0 | 0 | 0 | 85 | 0 | 1550 | 132 | 0 | 1658 | 0.928448
0.00045 |  | 72600 | 0.0023 | 0.0137 | 0 | 0 | 0 | 0 | 0 | 0 | 0 | 85 | 0 | 1600 | 132 | 0 | 1666 | 0.9050539
0.00048 |  | 74850 | 0.0023 | 0.0129 | 0 | 0 | 0 | 0 | 0 | 0 | 0 | 85 | 0 | 1480 | 132 | 0 | 1650 | 0.9307666
0.00054 |  | 74500 | 0.0024 | 0.0131 | 0 | 0 | 0 | 0 | 0 | 0 | 0 | 85 | 0 | 1500 | 132 | 0 | 1639 | 0.9445808
0.00054 |  | 73400 | 0.0023 | 0.0137 | 0 | 0 | 0 | 0 | 200 | 0 | 0 | 85 | 0 | 1320 | 132 | 0 | 1640 | 0.8785637
0.00054 |  | 73100 | 0.0023 | 0.0131 | 0 | 0 | 0 | 0 | 200 | 0 | 0 | 85 | 0 | 1300 | 132 | 0 | 1655 | 0.8770007
0.00068 |  | 71950 | 0.0024 | 0.0134 | 0 | 0 | 0 | 0 | 200 | 0 | 0 | 68 | 0 | 1500 | 132 | 0 | 1648 | 0.9250561
0.00049 |  | 73400 | 0.0023 | 0.0132 | 0 | 0 | 0 | 0 | 200 | 0 | 0 | 80 | 0 | 1300 | 132 | 0 | 1655 | 0.9362509
0.00068 |  | 72000 | 0.0024 | 0.0133 | 0 | 0 | 0 | 0 | 200 | 0 | 0 | 68 | 0 | 1320 | 132 | 0 | 1653 | 0.9473684
0.00065 |  | 63600 | 0.0024 | 0.0135 | 0 | 0 | 0 | 0 | 200 | 0 | 0 | 85 | 0 | 1300 | 132 | 0 | 1634 | 0.7586912
0.00051 |  | 73500 | 0.0024 | 0.0131 | 0 | 0 | 0 | 0 | 200 | 0 | 0 | 85 | 0 | 1320 | 132 | 0 | 1638 | 0.9447429
0.00058 |  | 74800 | 0.0023 | 0.0136 | 0 | 0 | 0 | 0 | 200 | 0 | 0 | 80 | 0 | 1320 | 132 | 0 | 1663 | 0.9044994
0.00065 |  | 68050 | 0.0023 | 0.0134 | 0 | 0 | 0 | 0 | 200 | 0 | 0 | 68 | 0 | 1300 | 132 | 0 | 1648 | 0.8611942
0.00058 |  | 64300 | 0.0024 | 0.0132 | 0 | 0 | 0 | 0 | 200 | 0 | 0 | 75 | 0 | 1300 | 132 | 0 | 1656 | 0.8535813
0.0003 |  | 73750 | 0.0023 | 0.0134 | 0 | 0 | 0 | 0 | 200 | 0 | 0 | 102 | 0 | 1320 | 132 | 0 | 1655 | 0.9029138
0.00047 |  | 74600 | 0.0024 | 0.0138 | 0 | 0 | 0 | 0 | 200 | 0 | 0 | 90 | 0 | 1350 | 132 | 0 | 1653 | 0.9450476
0.00076 |  | 68650 | 0.0023 | 0.0133 | 0 | 0 | 0 | 0 | 200 | 0 | 0 | 60 | 0 | 1300 | 132 | 0 | 1639 | 0.8616218
0.00045 |  | 72900 | 0.0023 | 0.0136 | 0 | 0 | 0 | 0 | 200 | 0 | 0 | 95 | 0 | 1340 | 132 | 0 | 1634 | 0.8591222
0.00027 |  | 75500 | 0.0023 | 0.0137 | 0 | 0 | 0 | 0 | 200 | 0 | 0 | 110 | 0 | 1330 | 88 | 0 | 1695 | 0.9699703
0.00084 |  | 71100 | 0.0024 | 0.0134 | 0 | 0 | 0 | 0 | 0 | 0 | 0 | 68 | 0 | 1458 | 88 | 20 | 1677 | 0.9168139
0.00063 |  | 70600 | 0.0024 | 0.0135 | 0 | 0 | 0 | 0 | 0 | 0 | 0 | 85 | 0 | 1498 | 88 | 0 | 1715 | 0.9362834
0.00038 |  | 74850 | 0.0023 | 0.0133 | 0 | 0 | 0 | 0 | 0 | 0 | 0 | 102 | 0 | 2975 | 88 | 0 | 1703 | 0.8217045
0.00062 |  | 70350 | 0.0024 | 0.0128 | 0 | 0 | 0 | 0 | 0 | 0 | 0 | 85 | 0 | 1490 | 88 | 0 | 1656 | 0.939196
0.00099 |  | 73700 | 0.0024 | 0.013 | 0 | 0 | 0 | 0 | 0 | 0 | 0 | 51 | 0 | 1472 | 88 | 20 | 1680 | 0.9906495
0.00081 |  | 74200 | 0.0024 | 0.0131 | 0 | 0 | 0 | 0 | 0 | 0 | 0 | 68 | 0 | 1526 | 88 | 20 | 1669 | 0.9659572
0.00067 |  | 74050 | 0.0023 | 0.0129 | 0 | 0 | 0 | 0 | 0 | 0 | 0 | 85 | 0 | 1490 | 88 | 0 | 1656 | 0.9052839
0.00066 |  | 72550 | 0.0023 | 0.0131 | 0 | 0 | 0 | 0 | 0 | 0 | 0 | 68 | 0 | 1450 | 132 | 0 | 1671 | 0.9185671
0.00069 |  | 72650 | 0.0024 | 0.013 | 0 | 0 | 0 | 0 | 0 | 0 | 0 | 58 | 0 | 1450 | 132 | 20 | 1671 | 0.9982936
0.00091 |  | 72700 | 0.0024 | 0.013 | 0 | 0 | 0 | 0 | 0 | 0 | 0 | 51 | 0 | 1450 | 132 | 0 | 1666 | 0.9568324
0.001 |  | 71600 | 0.0024 | 0.0137 | 0 | 0 | 50 | 0 | 0 | 0 | 20 | 51 | 0 | 1500 | 132 | 0 | 1661 | 0.8787432
0.00073 |  | 64200 | 0.0024 | 0.0138 | 0 | 0 | 50 | 0 | 0 | 0 | 0 | 60 | 0 | 1450 | 132 | 0 | 1691 | 0.8798851
0.00058 |  | 70250 | 0.0024 | 0.0135 | 0 | 0 | 0 | 0 | 0 | 0 | 0 | 75 | 0 | 1480 | 132 | 0 | 1681 | 0.9348859
0.00052 |  | 73150 | 0.0023 | 0.013 | 0 | 0 | 0 | 0 | 0 | 0 | 0 | 78 | 0 | 1500 | 132 | 0 | 1679 | 0.9301829
0.00032 |  | 75200 | 0.0024 | 0.0129 | 0 | 0 | 0 | 0 | 0 | 0 | 0 | 95 | 0 | 1540 | 132 | 0 | 1677 | 0.9964072
0.00036 |  | 73450 | 0.0023 | 0.0135 | 0 | 0 | 0 | 0 | 0 | 0 | 0 | 90 | 0 | 1540 | 132 | 0 | 1725 | 0.9363451
0.00054 |  | 74550 | 0.0023 | 0.0134 | 0 | 0 | 0 | 0 | 0 | 0 | 0 | 70 | 0 | 1490 | 132 | 0 | 1668 | 0.993022
0.00063 |  | 72350 | 0.0022 | 0.0131 | 0 | 0 | 0 | 0 | 0 | 0 | 0 | 80 | 0 | 1400 | 88 | 0 | 1683 | 0.8944055
0.00033 |  | 71050 | 0.0022 | 0.0139 | 0 | 0 | 0 | 0 | 0 | 0 | 0 | 98 | 0 | 1500 | 88 | 0 | 1674 | 0.9101487
0.00065 |  | 72950 | 0.0023 | 0.0136 | 0 | 0 | 0 | 0 | 0 | 0 | 0 | 75 | 0 | 1410 | 88 | 0 | 1644 | 0.9836357
0.00065 |  | 69300 | 0.0023 | 0.0135 | 0 | 0 | 0 | 0 | 0 | 0 | 0 | 93 | 0 | 1480 | 88 | 0 | 1654 | 0.8118787
0.0007 |  | 71350 | 0.0023 | 0.0135 | 0 | 0 | 0 | 0 | 0 | 0 | 0 | 75 | 0 | 1440 | 88 | 0 | 1629 | 0.9290365
0.00061 |  | 67700 | 0.0022 | 0.0137 | 0 | 0 | 0 | 0 | 0 | 0 | 0 | 93 | 0 | 1560 | 88 | 0 | 1672 | 0.7569831
0.00067 |  | 76050 | 0.0023 | 0.0129 | 0 | 0 | 0 | 0 | 0 | 0 | 0 | 85 | 0 | 1580 | 88 | 0 | 1800 | 0.9191866
0.00061 |  | 70800 | 0.0023 | 0.0136 | 0 | 0 | 0 | 0 | 0 | 0 | 0 | 75 | 0 | 1520 | 132 | 0 | 1688 | 0.8705763
0.00065 |  | 73850 | 0.0023 | 0.0137 | 0 | 0 | 0 | 0 | 0 | 0 | 0 | 75 | 0 | 1500 | 132 | 0 | 1662 | 0.8887856
0.00051 |  | 72300 | 0.0024 | 0.0134 | 0 | 0 | 0 | 0 | 0 | 0 | 0 | 85 | 0 | 1520 | 132 | 0 | 1647 | 0.9293186
0.0005 |  | 71900 | 0.0022 | 0.0131 | 0 | 0 | 0 | 0 | 0 | 0 | 0 | 85 | 0 | 1520 | 132 | 0 | 1667 | 0.8312704
0.00073 |  | 73400 | 0.0023 | 0.0136 | 0 | 0 | 0 | 0 | 0 | 0 | 0 | 68 | 0 | 1550 | 132 | 0 | 1654 | 0.8781376
0.00071 |  | 73100 | 0.0024 | 0.0137 | 0 | 0 | 0 | 0 | 0 | 0 | 0 | 68 | 0 | 1570 | 132 | 0 | 1689 | 0.9389602
0.00021 |  | 69250 | 0.0023 | 0.0132 | 0 | 0 | 0 | 0 | 0 | 0 | 0 | 100 | 0 | 1600 | 132 | 0 | 1803 | 0.8890203
0.00094 |  | 74700 | 0.0024 | 0.013 | 0 | 0 | 0 | 0 | 0 | 0 | 0 | 51 | 0 | 1451 | 132 | 20 | 1663 | 0.9262886
0.00094 |  | 71850 | 0.0023 | 0.0132 | 0 | 0 | 0 | 0 | 0 | 0 | 0 | 34 | 0 | 1526 | 132 | 20 | 1682 | 0.9515088
0.00042 |  | 73300 | 0.0023 | 0.0135 | 0 | 0 | 0 | 0 | 0 | 0 | 0 | 85 | 0 | 1611 | 132 | 0 | 1715 | 0.9274297
0.00079 |  | 73950 | 0.0023 | 0.0135 | 0 | 0 | 25 | 0 | 0 | 0 | 0 | 51 | 0 | 1568 | 132 | 0 | 1651 | 0.9691753
0.0009 |  | 74300 | 0.0022 | 0.0136 | 0 | 0 | 0 | 0 | 0 | 0 | 0 | 51 | 0 | 1569 | 132 | 20 | 1680 | 0.8066183
0.00062 |  | 74400 | 0.0021 | 0.0143 | 0 | 0 | 50 | 0 | 0 | 0 | 150 | 102 | 0 | 1564 | 0 | 0 | 1653 | 0.8837381
0.00055 |  | 74200 | 0.0024 | 0.0139 | 0 | 0 | 50 | 0 | 0 | 0 | 0 | 85 | 0 | 1518 | 132 | 0 | 1652 | 0.9337714
0.00067 |  | 72850 | 0.0023 | 0.0134 | 0 | 0 | 50 | 0 | 0 | 0 | 0 | 68 | 0 | 1567 | 132 | 0 | 1671 | 0.9028772
0.00067 |  | 75050 | 0.0023 | 0.0134 | 0 | 0 | 50 | 0 | 0 | 0 | 0 | 68 | 0 | 1445 | 132 | 0 | 1673 | 0.9450462
0.00074 |  | 71000 | 0.0022 | 0.0133 | 0 | 0 | 50 | 0 | 0 | 0 | 0 | 68 | 0 | 1512 | 132 | 0 | 1684 | 0.7938185
0.00063 |  | 71400 | 0.0023 | 0.0135 | 0 | 0 | 50 | 0 | 0 | 0 | 0 | 68 | 0 | 1625 | 132 | 0 | 1659 | 0.8998755
0.0011 |  | 78800 | 0.0023 | 0.0134 | 0 | 0 | 25 | 0 | 0 | 0 | 0 | 34 | 0 | 1560 | 132 | 0 | 1676 | 0.9574727
0.00073 |  | 77850 | 0.0023 | 0.0133 | 0 | 0 | 50 | 0 | 0 | 0 | 0 | 68 | 0 | 1570 | 132 | 0 | 1647 | 0.9289694
0.00045 |  | 67850 | 0.0022 | 0.014 | 0 | 0 | 50 | 0 | 0 | 0 | 180 | 102 | 0 | 1549 | 0 | 0 | 1641 | 0.9547808
0.00043 |  | 71700 | 0.0023 | 0.0147 | 0 | 0 | 75 | 0 | 0 | 0 | 120 | 119 | 0 | 1550 | 0 | 0 | 1671 | 0.9531999
0.00068 |  | 72200 | 0.0022 | 0.0143 | 0 | 0 | 50 | 0 | 0 | 0 | 120 | 102 | 0 | 1550 | 0 | 0 | 1662 | 0.882598
0.00057 |  | 73200 | 0.0023 | 0.014 | 0 | 0 | 75 | 0 | 0 | 0 | 120 | 119 | 0 | 1550 | 0 | 0 | 1651 | 0.9002858
0.00049 |  | 71800 | 0.0023 | 0.0141 | 0 | 0 | 50 | 0 | 0 | 0 | 120 | 110 | 0 | 1550 | 0 | 0 | 1645 | 0.9843662
0.00072 |  | 71100 | 0.0022 | 0.0145 | 0 | 0 | 50 | 0 | 0 | 0 | 120 | 100 | 0 | 1550 | 0 | 0 | 1682 | 0.8595514
0.00059 |  | 70100 | 0.0022 | 0.014 | 0 | 0 | 50 | 0 | 0 | 0 | 120 | 102 | 0 | 1600 | 0 | 0 | 1682 | 0.9015033
0.0005 |  | 74600 | 0.0022 | 0.0143 | 0 | 0 | 75 | 0 | 0 | 0 | 120 | 112 | 0 | 1550 | 0 | 0 | 1663 | 0.9468277
0.00065 |  | 72150 | 0.0022 | 0.0142 | 0 | 0 | 50 | 0 | 0 | 0 | 140 | 102 | 0 | 1530 | 0 | 0 | 1689 | 0.9017732
0.00074 |  | 73650 | 0.0022 | 0.0146 | 0 | 0 | 50 | 0 | 0 | 0 | 180 | 95 | 0 | 1520 | 0 | 0 | 1704 | 0.9178902
0.00069 |  | 71100 | 0.0022 | 0.0147 | 0 | 0 | 50 | 0 | 0 | 0 | 160 | 102 | 0 | 1570 | 0 | 0 | 1678 | 0.8609129
0.00046 |  | 71650 | 0.0023 | 0.015 | 0 | 0 | 75 | 0 | 0 | 0 | 190 | 115 | 0 | 1590 | 0 | 0 | 1679 | 0.9585006
0.00084 |  | 69350 | 0.0022 | 0.015 | 0 | 0 | 75 | 0 | 0 | 0 | 180 | 119 | 0 | 1710 | 0 | 0 | 1662 | 0.6576301
0.00031 |  | 73650 | 0.0021 | 0.0143 | 0 | 0 | 75 | 0 | 0 | 0 | 180 | 119 | 0 | 1710 | 0 | 0 | 1800 | 0.9192256
0.001 |  | 74900 | 0.0023 | 0.0149 | 0 | 0 | 25 | 0 | 0 | 0 | 200 | 90 | 0 | 1600 | 0 | 0 | 1689 | 0.8562258
0.00073 |  | 71700 | 0.0022 | 0.0143 | 0 | 0 | 50 | 0 | 0 | 0 | 190 | 85 | 0 | 1600 | 0 | 0 | 1666 | 0.9677268
0.00067 |  | 73700 | 0.0021 | 0.014 | 0 | 0 | 50 | 0 | 0 | 0 | 200 | 102 | 0 | 1540 | 0 | 0 | 1640 | 0.8484222
0.00076 |  | 70500 | 0.0021 | 0.0145 | 0 | 0 | 50 | 0 | 0 | 0 | 150 | 85 | 0 | 1520 | 0 | 0 | 1707 | 0.8785455
0.00074 |  | 69050 | 0.0022 | 0.0147 | 0 | 0 | 50 | 0 | 0 | 0 | 160 | 85 | 0 | 1540 | 0 | 0 | 1674 | 0.9345267
0.00081 |  | 71050 | 0.0021 | 0.0146 | 0 | 0 | 25 | 0 | 0 | 0 | 0 | 85 | 0 | 1560 | 0 | 0 | 1659 | 0.8477109
0.00094 |  | 72700 | 0.0021 | 0.0147 | 0 | 0 | 25 | 0 | 0 | 0 | 200 | 85 | 0 | 1560 | 0 | 0 | 1662 | 0.7791205
0.00071 |  | 70550 | 0.0021 | 0.0144 | 0 | 0 | 50 | 0 | 0 | 0 | 200 | 102 | 0 | 1610 | 0 | 0 | 1678 | 0.7819512
0.00071 |  | 72650 | 0.0021 | 0.0146 | 0 | 0 | 50 | 0 | 0 | 0 | 0 | 102 | 0 | 1660 | 0 | 0 | 1645 | 0.8005668
0.00067 |  | 73950 | 0.0021 | 0.014 | 0 | 0 | 50 | 0 | 0 | 0 | 0 | 102 | 0 | 1600 | 0 | 0 | 1643 | 0.8451766
0.00072 |  | 73000 | 0.0021 | 0.014 | 0 | 0 | 25 | 0 | 0 | 0 | 0 | 102 | 0 | 1620 | 0 | 0 | 1666 | 0.8029651
0.00038 |  | 73150 | 0.0022 | 0.0152 | 0 | 0 | 75 | 0 | 0 | 0 | 200 | 119 | 0 | 1710 | 0 | 0 | 1672 | 0.9282089
0.00074 |  | 73450 | 0.0022 | 0.0143 | 0 | 0 | 75 | 0 | 0 | 0 | 210 | 127 | 0 | 1680 | 0 | 0 | 1617 | 0.7120367
0.00082 |  | 65600 | 0.0022 | 0.0132 | 0 | 0 | 0 | 0 | 0 | 0 | 0 | 68 | 0 | 1460 | 88 | 0 | 1655 | 0.7770644
0.00038 |  | 71000 | 0.0023 | 0.0132 | 0 | 0 | 0 | 0 | 0 | 0 | 0 | 102 | 0 | 1490 | 88 | 0 | 1654 | 0.9109255
0.00048 |  | 71350 | 0.0023 | 0.0133 | 0 | 0 | 0 | 0 | 0 | 0 | 0 | 90 | 0 | 1460 | 88 | 0 | 1660 | 0.943591
0.00065 |  | 71000 | 0.0022 | 0.0132 | 0 | 0 | 0 | 0 | 0 | 0 | 0 | 80 | 0 | 1500 | 88 | 0 | 1662 | 0.8550894
0.00057 |  | 70850 | 0.0022 | 0.0134 | 0 | 0 | 0 | 0 | 0 | 0 | 0 | 85 | 0 | 1530 | 88 | 0 | 1668 | 0.8617678
0.00041 |  | 70100 | 0.0024 | 0.0133 | 0 | 0 | 0 | 0 | 0 | 0 | 0 | 102 | 0 | 1450 | 88 | 0 | 1659 | 0.9364234
0.00057 |  | 70300 | 0.0024 | 0.0132 | 0 | 0 | 0 | 0 | 0 | 0 | 0 | 85 | 0 | 1470 | 88 | 0 | 1666 | 0.9673584
0.00117 |  | 70450 | 0.0022 | 0.0134 | 0 | 0 | 0 | 0 | 0 | 0 | 0 | 40 | 0 | 1530 | 88 | 20 | 1645 | 0.7612313
0.00034 |  | 67500 | 0.0024 | 0.014 | 0 | 0 | 0 | 0 | 0 | 0 | 0 | 110 | 0 | 1550 | 88 | 0 | 1658 | 0.8781181
0.00083 |  | 74000 | 0.0023 | 0.013 | 0 | 0 | 0 | 0 | 0 | 0 | 0 | 68 | 0 | 1530 | 88 | 20 | 1802 | 0.890152
0.0005 |  | 72400 | 0.0023 | 0.0135 | 0 | 0 | 0 | 0 | 0 | 0 | 0 | 95 | 0 | 1530 | 88 | 0 | 1649 | 0.9074577
0.00075 |  | 75050 | 0.0021 | 0.014 | 0 | 0 | 0 | 0 | 0 | 0 | 0 | 68 | 0 | 1567 | 88 | 0 | 1659 | 0.8563079
0.00101 |  | 75900 | 0.0023 | 0.0132 | 0 | 0 | 0 | 0 | 0 | 0 | 0 | 51 | 0 | 1467 | 88 | 20 | 1662 | 0.9341508
0.00075 |  | 71500 | 0.0023 | 0.0135 | 0 | 0 | 0 | 0 | 0 | 0 | 0 | 85 | 0 | 1574 | 88 | 0 | 1672 | 0.8224002
0.0009 |  | 74500 | 0.0023 | 0.0132 | 0 | 0 | 0 | 0 | 0 | 0 | 0 | 68 | 0 | 1563 | 88 | 20 | 1668 | 0.8495917
0.00082 |  | 73750 | 0.0022 | 0.013 | 0 | 0 | 0 | 0 | 0 | 0 | 0 | 68 | 0 | 1555 | 88 | 20 | 1662 | 0.8299434
0.00101 |  | 73000 | 0.0023 | 0.0131 | 0 | 0 | 0 | 0 | 0 | 0 | 0 | 51 | 0 | 1511 | 88 | 20 | 1664 | 0.8920921
0.00106 |  | 72450 | 0.0022 | 0.0136 | 0 | 0 | 0 | 0 | 0 | 0 | 0 | 51 | 0 | 1518 | 88 | 20 | 1671 | 0.7815397
0.00106 |  | 74650 | 0.0022 | 0.0132 | 0 | 0 | 0 | 0 | 0 | 0 | 0 | 51 | 0 | 1447 | 88 | 20 | 1670 | 0.8145753
0.00041 |  | 70950 | 0.0023 | 0.0138 | 0 | 0 | 0 | 0 | 0 | 0 | 0 | 85 | 0 | 3038 | 88 | 0 | 1679 | 0.8399553
0.00067 |  | 74050 | 0.0022 | 0.0137 | 0 | 0 | 0 | 0 | 0 | 0 | 0 | 85 | 0 | 1454 | 88 | 0 | 1640 | 0.8536634
0.00062 |  | 68050 | 0.0023 | 0.0131 | 0 | 0 | 0 | 0 | 0 | 0 | 0 | 85 | 0 | 1599 | 88 | 20 | 1662 | 0.8183721
0.00074 |  | 66250 | 0.0024 | 0.0137 | 0 | 0 | 0 | 0 | 0 | 0 | 0 | 68 | 0 | 1460 | 132 | 0 | 1641 | 0.8479183
0.00069 |  | 70350 | 0.0022 | 0.0132 | 0 | 0 | 0 | 0 | 0 | 0 | 0 | 68 | 0 | 1460 | 132 | 0 | 1651 | 0.8190324
0.00074 |  | 72300 | 0.0023 | 0.0133 | 0 | 0 | 0 | 0 | 0 | 0 | 0 | 68 | 0 | 1500 | 132 | 0 | 1640 | 0.8650713
0.0007 |  | 73900 | 0.0023 | 0.0133 | 0 | 0 | 0 | 0 | 0 | 0 | 0 | 68 | 0 | 1440 | 132 | 0 | 1673 | 0.9140383
0.00071 |  | 70500 | 0.0023 | 0.0133 | 0 | 0 | 0 | 0 | 0 | 0 | 0 | 68 | 0 | 1500 | 132 | 0 | 1680 | 0.8597561
0.00066 |  | 73800 | 0.0023 | 0.0136 | 0 | 0 | 0 | 0 | 0 | 0 | 0 | 68 | 0 | 1440 | 132 | 0 | 1683 | 0.9356215
0.00074 |  | 75300 | 0.0023 | 0.0142 | 0 | 0 | 0 | 0 | 0 | 0 | 0 | 68 | 0 | 1460 | 132 | 0 | 1671 | 0.9056901
0.00072 |  | 67200 | 0.0022 | 0.0141 | 0 | 0 | 0 | 0 | 0 | 0 | 0 | 85 | 0 | 1550 | 132 | 0 | 1666 | 0.6740495
0.0008 |  | 73700 | 0.0022 | 0.0131 | 0 | 0 | 0 | 0 | 0 | 0 | 0 | 54 | 0 | 1500 | 132 | 0 | 1679 | 0.8823328
0.00072 |  | 72650 | 0.0023 | 0.0135 | 0 | 0 | 0 | 0 | 0 | 0 | 0 | 68 | 0 | 1520 | 132 | 0 | 1693 | 0.8781135
0.00077 |  | 72250 | 0.0023 | 0.0137 | 0 | 0 | 0 | 0 | 0 | 0 | 0 | 68 | 0 | 1480 | 132 | 0 | 1674 | 0.8500654
0.00076 |  | 70800 | 0.0022 | 0.0134 | 0 | 0 | 0 | 0 | 0 | 0 | 0 | 68 | 0 | 1470 | 132 | 0 | 1694 | 0.7850312
0.0005 |  | 71050 | 0.0023 | 0.0132 | 0 | 0 | 0 | 0 | 0 | 0 | 0 | 85 | 0 | 1440 | 88 | 0 | 1651 | 0.9653533
0.00079 |  | 70850 | 0.0024 | 0.0132 | 0 | 0 | 0 | 0 | 0 | 0 | 0 | 110 | 0 | 1580 | 88 | 0 | 1638 | 0.7180442
0.00074 |  | 72350 | 0.0023 | 0.0135 | 0 | 0 | 0 | 0 | 0 | 0 | 0 | 80 | 0 | 1530 | 88 | 0 | 1676 | 0.8735082
0.00037 |  | 63600 | 0.0023 | 0.0132 | 0 | 0 | 0 | 0 | 0 | 0 | 0 | 102 | 0 | 1580 | 88 | 0 | 1640 | 0.8119328
0.00052 |  | 75100 | 0.0022 | 0.0134 | 0 | 0 | 0 | 0 | 0 | 0 | 0 | 93 | 0 | 1520 | 88 | 0 | 1637 | 0.8915206
0.00049 |  | 73650 | 0.0023 | 0.0135 | 0 | 0 | 0 | 0 | 0 | 0 | 0 | 95 | 0 | 1570 | 88 | 0 | 1640 | 0.923879
0.00044 |  | 74700 | 0.0022 | 0.0136 | 0 | 0 | 0 | 0 | 0 | 0 | 0 | 95 | 0 | 1530 | 88 | 0 | 1689 | 0.9154794
0.00057 |  | 64450 | 0.0022 | 0.0134 | 0 | 0 | 0 | 0 | 0 | 0 | 0 | 85 | 0 | 1530 | 88 | 0 | 1656 | 0.7839228
0.00047 |  | 73150 | 0.0022 | 0.0134 | 0 | 0 | 0 | 0 | 0 | 0 | 0 | 95 | 0 | 1510 | 88 | 0 | 1658 | 0.8832938
0.00057 |  | 74050 | 0.0022 | 0.0132 | 0 | 0 | 0 | 0 | 0 | 0 | 0 | 85 | 0 | 1490 | 88 | 0 | 1655 | 0.9052839
0.00038 |  | 73100 | 0.0022 | 0.0136 | 0 | 0 | 0 | 0 | 0 | 0 | 0 | 102 | 0 | 1550 | 88 | 0 | 1664 | 0.8830026
0.00085 |  | 71250 | 0.0023 | 0.0139 | 0 | 0 | 0 | 0 | 0 | 0 | 0 | 68 | 0 | 1450 | 88 | 20 | 1650 | 0.8549256
0.00073 |  | 70000 | 0.0022 | 0.0136 | 0 | 0 | 0 | 0 | 0 | 0 | 0 | 68 | 0 | 1551 | 88 | 20 | 1668 | 0.839583
0.00094 |  | 70900 | 0.0023 | 0.0136 | 0 | 0 | 0 | 0 | 0 | 0 | 0 | 68 | 0 | 1430 | 88 | 20 | 1671 | 0.8001736
0.00073 |  | 65550 | 0.0023 | 0.0131 | 0 | 0 | 0 | 0 | 0 | 0 | 0 | 85 | 0 | 1426 | 88 | 0 | 1682 | 0.778221
0.00091 |  | 68400 | 0.0023 | 0.0133 | 0 | 0 | 0 | 0 | 0 | 0 | 0 | 68 | 0 | 1450 | 88 | 20 | 1672 | 0.7867674
0.00093 |  | 70400 | 0.0023 | 0.0129 | 0 | 0 | 0 | 0 | 0 | 0 | 0 | 68 | 0 | 1493 | 88 | 20 | 1677 | 0.793322
0.00081 |  | 79200 | 0.0023 | 0.013 | 0 | 0 | 0 | 0 | 0 | 0 | 0 | 68 | 0 | 1420 | 88 | 20 | 1648 | 0.9806717
0.00041 |  | 73700 | 0.0023 | 0.0135 | 0 | 0 | 0 | 0 | 0 | 0 | 0 | 102 | 0 | 1497 | 88 | 0 | 1687 | 0.9300523
0.00065 |  | 71800 | 0.0023 | 0.013 | 0 | 0 | 0 | 0 | 0 | 0 | 0 | 85 | 0 | 1624 | 88 | 0 | 1662 | 0.873621
0.00097 |  | 71050 | 0.0023 | 0.0131 | 0 | 0 | 0 | 0 | 0 | 0 | 0 | 51 | 0 | 1450 | 88 | 20 | 1642 | 0.9040664
0.00065 |  | 72800 | 0.0023 | 0.0131 | 0 | 0 | 0 | 0 | 0 | 0 | 0 | 85 | 0 | 1535 | 88 | 0 | 1666 | 0.8957828
0.00068 |  | 76350 | 0.0024 | 0.0132 | 0 | 0 | 0 | 0 | 0 | 0 | 0 | 85 | 0 | 1505 | 88 | 0 | 1684 | 0.9830595
0.00078 |  | 72300 | 0.0024 | 0.013 | 0 | 0 | 0 | 0 | 0 | 0 | 0 | 68 | 0 | 1519 | 88 | 0 | 1663 | 0.9967916
0.00039 |  | 73900 | 0.0023 | 0.0135 | 0 | 0 | 0 | 0 | 0 | 0 | 0 | 90 | 0 | 1450 | 132 | 0 | 1662 | 0.9369333
0.00049 |  | 73200 | 0.0023 | 0.0134 | 0 | 0 | 0 | 0 | 0 | 0 | 0 | 85 | 0 | 1450 | 132 | 0 | 1705 | 0.9084128
0.00054 |  | 73550 | 0.0024 | 0.0138 | 0 | 0 | 0 | 0 | 0 | 0 | 0 | 85 | 0 | 1450 | 132 | 0 | 1672 | 0.9379705
0.00085 |  | 75700 | 0.0023 | 0.0133 | 0 | 0 | 0 | 0 | 0 | 0 | 0 | 51 | 0 | 1450 | 132 | 0 | 1684 | 0.9695698
0.00041 |  | 73500 | 0.0023 | 0.0134 | 0 | 0 | 0 | 0 | 0 | 0 | 0 | 85 | 0 | 1450 | 132 | 0 | 1687 | 0.9524511
0.00048 |  | 71700 | 0.0024 | 0.0131 | 0 | 0 | 0 | 0 | 0 | 0 | 0 | 90 | 0 | 1590 | 132 | 0 | 1618 | 0.8995883
0.00063 |  | 72100 | 0.0023 | 0.0134 | 0 | 0 | 0 | 0 | 0 | 0 | 0 | 85 | 0 | 1560 | 132 | 0 | 1571 | 0.8151029
0.00097 |  | 72100 | 0.0022 | 0.0131 | 0 | 0 | 0 | 0 | 0 | 0 | 0 | 51 | 0 | 1510 | 132 | 0 | 1659 | 0.7763547
0.00084 |  | 67700 | 0.0023 | 0.0132 | 0 | 0 | 0 | 0 | 0 | 0 | 0 | 58 | 0 | 1520 | 132 | 0 | 1689 | 0.8160667
0.00068 |  | 71100 | 0.0023 | 0.0132 | 0 | 0 | 0 | 0 | 200 | 0 | 0 | 68 | 0 | 1280 | 132 | 0 | 1672 | 0.8857428
0.00091 |  | 70150 | 0.0024 | 0.0136 | 0 | 0 | 0 | 0 | 0 | 0 | 0 | 54 | 0 | 1440 | 132 | 0 | 1692 | 0.9016865
0.00071 |  | 73550 | 0.0023 | 0.0129 | 0 | 0 | 0 | 0 | 200 | 0 | 0 | 68 | 0 | 1200 | 132 | 0 | 1662 | 0.9088009
0.00071 |  | 70500 | 0.0023 | 0.0131 | 39 | 0 | 0 | 0 | 200 | 0 | 0 | 54 | 0 | 1260 | 132 | 0 | 1638 | 0.9631735
0.0007 |  | 71250 | 0.0023 | 0.0129 | 0 | 0 | 0 | 0 | 200 | 0 | 0 | 54 | 0 | 1220 | 132 | 0 | 1633 | 0.9863298
0.00067 |  | 71200 | 0.0024 | 0.0127 | 0 | 0 | 0 | 0 | 200 | 0 | 0 | 68 | 0 | 1160 | 132 | 0 | 1639 | 0.9623125
0.00069 |  | 68450 | 0.0023 | 0.0129 | 0 | 0 | 0 | 0 | 200 | 0 | 0 | 68 | 0 | 1200 | 132 | 0 | 1679 | 0.8564229
0.00078 |  | 70700 | 0.0024 | 0.0132 | 0 | 0 | 0 | 0 | 200 | 0 | 0 | 54 | 0 | 1200 | 132 | 0 | 1674 | 0.9938737
0.00067 |  | 70600 | 0.0024 | 0.0131 | 0 | 0 | 0 | 0 | 200 | 0 | 0 | 68 | 0 | 1200 | 132 | 0 | 1698 | 0.9491607
0.00054 |  | 70300 | 0.0024 | 0.0132 | 0 | 0 | 0 | 0 | 0 | 0 | 0 | 72 | 0 | 1340 | 132 | 0 | 1662 | 0.9943574
0.00096 |  | 67750 | 0.0023 | 0.0136 | 0 | 0 | 0 | 0 | 0 | 0 | 0 | 44 | 0 | 1430 | 132 | 20 | 1682 | 0.8203673
0.00067 |  | 65150 | 0.0023 | 0.0135 | 0 | 0 | 0 | 0 | 0 | 0 | 0 | 72 | 0 | 1510 | 132 | 0 | 1649 | 0.7901964
0.00043 |  | 71600 | 0.0023 | 0.0139 | 0 | 0 | 0 | 0 | 0 | 0 | 0 | 95 | 0 | 1580 | 132 | 0 | 1650 | 0.8492452
0.00037 |  | 74900 | 0.0023 | 0.013 | 0 | 0 | 0 | 0 | 0 | 0 | 0 | 95 | 0 | 1530 | 132 | 0 | 1594 | 0.9218609
0.00035 |  | 70650 | 0.0024 | 0.0132 | 0 | 0 | 0 | 0 | 0 | 0 | 0 | 90 | 0 | 1540 | 132 | 0 | 1643 | 0.9517184
0.00041 |  | 72650 | 0.0024 | 0.0131 | 0 | 0 | 0 | 0 | 0 | 0 | 0 | 90 | 0 | 1520 | 132 | 0 | 1807 | 0.9521437
0.00066 |  | 72050 | 0.0024 | 0.0131 | 0 | 0 | 0 | 0 | 0 | 0 | 0 | 75 | 0 | 1420 | 132 | 0 | 1648 | 0.9235818
0.00047 |  | 72750 | 0.0023 | 0.013 | 0 | 0 | 0 | 0 | 0 | 0 | 0 | 90 | 0 | 1490 | 132 | 0 | 1671 | 0.8797496
0.00052 |  | 73050 | 0.0023 | 0.0135 | 0 | 0 | 0 | 0 | 0 | 0 | 0 | 85 | 0 | 1470 | 132 | 0 | 1639 | 0.8894521
0.00044 |  | 69550 | 0.0023 | 0.0129 | 0 | 0 | 0 | 0 | 0 | 0 | 0 | 80 | 0 | 1490 | 132 | 0 | 1652 | 0.9127425
0.0005 |  | 68700 | 0.0024 | 0.0131 | 0 | 0 | 0 | 0 | 0 | 0 | 0 | 75 | 0 | 1500 | 132 | 0 | 1651 | 0.9520788
0.00051 |  | 69950 | 0.0023 | 0.0129 | 0 | 0 | 0 | 0 | 0 | 0 | 0 | 90 | 0 | 1550 | 132 | 0 | 1660 | 0.8218608
0.00028 |  | 73150 | 0.0023 | 0.0128 | 0 | 0 | 0 | 0 | 0 | 0 | 0 | 90 | 0 | 1450 | 132 | 0 | 1645 | 0.9808364
0.00049 |  | 71500 | 0.0023 | 0.0133 | 0 | 0 | 0 | 0 | 0 | 0 | 0 | 85 | 0 | 1450 | 132 | 0 | 1704 | 0.8873157
0.00052 |  | 75500 | 0.0023 | 0.0133 | 0 | 0 | 0 | 0 | 0 | 0 | 0 | 80 | 0 | 1450 | 132 | 0 | 1659 | 0.9527827
0.00106 |  | 74050 | 0.0024 | 0.0133 | 0 | 0 | 0 | 0 | 0 | 0 | 0 | 51 | 0 | 1600 | 132 | 0 | 1649 | 0.8571786
0.00079 |  | 76550 | 0.0023 | 0.0128 | 0 | 0 | 0 | 0 | 0 | 0 | 0 | 56 | 0 | 1450 | 132 | 0 | 1666 | 0.9794975
0.00031 |  | 73050 | 0.0022 | 0.0143 | 0 | 0 | 0 | 0 | 0 | 0 | 0 | 85 | 0 | 1530 | 132 | 0 | 1732 | 0.9378745
0.00088 |  | 71400 | 0.0024 | 0.0146 | 0 | 0 | 0 | 0 | 0 | 0 | 0 | 60 | 0 | 1510 | 132 | 0 | 1726 | 0.883275
0.00067 |  | 68250 | 0.0023 | 0.0131 | 0 | 0 | 0 | 0 | 0 | 0 | 0 | 68 | 0 | 1480 | 132 | 0 | 1678 | 0.8554868
0.00066 |  | 73600 | 0.0022 | 0.0133 | 0 | 0 | 0 | 0 | 0 | 0 | 0 | 68 | 0 | 1510 | 132 | 0 | 1670 | 0.8682038
0.00106 |  | 71200 | 0.0024 | 0.014 | 0 | 0 | 0 | 0 | 0 | 0 | 0 | 44 | 0 | 1580 | 132 | 20 | 1656 | 0.8427238
0.00095 |  | 73900 | 0.0023 | 0.0133 | 0 | 0 | 0 | 0 | 0 | 0 | 0 | 44 | 0 | 1540 | 132 | 20 | 1661 | 0.8865333
0.00073 |  | 70100 | 0.0024 | 0.013 | 0 | 0 | 0 | 0 | 200 | 0 | 0 | 68 | 0 | 1280 | 132 | 0 | 1667 | 0.9002384
0.00075 |  | 72200 | 0.0024 | 0.0138 | 0 | 0 | 0 | 0 | 0 | 0 | 0 | 85 | 0 | 1530 | 132 | 0 | 1668 | 0.8092521
0.00084 |  | 69900 | 0.0024 | 0.0128 | 0 | 0 | 0 | 0 | 200 | 0 | 0 | 54 | 0 | 1200 | 132 | 0 | 1667 | 0.9462339
0.00066 |  | 71850 | 0.0023 | 0.0129 | 38 | 0 | 0 | 0 | 200 | 0 | 0 | 68 | 0 | 1240 | 132 | 0 | 1663 | 0.9100711
0.00074 |  | 71800 | 0.0023 | 0.0131 | 0 | 0 | 0 | 0 | 200 | 0 | 0 | 54 | 0 | 1240 | 132 | 0 | 1636 | 0.9662526
0.00065 |  | 73300 | 0.0022 | 0.013 | 0 | 0 | 0 | 0 | 200 | 0 | 0 | 68 | 0 | 1220 | 132 | 0 | 1639 | 0.8805999
0.00079 |  | 73850 | 0.0022 | 0.013 | 0 | 0 | 0 | 0 | 200 | 0 | 0 | 54 | 0 | 1220 | 132 | 0 | 1667 | 0.9009214
0.0008 |  | 70050 | 0.0023 | 0.0128 | 0 | 0 | 0 | 0 | 200 | 0 | 0 | 54 | 0 | 1220 | 132 | 0 | 1640 | 0.9091106
0.00076 |  | 74450 | 0.0024 | 0.0136 | 0 | 0 | 0 | 0 | 200 | 0 | 0 | 68 | 0 | 1300 | 132 | 0 | 1642 | 0.936478
0.0011 |  | 74300 | 0.0024 | 0.0135 | 0 | 0 | 0 | 0 | 200 | 0 | 0 | 54 | 0 | 1220 | 132 | 0 | 1632 | 0.8356982
0.00035 |  | 70600 | 0.0023 | 0.0133 | 0 | 0 | 0 | 0 | 200 | 0 | 0 | 96 | 0 | 1350 | 88 | 0 | 1666 | 0.950038
0.00059 |  | 73950 | 0.0023 | 0.0132 | 0 | 0 | 0 | 0 | 200 | 0 | 0 | 85 | 0 | 1310 | 88 | 0 | 1656 | 0.94602
0.00058 |  | 72400 | 0.0023 | 0.0128 | 0 | 0 | 0 | 0 | 200 | 0 | 0 | 85 | 0 | 1340 | 88 | 0 | 1637 | 0.9280668
0.00046 |  | 74000 | 0.0023 | 0.0131 | 0 | 0 | 0 | 0 | 200 | 0 | 0 | 90 | 0 | 1320 | 88 | 0 | 1631 | 0.9821119
0.0005 |  | 71150 | 0.0024 | 0.013 | 0 | 0 | 0 | 0 | 200 | 0 | 0 | 90 | 0 | 1340 | 88 | 0 | 1633 | 0.9726939
0.00054 |  | 74200 | 0.0023 | 0.0132 | 0 | 0 | 0 | 0 | 200 | 0 | 0 | 85 | 0 | 1330 | 88 | 0 | 1710 | 0.9744944
0.00044 |  | 71900 | 0.0023 | 0.0129 | 0 | 0 | 0 | 0 | 200 | 0 | 0 | 95 | 0 | 1250 | 88 | 0 | 1671 | 0.9401336
0.00045 |  | 74350 | 0.0023 | 0.0132 | 0 | 0 | 0 | 0 | 200 | 0 | 0 | 92 | 0 | 1340 | 88 | 0 | 1642 | 0.9762065
0.00051 |  | 76800 | 0.0023 | 0.0131 | 0 | 0 | 0 | 0 | 200 | 0 | 0 | 90 | 0 | 1380 | 88 | 0 | 1676 | 0.9843334
0.0005 |  | 74100 | 0.0023 | 0.0136 | 0 | 0 | 0 | 0 | 200 | 0 | 0 | 85 | 0 | 1320 | 88 | 0 | 1660 | 0.9965631
0.00062 |  | 74500 | 0.0024 | 0.0133 | 0 | 0 | 0 | 0 | 0 | 0 | 0 | 85 | 0 | 1455 | 88 | 0 | 1686 | 0.9990583
0.00066 |  | 72300 | 0.0023 | 0.0132 | 0 | 0 | 0 | 0 | 0 | 0 | 0 | 85 | 0 | 1480 | 88 | 0 | 1666 | 0.8904476
0.00081 |  | 71700 | 0.0024 | 0.0134 | 0 | 0 | 0 | 0 | 0 | 0 | 0 | 68 | 0 | 1520 | 88 | 20 | 1679 | 0.9341916
0.00065 |  | 74650 | 0.0024 | 0.0134 | 0 | 0 | 0 | 0 | 0 | 0 | 0 | 85 | 0 | 3010 | 88 | 0 | 1683 | 0.820742
0.00085 |  | 76000 | 0.0022 | 0.0131 | 0 | 0 | 0 | 0 | 0 | 0 | 0 | 68 | 0 | 1532 | 88 | 20 | 1668 | 0.8393472
0.00075 |  | 70700 | 0.0023 | 0.0131 | 0 | 0 | 0 | 0 | 0 | 0 | 0 | 68 | 0 | 1518 | 88 | 0 | 1682 | 0.9327494
0.00075 |  | 73750 | 0.0024 | 0.0133 | 0 | 0 | 0 | 0 | 0 | 0 | 0 | 68 | 0 | 3043 | 88 | 0 | 1669 | 0.8485228
0.00064 |  | 72350 | 0.0023 | 0.0129 | 0 | 0 | 0 | 0 | 0 | 0 | 0 | 85 | 0 | 1551 | 88 | 0 | 1688 | 0.8938281
0.00033 |  | 74650 | 0.0023 | 0.0132 | 0 | 0 | 0 | 0 | 0 | 0 | 0 | 102 | 0 | 1536 | 88 | 0 | 1713 | 0.9775879
0.00067 |  | 74950 | 0.0024 | 0.0133 | 0 | 0 | 0 | 0 | 0 | 0 | 0 | 85 | 0 | 1460 | 88 | 0 | 1698 | 0.9762348
0.00258 |  | 73700 | 0.0023 | 0.0131 | 0 | 0 | 0 | 0 | 0 | 0 | 0 | 68 | 0 | 1487 | 88 | 0 | 1677 | -0.1764379
0.00029 |  | 72300 | 0.0023 | 0.014 | 0 | 0 | 0 | 0 | 0 | 0 | 0 | 85 | 0 | 1500 | 132 | 0 | 1671 | 0.9906135
0.00065 |  | 64100 | 0.0023 | 0.0133 | 0 | 0 | 0 | 0 | 0 | 0 | 0 | 68 | 0 | 1490 | 132 | 0 | 1668 | 0.8122648
0.00079 |  | 73700 | 0.0024 | 0.0129 | 0 | 0 | 0 | 0 | 0 | 0 | 0 | 58 | 0 | 1400 | 132 | 0 | 1680 | 0.9964478
0.00103 |  | 66600 | 0.0023 | 0.013 | 0 | 0 | 0 | 0 | 0 | 0 | 0 | 34 | 0 | 1520 | 132 | 20 | 1659 | 0.8244354
0.00055 |  | 68900 | 0.0024 | 0.0132 | 0 | 0 | 0 | 0 | 0 | 0 | 0 | 70 | 0 | 1460 | 132 | 0 | 1684 | 0.9684318
0.00038 |  | 72500 | 0.0024 | 0.0135 | 0 | 0 | 0 | 0 | 0 | 0 | 0 | 85 | 0 | 1500 | 132 | 0 | 1648 | 0.9982958
0.00076 |  | 63400 | 0.0024 | 0.0131 | 0 | 0 | 0 | 0 | 0 | 0 | 0 | 68 | 0 | 1430 | 88 | 0 | 1676 | 0.8964221
0.00067 |  | 73250 | 0.0024 | 0.0132 | 0 | 0 | 0 | 0 | 0 | 0 | 0 | 85 | 0 | 1296 | 88 | 0 | 1675 | 0.9745486
0.00067 |  | 64150 | 0.0024 | 0.013 | 0 | 0 | 0 | 0 | 0 | 0 | 0 | 85 | 0 | 1458 | 88 | 0 | 1679 | 0.8357771
0.00078 |  | 72750 | 0.0024 | 0.0128 | 0 | 0 | 0 | 0 | 0 | 0 | 0 | 68 | 0 | 1463 | 88 | 20 | 1663 | 0.9734866
0.00083 |  | 70100 | 0.0023 | 0.0132 | 0 | 0 | 0 | 0 | 0 | 0 | 0 | 68 | 0 | 1422 | 88 | 20 | 1656 | 0.8561007
0.00068 |  | 72800 | 0.0023 | 0.0134 | 0 | 0 | 0 | 0 | 0 | 0 | 0 | 85 | 0 | 1505 | 88 | 0 | 1667 | 0.8828536
0.00095 |  | 73300 | 0.0022 | 0.0131 | 0 | 0 | 0 | 0 | 0 | 0 | 0 | 51 | 0 | 1514 | 88 | 20 | 1668 | 0.8675637
0.00068 |  | 73350 | 0.0023 | 0.0132 | 0 | 0 | 0 | 0 | 0 | 0 | 0 | 85 | 0 | 1480 | 88 | 0 | 1656 | 0.8923626
0.00081 |  | 71850 | 0.0023 | 0.0133 | 0 | 0 | 0 | 0 | 0 | 0 | 0 | 68 | 0 | 1289 | 88 | 20 | 1684 | 0.9064377
0.00076 |  | 63950 | 0.0023 | 0.013 | 0 | 0 | 0 | 0 | 0 | 0 | 0 | 68 | 0 | 1410 | 88 | 0 | 1661 | 0.8515607
0.0009 |  | 71600 | 0.0023 | 0.0134 | 0 | 0 | 0 | 0 | 0 | 0 | 0 | 51 | 0 | 1479 | 88 | 20 | 1650 | 0.9545135
0.00103 |  | 72300 | 0.0024 | 0.0131 | 0 | 0 | 0 | 0 | 0 | 0 | 0 | 51 | 0 | 1483 | 88 | 20 | 1679 | 0.9425812
0.00082 |  | 70650 | 0.0024 | 0.0137 | 0 | 0 | 0 | 0 | 0 | 0 | 0 | 58 | 0 | 1450 | 132 | 0 | 1662 | 0.9307679
0.00069 |  | 71900 | 0.0023 | 0.0131 | 0 | 0 | 0 | 0 | 0 | 0 | 0 | 68 | 0 | 1450 | 132 | 0 | 1651 | 0.8936849
0.00093 |  | 71700 | 0.0023 | 0.0132 | 0 | 0 | 0 | 0 | 0 | 0 | 0 | 51 | 0 | 1430 | 132 | 0 | 1675 | 0.8702844
0.00068 |  | 70000 | 0.0023 | 0.0135 | 0 | 0 | 0 | 0 | 0 | 0 | 0 | 68 | 0 | 1450 | 132 | 20 | 1662 | 0.8459918
0.00062 |  | 69800 | 0.0023 | 0.0133 | 0 | 0 | 0 | 0 | 0 | 0 | 0 | 76 | 0 | 1450 | 132 | 0 | 1668 | 0.8546316
0.00082 |  | 68600 | 0.0023 | 0.0131 | 0 | 0 | 0 | 0 | 0 | 0 | 0 | 56 | 0 | 1360 | 132 | 20 | 1697 | 0.8391171
0.0006 |  | 68200 | 0.0024 | 0.0131 | 0 | 0 | 0 | 0 | 0 | 0 | 0 | 68 | 0 | 1420 | 132 | 0 | 1642 | 0.9514804
0.00068 |  | 68800 | 0.0023 | 0.0129 | 0 | 0 | 0 | 0 | 0 | 0 | 0 | 62 | 0 | 1430 | 132 | 0 | 1683 | 0.9029895
0.00057 |  | 65700 | 0.0023 | 0.0135 | 0 | 0 | 0 | 0 | 200 | 0 | 0 | 68 | 0 | 1260 | 132 | 0 | 1658 | 0.8763377
0.00049 |  | 70250 | 0.0024 | 0.0127 | 0 | 0 | 0 | 0 | 200 | 0 | 0 | 85 | 0 | 1240 | 132 | 0 | 1658 | 0.9210427
0.00047 |  | 71000 | 0.0024 | 0.0136 | 0 | 0 | 0 | 0 | 200 | 0 | 0 | 85 | 0 | 1240 | 132 | 0 | 1666 | 0.9406233
0.00072 |  | 69850 | 0.0023 | 0.013 | 0 | 0 | 0 | 0 | 200 | 0 | 0 | 54 | 0 | 1180 | 132 | 20 | 1668 | 0.9242061
0.00088 |  | 68450 | 0.0024 | 0.0138 | 0 | 0 | 0 | 0 | 200 | 0 | 0 | 54 | 0 | 1200 | 132 | 20 | 1689 | 0.8688155
0.00053 |  | 67650 | 0.0022 | 0.0131 | 0 | 0 | 0 | 0 | 200 | 0 | 0 | 68 | 0 | 1220 | 132 | 0 | 1634 | 0.8756433
0.00037 |  | 68850 | 0.0023 | 0.0131 | 0 | 0 | 0 | 0 | 200 | 0 | 0 | 85 | 0 | 1240 | 132 | 0 | 1605 | 0.9121396
0.0005 |  | 69850 | 0.0024 | 0.0133 | 0 | 0 | 0 | 0 | 200 | 0 | 0 | 85 | 0 | 1290 | 132 | 0 | 1633 | 0.905719
0.00055 |  | 71600 | 0.0024 | 0.0132 | 0 | 0 | 0 | 0 | 200 | 0 | 0 | 85 | 0 | 1300 | 132 | 0 | 1800 | 0.9029312
0.00064 |  | 72800 | 0.0023 | 0.0135 | 0 | 0 | 0 | 0 | 200 | 0 | 0 | 68 | 0 | 1250 | 132 | 0 | 1710 | 0.9329731
0.00065 |  | 71150 | 0.0022 | 0.0134 | 0 | 0 | 0 | 0 | 200 | 0 | 0 | 68 | 0 | 1230 | 132 | 0 | 1656 | 0.8536458
0.00053 |  | 68750 | 0.0023 | 0.0131 | 0 | 0 | 0 | 0 | 200 | 0 | 0 | 68 | 0 | 1240 | 132 | 0 | 1663 | 0.9406888
0.00089 |  | 69750 | 0.0024 | 0.0131 | 0 | 0 | 0 | 0 | 200 | 0 | 0 | 54 | 0 | 1250 | 132 | 0 | 1673 | 0.9072487
0.00066 |  | 69800 | 0.0024 | 0.0135 | 0 | 0 | 0 | 0 | 200 | 0 | 0 | 68 | 0 | 1250 | 132 | 0 | 1664 | 0.9376361
0.00088 |  | 73200 | 0.0023 | 0.0137 | 0 | 0 | 0 | 0 | 200 | 0 | 0 | 60 | 0 | 1280 | 88 | 0 | 1658 | 0.9522169
0.00049 |  | 72100 | 0.0022 | 0.0134 | 0 | 0 | 0 | 0 | 200 | 0 | 0 | 93 | 0 | 1340 | 88 | 0 | 1578 | 0.8691033
0.0005 |  | 72850 | 0.0022 | 0.0133 | 0 | 0 | 0 | 0 | 200 | 0 | 0 | 95 | 0 | 1330 | 88 | 0 | 1672 | 0.8623703
0.00038 |  | 73750 | 0.0023 | 0.0131 | 0 | 0 | 0 | 0 | 200 | 0 | 0 | 100 | 0 | 1310 | 88 | 0 | 1630 | 0.9563045
0.00042 |  | 72200 | 0.0022 | 0.0135 | 0 | 0 | 0 | 0 | 200 | 0 | 0 | 92 | 0 | 1310 | 88 | 0 | 1661 | 0.9154213
0.00043 |  | 73950 | 0.0024 | 0.0131 | 0 | 0 | 0 | 0 | 200 | 0 | 0 | 110 | 0 | 1450 | 88 | 0 | 1672 | 0.9102249
0.00034 |  | 76350 | 0.0024 | 0.0133 | 0 | 0 | 0 | 0 | 200 | 0 | 0 | 105 | 0 | 1440 | 132 | 0 | 1627 | 0.9346387
0.00033 |  | 73850 | 0.0023 | 0.0137 | 0 | 0 | 0 | 0 | 200 | 0 | 0 | 105 | 0 | 1440 | 88 | 0 | 1734 | 0.9381255
0.00061 |  | 69850 | 0.0023 | 0.0133 | 0 | 0 | 0 | 0 | 0 | 0 | 0 | 85 | 0 | 1444 | 88 | 0 | 1672 | 0.8905944
0.00089 |  | 70400 | 0.0023 | 0.013 | 0 | 0 | 0 | 0 | 0 | 0 | 0 | 68 | 0 | 1468 | 88 | 20 | 1687 | 0.819349
0.0008 |  | 72050 | 0.0024 | 0.0133 | 0 | 0 | 0 | 0 | 0 | 0 | 0 | 68 | 0 | 1493 | 88 | 20 | 1664 | 0.9482225
0.00083 |  | 73150 | 0.0024 | 0.0136 | 0 | 0 | 0 | 0 | 0 | 0 | 0 | 68 | 0 | 1521 | 88 | 20 | 1662 | 0.9409644
0.00097 |  | 70250 | 0.0024 | 0.0135 | 0 | 0 | 0 | 0 | 0 | 0 | 0 | 51 | 0 | 1466 | 88 | 20 | 1643 | 0.9586019
0.00071 |  | 70200 | 0.0023 | 0.0133 | 0 | 0 | 0 | 0 | 0 | 0 | 0 | 68 | 0 | 1487 | 88 | 0 | 1673 | 0.9543344
0.00094 |  | 70150 | 0.0024 | 0.0134 | 0 | 0 | 0 | 0 | 0 | 0 | 0 | 51 | 0 | 1441 | 88 | 20 | 1675 | 0.9812989
0.0006 |  | 71250 | 0.0022 | 0.0135 | 0 | 0 | 0 | 0 | 0 | 0 | 0 | 68 | 0 | 1516 | 88 | 0 | 1671 | 0.9706093
0.00082 |  | 73400 | 0.0023 | 0.0134 | 0 | 0 | 0 | 0 | 0 | 0 | 0 | 68 | 0 | 1463 | 88 | 20 | 1694 | 0.8973042
0.00022 |  | 70050 | 0.0024 | 0.0128 | 0 | 0 | 0 | 0 | 0 | 0 | 0 | 94 | 0 | 1450 | 132 | 0 | 1645 | 0.9884717
0.00063 |  | 71800 | 0.0023 | 0.0132 | 0 | 0 | 0 | 0 | 0 | 0 | 0 | 76 | 0 | 1450 | 132 | 0 | 1693 | 0.8738867
0.00054 |  | 71950 | 0.0024 | 0.0135 | 0 | 0 | 0 | 0 | 0 | 0 | 0 | 80 | 0 | 1450 | 132 | 0 | 1689 | 0.9487912
0.00045 |  | 70900 | 0.0022 | 0.0132 | 0 | 0 | 0 | 0 | 0 | 0 | 0 | 85 | 0 | 1450 | 132 | 0 | 1684 | 0.8507028
0.00039 |  | 72400 | 0.0024 | 0.0135 | 0 | 0 | 0 | 0 | 0 | 0 | 0 | 90 | 0 | 1550 | 132 | 0 | 1684 | 0.9551953
0.00074 |  | 75200 | 0.0023 | 0.0136 | 0 | 0 | 0 | 0 | 0 | 0 | 0 | 60 | 0 | 1430 | 132 | 0 | 1672 | 0.9654514
0.00072 |  | 71850 | 0.0023 | 0.0137 | 0 | 0 | 0 | 0 | 0 | 0 | 0 | 55 | 0 | 1370 | 132 | 0 | 1704 | 0.9812689
0.00053 |  | 68550 | 0.0024 | 0.0136 | 0 | 0 | 0 | 0 | 0 | 0 | 0 | 70 | 0 | 1420 | 132 | 0 | 1664 | 0.9789866
0.00055 |  | 65700 | 0.0024 | 0.0138 | 0 | 0 | 50 | 0 | 200 | 0 | 0 | 90 | 0 | 1430 | 132 | 0 | 1691 | 0.7907423
0.00057 |  | 75800 | 0.0023 | 0.0132 | 0 | 0 | 25 | 0 | 200 | 0 | 0 | 80 | 0 | 1340 | 132 | 0 | 1624 | 0.9197223
0.00028 |  | 68550 | 0.0024 | 0.013 | 0 | 0 | 0 | 0 | 200 | 0 | 0 | 95 | 0 | 1430 | 132 | 0 | 1642 | 0.9168254
0.00068 |  | 77700 | 0.0023 | 0.013 | 0 | 0 | 0 | 0 | 200 | 0 | 0 | 75 | 0 | 1310 | 132 | 0 | 1630 | 0.9169811
0.00069 |  | 74350 | 0.0024 | 0.0138 | 0 | 0 | 0 | 0 | 200 | 0 | 0 | 80 | 0 | 1310 | 132 | 0 | 1621 | 0.8949004
0.00068 |  | 77400 | 0.0023 | 0.0133 | 0 | 0 | 0 | 0 | 200 | 0 | 0 | 68 | 0 | 1310 | 132 | 0 | 1662 | 0.9604596
0.00068 |  | 79600 | 0.0023 | 0.0141 | 0 | 0 | 0 | 0 | 0 | 0 | 0 | 85 | 0 | 1530 | 132 | 0 | 1676 | 0.8759731
0.00056 |  | 72500 | 0.0022 | 0.0139 | 0 | 0 | 75 | 0 | 0 | 0 | 0 | 85 | 0 | 1600 | 132 | 0 | 1673 | 0.8012129
0.0004 |  | 76100 | 0.0022 | 0.0137 | 0 | 0 | 75 | 0 | 0 | 0 | 0 | 85 | 0 | 1620 | 132 | 0 | 1648 | 0.9209359
0.00099 |  | 73600 | 0.0024 | 0.0141 | 0 | 0 | 25 | 0 | 0 | 0 | 0 | 51 | 0 | 1443 | 132 | 0 | 1682 | 0.9176327
0.00073 |  | 68750 | 0.0023 | 0.0137 | 0 | 0 | 50 | 0 | 0 | 0 | 0 | 68 | 0 | 1614 | 132 | 0 | 1651 | 0.8157431
0.00074 |  | 77100 | 0.0022 | 0.014 | 0 | 0 | 50 | 0 | 0 | 0 | 0 | 68 | 0 | 1624 | 132 | 0 | 1689 | 0.8496317
0.00069 |  | 73100 | 0.0022 | 0.0139 | 0 | 0 | 25 | 0 | 0 | 0 | 0 | 51 | 0 | 1591 | 132 | 0 | 1683 | 0.9547951
0.00089 |  | 72600 | 0.0023 | 0.0141 | 0 | 0 | 25 | 0 | 0 | 0 | 0 | 51 | 0 | 1616 | 132 | 0 | 1672 | 0.8822221
0.00078 |  | 73000 | 0.0023 | 0.0137 | 0 | 0 | 25 | 0 | 0 | 0 | 0 | 51 | 0 | 1571 | 132 | 0 | 1652 | 0.9626346
0.00068 |  | 73200 | 0.0023 | 0.0138 | 0 | 0 | 50 | 0 | 0 | 0 | 0 | 68 | 0 | 1536 | 132 | 0 | 1683 | 0.9052767
0.00097 |  | 71600 | 0.0024 | 0.0138 | 0 | 0 | 25 | 0 | 0 | 0 | 0 | 51 | 0 | 1578 | 132 | 0 | 1693 | 0.887352
0.00044 |  | 74400 | 0.0023 | 0.0138 | 0 | 0 | 100 | 0 | 0 | 0 | 0 | 85 | 0 | 1574 | 132 | 0 | 1696 | 0.9352924
0.00105 |  | 70500 | 0.0024 | 0.0129 | 0 | 0 | 0 | 0 | 0 | 0 | 0 | 51 | 0 | 1470 | 88 | 20 | 1689 | 0.9076055
0.00084 |  | 75000 | 0.0023 | 0.0126 | 0 | 0 | 0 | 0 | 0 | 0 | 0 | 68 | 0 | 1450 | 88 | 20 | 1656 | 0.9061281
0.00081 |  | 73000 | 0.0023 | 0.0129 | 0 | 0 | 0 | 0 | 0 | 0 | 0 | 68 | 0 | 1458 | 88 | 20 | 1668 | 0.8990754
0.00056 |  | 70950 | 0.0024 | 0.0133 | 0 | 0 | 0 | 0 | 0 | 0 | 0 | 90 | 0 | 1500 | 132 | 0 | 1667 | 0.861703
0.00039 |  | 69450 | 0.0023 | 0.0137 | 0 | 0 | 0 | 0 | 0 | 0 | 0 | 85 | 0 | 1450 | 132 | 0 | 1676 | 0.9094926
0.00036 |  | 72900 | 0.0023 | 0.0135 | 0 | 0 | 0 | 0 | 0 | 0 | 0 | 85 | 0 | 1450 | 132 | 0 | 1679 | 0.9696675
0.00062 |  | 71850 | 0.0023 | 0.0137 | 0 | 0 | 0 | 0 | 0 | 0 | 0 | 65 | 0 | 1400 | 132 | 0 | 1672 | 0.9595231
0.00067 |  | 68300 | 0.0023 | 0.0135 | 0 | 0 | 0 | 0 | 0 | 0 | 0 | 68 | 0 | 1530 | 132 | 0 | 1663 | 0.8505539
0.00061 |  | 74500 | 0.0023 | 0.0127 | 0 | 0 | 0 | 0 | 0 | 0 | 0 | 68 | 0 | 1450 | 132 | 0 | 1667 | 0.9720142
0.00031 |  | 73450 | 0.0023 | 0.0135 | 0 | 0 | 0 | 0 | 0 | 0 | 0 | 90 | 0 | 1450 | 132 | 0 | 1688 | 0.9702323
0.00055 |  | 71000 | 0.0023 | 0.0136 | 0 | 0 | 0 | 0 | 0 | 0 | 0 | 72 | 0 | 1450 | 132 | 0 | 1673 | 0.9316188
0.00047 |  | 68350 | 0.0024 | 0.0135 | 0 | 0 | 0 | 0 | 0 | 0 | 0 | 85 | 0 | 1450 | 132 | 0 | 1672 | 0.9044601
0.00019 |  | 69400 | 0.0023 | 0.0128 | 0 | 0 | 0 | 0 | 0 | 0 | 0 | 92 | 0 | 1420 | 132 | 0 | 1669 | 0.9630014
0.00071 |  | 68850 | 0.0023 | 0.0128 | 0 | 0 | 0 | 0 | 200 | 0 | 0 | 68 | 0 | 1320 | 132 | 0 | 1689 | 0.8374503
0.00046 |  | 65650 | 0.0024 | 0.0129 | 40 | 0 | 0 | 0 | 200 | 0 | 0 | 85 | 0 | 1350 | 132 | 0 | 1629 | 0.862447
0.00038 |  | 74400 | 0.0023 | 0.0129 | 0 | 0 | 0 | 0 | 200 | 0 | 0 | 85 | 0 | 1320 | 132 | 0 | 1610 | 0.9714908
0.00065 |  | 71350 | 0.0023 | 0.0129 | 0 | 0 | 0 | 0 | 200 | 0 | 0 | 68 | 0 | 1300 | 132 | 0 | 1652 | 0.9029567
0.00066 |  | 73500 | 0.0024 | 0.0129 | 0 | 0 | 0 | 0 | 200 | 0 | 0 | 68 | 0 | 1220 | 132 | 0 | 1659 | 0.9912417
0.00078 |  | 69450 | 0.0023 | 0.0127 | 0 | 0 | 0 | 0 | 200 | 0 | 0 | 54 | 0 | 1180 | 132 | 0 | 1689 | 0.9187467
0.00061 |  | 70650 | 0.0023 | 0.0129 | 0 | 0 | 0 | 0 | 200 | 0 | 0 | 68 | 0 | 1160 | 132 | 0 | 1656 | 0.9328008
0.00083 |  | 66700 | 0.0022 | 0.0132 | 0 | 0 | 0 | 0 | 200 | 0 | 0 | 54 | 0 | 1370 | 132 | 0 | 1653 | 0.7735461
0.00079 |  | 66450 | 0.0023 | 0.0128 | 0 | 0 | 0 | 0 | 200 | 0 | 0 | 54 | 0 | 1220 | 132 | 0 | 1688 | 0.868139
0.00067 |  | 70400 | 0.0023 | 0.0128 | 0 | 0 | 0 | 0 | 200 | 0 | 0 | 68 | 0 | 1240 | 132 | 0 | 1669 | 0.8870748
0.00065 |  | 70750 | 0.0023 | 0.0128 | 0 | 0 | 0 | 0 | 200 | 0 | 0 | 68 | 0 | 1320 | 132 | 0 | 1688 | 0.8930347
0.0007 |  | 75200 | 0.0023 | 0.0131 | 0 | 0 | 0 | 0 | 200 | 0 | 0 | 68 | 0 | 1320 | 132 | 0 | 1675 | 0.9204406
0.00047 |  | 69650 | 0.0023 | 0.0128 | 0 | 0 | 0 | 0 | 200 | 0 | 0 | 80 | 0 | 1260 | 132 | 0 | 1653 | 0.9025598
0.00059 |  | 70500 | 0.0023 | 0.0134 | 0 | 0 | 0 | 0 | 200 | 0 | 0 | 60 | 0 | 1180 | 132 | 0 | 1651 | 0.9991298
0.00041 |  | 66350 | 0.0024 | 0.0133 | 0 | 0 | 0 | 0 | 200 | 0 | 0 | 95 | 0 | 1380 | 132 | 0 | 1666 | 0.8374762
0.00049 |  | 71100 | 0.0023 | 0.0129 | 0 | 0 | 0 | 0 | 200 | 0 | 0 | 80 | 0 | 1260 | 132 | 0 | 1675 | 0.9112803
0.00044 |  | 70800 | 0.0023 | 0.0127 | 0 | 0 | 0 | 0 | 200 | 0 | 0 | 95 | 0 | 1420 | 132 | 0 | 1647 | 0.8316787
0.00047 |  | 76050 | 0.0023 | 0.0129 | 0 | 0 | 0 | 0 | 200 | 0 | 0 | 80 | 0 | 1250 | 132 | 0 | 1667 | 0.986682
0.00053 |  | 72300 | 0.0024 | 0.0129 | 0 | 0 | 0 | 0 | 200 | 0 | 0 | 85 | 0 | 1280 | 132 | 0 | 1677 | 0.9237565
0.00033 |  | 71600 | 0.0024 | 0.0134 | 0 | 0 | 0 | 0 | 200 | 0 | 0 | 102 | 0 | 1280 | 132 | 0 | 1656 | 0.9110647
0.00052 |  | 70700 | 0.0024 | 0.0132 | 0 | 0 | 0 | 0 | 200 | 0 | 0 | 85 | 0 | 1250 | 132 | 0 | 1658 | 0.9113198
0.00051 |  | 69800 | 0.0024 | 0.0132 | 0 | 0 | 0 | 0 | 200 | 0 | 0 | 85 | 0 | 1310 | 132 | 0 | 1662 | 0.8982229
0.00041 |  | 74600 | 0.0024 | 0.0131 | 0 | 0 | 0 | 0 | 200 | 0 | 0 | 95 | 0 | 1400 | 132 | 0 | 1625 | 0.9395823
0.00089 |  | 69550 | 0.0023 | 0.0129 | 0 | 0 | 0 | 0 | 300 | 0 | 0 | 68 | 0 | 1247 | 88 | 20 | 1658 | 0.8005814
0.00066 |  | 74800 | 0.0022 | 0.0133 | 0 | 0 | 0 | 0 | 300 | 0 | 0 | 85 | 0 | 1082 | 88 | 0 | 1692 | 0.8760248
0.0013 |  | 69250 | 0.0022 | 0.0132 | 0 | 0 | 0 | 0 | 300 | 0 | 0 | 34 | 0 | 1258 | 88 | 20 | 1653 | 0.6921935
0.0008 |  | 74000 | 0.0023 | 0.0128 | 0 | 0 | 0 | 0 | 300 | 0 | 0 | 68 | 0 | 1252 | 88 | 20 | 1693 | 0.905547
0.00023 |  | 70150 | 0.0023 | 0.013 | 0 | 0 | 0 | 0 | 300 | 0 | 0 | 102 | 0 | 1179 | 88 | 0 | 1653 | 0.9715481
0.00038 |  | 71300 | 0.0023 | 0.0131 | 0 | 0 | 0 | 0 | 0 | 0 | 0 | 102 | 0 | 1490 | 88 | 0 | 1659 | 0.9147745
0.00109 |  | 69750 | 0.0023 | 0.0131 | 0 | 0 | 0 | 0 | 300 | 0 | 0 | 51 | 0 | 1190 | 88 | 20 | 1645 | 0.8022283
0.00068 |  | 73300 | 0.0024 | 0.0126 | 0 | 0 | 0 | 0 | 300 | 0 | 0 | 85 | 0 | 1169 | 88 | 0 | 1671 | 0.9481323
0.00097 |  | 72350 | 0.0024 | 0.0128 | 0 | 0 | 0 | 0 | 300 | 0 | 0 | 51 | 0 | 1140 | 88 | 20 | 1704 | 0.9914393
0.00102 |  | 71750 | 0.0024 | 0.0132 | 0 | 0 | 0 | 0 | 300 | 0 | 0 | 51 | 0 | 1124 | 88 | 20 | 1653 | 0.9513186
0.0008 |  | 64700 | 0.0024 | 0.0125 | 0 | 0 | 0 | 0 | 0 | 0 | 0 | 68 | 0 | 1117 | 88 | 20 | 1677 | 0.8987449
0.0011 |  | 73350 | 0.0023 | 0.0133 | 0 | 0 | 0 | 0 | 0 | 0 | 0 | 34 | 0 | 1460 | 88 | 20 | 1708 | 0.995996
0.00076 |  | 63450 | 0.0022 | 0.0133 | 0 | 0 | 0 | 0 | 200 | 0 | 0 | 65 | 0 | 1260 | 132 | 0 | 1684 | 0.7204542
0.00078 |  | 70750 | 0.0024 | 0.0136 | 0 | 0 | 0 | 0 | 200 | 0 | 0 | 68 | 0 | 1240 | 132 | 0 | 1673 | 0.8860158
0.00065 |  | 68650 | 0.0024 | 0.0126 | 0 | 0 | 0 | 0 | 200 | 0 | 0 | 68 | 0 | 1230 | 132 | 0 | 1648 | 0.9299288
0.00083 |  | 71250 | 0.0024 | 0.0132 | 0 | 0 | 0 | 0 | 200 | 0 | 0 | 68 | 0 | 1250 | 132 | 0 | 1662 | 0.863603
0.00075 |  | 70400 | 0.0023 | 0.013 | 0 | 0 | 0 | 0 | 200 | 0 | 0 | 62 | 0 | 1130 | 132 | 20 | 1684 | 0.864359
0.0009 |  | 65800 | 0.0023 | 0.0129 | 0 | 0 | 0 | 0 | 200 | 0 | 0 | 58 | 0 | 1200 | 132 | 20 | 1660 | 0.7453446
0.00081 |  | 70300 | 0.0024 | 0.013 | 0 | 0 | 0 | 0 | 200 | 0 | 0 | 54 | 0 | 1260 | 132 | 0 | 1662 | 0.9614399
0.00066 |  | 71100 | 0.0024 | 0.013 | 0 | 0 | 0 | 0 | 200 | 0 | 0 | 68 | 0 | 1240 | 132 | 0 | 1683 | 0.9563544
0.00077 |  | 69200 | 0.0024 | 0.0129 | 0 | 0 | 0 | 0 | 200 | 0 | 0 | 54 | 0 | 1260 | 132 | 0 | 1676 | 0.9702047
0.00086 |  | 72200 | 0.0023 | 0.013 | 0 | 0 | 0 | 0 | 200 | 0 | 0 | 54 | 0 | 1220 | 132 | 0 | 1688 | 0.8995328
0.00107 |  | 71250 | 0.0023 | 0.0128 | 0 | 0 | 0 | 0 | 200 | 0 | 0 | 54 | 0 | 1200 | 132 | 20 | 1683 | 0.7318137
0.00067 |  | 72150 | 0.0023 | 0.013 | 0 | 0 | 0 | 0 | 200 | 0 | 0 | 68 | 0 | 1160 | 132 | 0 | 1804 | 0.9187852
0.00093 |  | 64000 | 0.0023 | 0.0133 | 38 | 0 | 0 | 0 | 200 | 0 | 0 | 68 | 0 | 1380 | 132 | 0 | 1648 | 0.6649588
0.0009 |  | 69950 | 0.0023 | 0.0133 | 0 | 0 | 0 | 0 | 200 | 0 | 0 | 54 | 0 | 1380 | 132 | 0 | 1693 | 0.8278107
0.00041 |  | 74050 | 0.0024 | 0.0134 | 0 | 0 | 0 | 0 | 200 | 0 | 0 | 102 | 0 | 1380 | 88 | 0 | 1639 | 0.9747288
0.00056 |  | 71950 | 0.0023 | 0.0129 | 0 | 0 | 0 | 0 | 200 | 0 | 0 | 95 | 0 | 1380 | 88 | 0 | 1662 | 0.8666274
0.0006 |  | 76450 | 0.0023 | 0.0126 | 0 | 0 | 0 | 0 | 200 | 0 | 0 | 85 | 0 | 1210 | 88 | 0 | 1683 | 0.9848072
0.00068 |  | 71200 | 0.0023 | 0.0132 | 0 | 0 | 0 | 0 | 200 | 0 | 0 | 77 | 0 | 1290 | 88 | 0 | 1656 | 0.9179785
0.00061 |  | 72750 | 0.0024 | 0.0133 | 0 | 0 | 0 | 0 | 200 | 0 | 0 | 85 | 0 | 1340 | 88 | 0 | 1698 | 0.970506
0.00058 |  | 69900 | 0.0022 | 0.013 | 0 | 0 | 0 | 0 | 200 | 0 | 0 | 85 | 0 | 1340 | 88 | 0 | 1651 | 0.8439261
0.00055 |  | 74650 | 0.0024 | 0.0134 | 0 | 0 | 0 | 0 | 0 | 0 | 0 | 102 | 0 | 1620 | 88 | 0 | 1661 | 0.9094067
0.00057 |  | 71700 | 0.0024 | 0.0136 | 0 | 0 | 0 | 0 | 200 | 0 | 0 | 95 | 0 | 1300 | 88 | 0 | 1672 | 0.9169182
0.00051 |  | 75700 | 0.0023 | 0.013 | 0 | 0 | 0 | 0 | 200 | 0 | 0 | 95 | 0 | 1240 | 88 | 0 | 1669 | 0.9537092
0.00048 |  | 71000 | 0.0024 | 0.0129 | 0 | 0 | 0 | 0 | 200 | 0 | 0 | 95 | 0 | 1250 | 88 | 0 | 1666 | 0.9583128
0.00051 |  | 72250 | 0.0024 | 0.0126 | 0 | 0 | 0 | 0 | 200 | 0 | 0 | 95 | 0 | 1270 | 88 | 0 | 1667 | 0.9576583
0.00066 |  | 74300 | 0.0024 | 0.0135 | 0 | 0 | 0 | 0 | 0 | 0 | 0 | 85 | 0 | 1464 | 88 | 0 | 1639 | 0.9728644
0.00076 |  | 72450 | 0.0023 | 0.0129 | 0 | 0 | 0 | 0 | 0 | 0 | 0 | 68 | 0 | 1386 | 88 | 0 | 1667 | 0.9681626
0.0009 |  | 68350 | 0.0023 | 0.0128 | 0 | 0 | 0 | 0 | 0 | 0 | 0 | 51 | 0 | 1473 | 88 | 20 | 1666 | 0.912073
0.00076 |  | 69900 | 0.0024 | 0.0128 | 0 | 0 | 0 | 0 | 0 | 0 | 0 | 68 | 0 | 1462 | 88 | 0 | 1704 | 0.9837129
0.00082 |  | 71500 | 0.0024 | 0.013 | 0 | 0 | 0 | 0 | 0 | 0 | 0 | 68 | 0 | 1451 | 88 | 20 | 1686 | 0.9347113
0.00052 |  | 73550 | 0.0022 | 0.0133 | 0 | 0 | 0 | 0 | 0 | 0 | 0 | 85 | 0 | 1448 | 88 | 0 | 1710 | 0.9317428
0.00106 |  | 72600 | 0.0024 | 0.0128 | 0 | 0 | 0 | 0 | 0 | 0 | 0 | 51 | 0 | 1443 | 88 | 20 | 1677 | 0.9317958
0.00038 |  | 67500 | 0.0022 | 0.0134 | 0 | 0 | 0 | 0 | 0 | 0 | 0 | 85 | 0 | 1451 | 88 | 0 | 1724 | 0.9260027
0.00021 |  | 68150 |  |  | 0 | 0 | 0 | 0 | 0 | 0 | 0 | 102 | 0 | 1515 | 132 | 0 | 1648 | 0.9060221 | 0.8389376
0.00071 |  | 71100 |  |  | 0 | 0 | 0 | 0 | 0 | 0 | 0 | 68 | 0 | 1549 | 88 | 0 | 1680 | 0.8864504 | 0.8668343
0.00087 |  | 74200 |  |  | 0 | 0 | 0 | 0 | 0 | 0 | 0 | 68 | 0 | 1435 | 88 | 20 | 1677 | 0.8526556 | 0.9152294
0.00075 |  | 71800 |  |  | 0 | 0 | 0 | 0 | 0 | 0 | 0 | 85 | 0 | 1565 | 88 | 0 | 1673 | 0.8069843 | 0.861225
0.00056 |  | 73950 |  |  | 0 | 0 | 0 | 0 | 230 | 0 | 0 | 75 | 0 | 1280 | 132 | 0 | 1705 | 0.9566668 | 0.9029531
0.00083 |  | 71600 |  |  | 0 | 0 | 0 | 0 | 200 | 0 | 0 | 44 | 0 | 1140 | 132 | 0 | 1688 | 0.9670496 | 0.9388928
0.00097 |  | 67150 |  |  | 0 | 0 | 0 | 0 | 190 | 0 | 0 | 40 | 0 | 1260 | 132 | 20 | 1653 | 0.8427355 | 0.8396858
0.00116 |  | 71500 |  |  | 0 | 0 | 0 | 0 | 210 | 0 | 0 | 27 | 0 | 1190 | 132 | 20 | 1662 | 0.8776464 | 0.9026675
0.00069 |  | 68650 |  |  | 0 | 0 | 0 | 0 | 200 | 0 | 0 | 60 | 0 | 1150 | 132 | 0 | 1676 | 0.9212786 | 0.9004338
0.00073 |  | 70900 |  |  | 0 | 0 | 0 | 0 | 200 | 0 | 0 | 60 | 0 | 1200 | 132 | 0 | 1656 | 0.9242 | 0.9074788
0.00111 |  | 69550 |  |  | 0 | 0 | 0 | 0 | 200 | 0 | 0 | 34 | 0 | 1150 | 132 | 20 | 1686 | 0.8534621 | 0.8963257
0.00055 |  | 67400 |  |  | 0 | 0 | 0 | 0 | 190 | 0 | 0 | 75 | 0 | 1240 | 132 | 0 | 1660 | 0.8904167 | 0.8587155
0.00093 |  | 68650 |  |  | 0 | 0 | 0 | 0 | 210 | 0 | 0 | 44 | 0 | 1270 | 132 | 20 | 1680 | 0.8584082 | 0.8454662
0.00088 |  | 66650 |  |  | 0 | 0 | 0 | 0 | 190 | 0 | 0 | 51 | 0 | 1280 | 132 | 20 | 1672 | 0.8265998 | 0.8257262
0.00058 |  | 68800 |  |  | 0 | 0 | 0 | 0 | 200 | 0 | 0 | 72 | 0 | 1240 | 132 | 0 | 1651 | 0.905458 | 0.8706863
0.00059 |  | 70350 |  |  | 0 | 0 | 0 | 0 | 190 | 0 | 0 | 75 | 0 | 1300 | 132 | 0 | 1680 | 0.9028469 | 0.8708505
0.00051 |  | 72300 |  |  | 0 | 0 | 0 | 0 | 200 | 0 | 0 | 75 | 0 | 1190 | 132 | 0 | 1661 | 0.9673803 | 0.9234467
0.00026 |  | 70650 |  |  | 0 | 0 | 0 | 0 | 210 | 0 | 0 | 78 | 0 | 1230 | 132 | 0 | 1671 | 1.030203 | 0.8941144
0.00128 |  | 68450 |  |  | 0 | 0 | 0 | 0 | 200 | 0 | 0 | 56 | 0 | 1320 | 132 | 20 | 1669 | 0.663246 | 0.8191026
0.00067 |  | 71550 |  |  | 0 | 0 | 0 | 0 | 200 | 0 | 0 | 68 | 0 | 1250 | 132 | 0 | 1667 | 0.9176645 | 0.8968552
0.00084 |  | 67800 |  |  | 0 | 0 | 0 | 0 | 200 | 0 | 0 | 68 | 0 | 1230 | 132 | 0 | 1697 | 0.8118272 | 0.8607988
0.00066 |  | 67400 |  |  | 0 | 0 | 0 | 0 | 200 | 0 | 0 | 68 | 0 | 1250 | 132 | 0 | 1677 | 0.8747096 | 0.8534551
0.00088 |  | 70200 |  |  | 0 | 0 | 0 | 0 | 200 | 0 | 0 | 56 | 0 | 1370 | 132 | 0 | 1687 | 0.8557567 | 0.8467122
0.00099 |  | 61450 |  |  | 0 | 0 | 0 | 0 | 200 | 0 | 0 | 54 | 0 | 1160 | 132 | 0 | 1673 | 0.7434268 | 0.8179811
0.00074 |  | 69200 |  |  | 37 | 0 | 0 | 0 | 200 | 0 | 0 | 54 | 0 | 1160 | 132 | 0 | 1676 | 0.9311767 | 0.9046752
0.00066 |  | 66500 |  |  | 0 | 0 | 0 | 0 | 200 | 0 | 0 | 68 | 0 | 1240 | 132 | 0 | 1655 | 0.864095 | 0.8466175
0.00066 |  | 70200 |  |  | 0 | 0 | 0 | 0 | 200 | 0 | 0 | 85 | 0 | 1330 | 132 | 0 | 1669 | 0.8276813 | 0.8508961
0.00071 |  | 69100 |  |  | 38 | 0 | 0 | 0 | 200 | 0 | 0 | 68 | 0 | 1300 | 132 | 0 | 1651 | 0.866983 | 0.8543809
0.00048 |  | 70250 |  |  | 40 | 0 | 0 | 0 | 0 | 0 | 0 | 68 | 0 | 1520 | 132 | 0 | 1662 | 0.9625907 | 0.8688221
0.00048 |  | 74050 |  |  | 0 | 0 | 0 | 0 | 200 | 0 | 0 | 90 | 0 | 1290 | 88 | 0 | 1678 | 0.9347746 | 0.907661
0.00039 |  | 73250 |  |  | 0 | 0 | 0 | 0 | 200 | 0 | 0 | 98 | 0 | 1380 | 88 | 0 | 1666 | 0.9173517 | 0.8694362
0.0006 |  | 68900 |  |  | 0 | 0 | 0 | 0 | 200 | 0 | 0 | 85 | 0 | 1370 | 88 | 0 | 1668 | 0.8389088 | 0.8280429
0.00049 |  | 76400 |  |  | 0 | 0 | 0 | 0 | 200 | 0 | 0 | 93 | 0 | 1350 | 88 | 0 | 1684 | 0.9390077 | 0.9125079
0.00037 |  | 75250 |  |  | 0 | 0 | 0 | 0 | 200 | 0 | 0 | 95 | 0 | 1250 | 88 | 0 | 1661 | 0.9750402 | 0.9324387
0.00053 |  | 71850 |  |  | 0 | 0 | 0 | 0 | 200 | 0 | 0 | 110 | 0 | 1320 | 88 | 0 | 1695 | 0.8058486 | 0.8661366
0.00057 |  | 74050 |  |  | 0 | 0 | 0 | 0 | 200 | 0 | 0 | 75 | 0 | 1200 | 88 | 0 | 1651 | 0.9690311 | 0.9395854
0.0006 |  | 70250 |  |  | 0 | 0 | 0 | 0 | 200 | 0 | 0 | 80 | 0 | 1230 | 88 | 0 | 1689 | 0.8922766 | 0.8882637
0.00055 |  | 70650 |  |  | 0 | 0 | 0 | 0 | 200 | 0 | 0 | 85 | 0 | 1280 | 88 | 0 | 1648 | 0.887745 | 0.8750142
0.00059 |  | 71600 |  |  | 0 | 0 | 0 | 0 | 200 | 0 | 0 | 90 | 0 | 1250 | 88 | 0 | 1672 | 0.8674595 | 0.8919688
0.00076 |  | 75500 |  |  | 0 | 0 | 0 | 0 | 200 | 0 | 0 | 68 | 0 | 1230 | 88 | 0 | 1686 | 0.9380436 | 0.9455269
0.00035 |  | 67250 |  |  | 0 | 0 | 0 | 0 | 200 | 0 | 0 | 102 | 0 | 1300 | 88 | 0 | 1679 | 0.8581136 | 0.8303143
0.00034 |  | 70000 |  |  | 0 | 0 | 0 | 0 | 0 | 0 | 0 | 95 | 0 | 1550 | 88 | 0 | 1800 | 0.9175482 | 0.8532115
0.00052 |  | 72050 |  |  | 0 | 0 | 0 | 0 | 0 | 0 | 0 | 90 | 0 | 1550 | 88 | 0 | 1704 | 0.8840401 | 0.8715115
0.00054 |  | 72100 |  |  | 0 | 0 | 0 | 0 | 0 | 0 | 0 | 85 | 0 | 0 | 110 | 0 | 1645 | 1.067965 | 1.352627
0.00059 |  | 67250 |  |  | 0 | 0 | 0 | 0 | 0 | 0 | 0 | 85 | 0 | 1470 | 110 | 0 | 1661 | 0.8246104 | 0.8444872
0.00075 |  | 73400 |  |  | 0 | 0 | 0 | 0 | 0 | 0 | 0 | 68 | 0 | 1420 | 110 | 0 | 1676 | 0.9080385 | 0.9292243
0.00092 |  | 72600 |  |  | 0 | 0 | 0 | 0 | 0 | 0 | 0 | 68 | 0 | 1440 | 110 | 25 | 1691 | 0.8066077 | 0.8908994
0.00054 |  | 69450 |  |  | 0 | 0 | 0 | 0 | 0 | 0 | 0 | 85 | 0 | 1420 | 110 | 0 | 1670 | 0.8759146 | 0.8843759
0.00087 |  | 72200 |  |  | 0 | 0 | 0 | 0 | 200 | 0 | 0 | 58 | 0 | 1300 | 0 | 20 | 1641 | 0.8817278 | 0.8778506
0.00068 |  | 69600 |  |  | 0 | 0 | 0 | 0 | 200 | 0 | 0 | 70 | 0 | 1300 | 110 | 0 | 1664 | 0.8808034 | 0.8607343
0.00069 |  | 72300 |  |  | 0 | 0 | 0 | 0 | 200 | 0 | 0 | 68 | 0 | 1300 | 110 | 0 | 1677 | 0.9168192 | 0.8901332
0.00079 |  | 71750 |  |  | 0 | 0 | 0 | 0 | 200 | 0 | 0 | 68 | 0 | 1300 | 88 | 0 | 1678 | 0.8746389 | 0.8834804
0.00098 |  | 71700 |  |  | 0 | 0 | 0 | 0 | 200 | 0 | 0 | 51 | 0 | 1300 | 88 | 20 | 1666 | 0.8485797 | 0.8695957
0.00106 |  | 70350 |  |  | 0 | 0 | 0 | 0 | 0 | 0 | 0 | 44 | 0 | 1430 | 88 | 20 | 1675 | 0.8319026 | 0.8824704
0.00076 |  | 70600 |  |  | 0 | 0 | 0 | 0 | 0 | 0 | 0 | 60 | 0 | 1450 | 132 | 0 | 1651 | 0.8960055 | 0.8919423
0.00089 |  | 71850 |  |  | 0 | 0 | 0 | 0 | 0 | 0 | 0 | 51 | 0 | 1420 | 132 | 20 | 1678 | 0.8819072 | 0.8996918
0.00074 |  | 69900 |  |  | 0 | 0 | 0 | 0 | 0 | 0 | 0 | 54 | 0 | 1500 | 132 | 0 | 1670 | 0.9158732 | 0.8723159
0.00066 |  | 72650 |  |  | 0 | 0 | 0 | 0 | 0 | 0 | 0 | 72 | 0 | 1450 | 132 | 0 | 1698 | 0.9131084 | 0.911442
0.00071 |  | 73550 |  |  | 0 | 0 | 0 | 0 | 0 | 0 | 0 | 60 | 0 | 1270 | 132 | 0 | 1630 | 0.9688806 | 0.9794946
0.00126 |  | 62500 |  |  | 0 | 0 | 0 | 0 | 0 | 0 | 0 | 25 | 0 | 1470 | 132 | 20 | 1800 | 0.7370432 | 0.7916665
0.00075 |  | 71450 |  |  | 0 | 0 | 0 | 0 | 0 | 0 | 0 | 68 | 0 | 1430 | 132 | 0 | 1653 | 0.8794744 | 0.9040076
0.00078 |  | 71100 |  |  | 0 | 0 | 0 | 0 | 0 | 0 | 0 | 68 | 0 | 1400 | 132 | 0 | 1662 | 0.8676592 | 0.9092265
0.00076 |  | 70150 |  |  | 0 | 0 | 0 | 0 | 0 | 0 | 0 | 68 | 0 | 1550 | 132 | 0 | 1672 | 0.8480759 | 0.8532281
0.00112 |  | 75400 |  |  | 0 | 0 | 0 | 0 | 0 | 0 | 0 | 34 | 0 | 1420 | 132 | 0 | 1656 | 0.9187543 | 0.9559113
0.0007 |  | 69200 |  |  | 39 | 0 | 0 | 0 | 0 | 0 | 0 | 68 | 0 | 1500 | 132 | 0 | 1639 | 0.8644592 | 0.8592207
0.00081 |  | 73000 |  |  | 0 | 0 | 0 | 0 | 0 | 0 | 0 | 54 | 0 | 1560 | 132 | 0 | 1657 | 0.9160001 | 0.8847866
0.00067 |  | 75450 |  |  | 0 | 0 | 0 | 0 | 0 | 0 | 0 | 68 | 0 | 1520 | 132 | 0 | 1647 | 0.9461647 | 0.9197128
0.00072 |  | 71150 |  |  | 0 | 0 | 0 | 0 | 0 | 0 | 0 | 68 | 0 | 1530 | 0 | 0 | 1645 | 0.8971497 | 0.8766391
0.00073 |  | 78600 |  |  | 0 | 0 | 0 | 0 | 0 | 0 | 0 | 54 | 0 | 1470 | 132 | 0 | 1666 | 1.02272 | 0.9735543
0.00065 |  | 73600 |  |  | 0 | 0 | 0 | 0 | 0 | 0 | 0 | 68 | 0 | 1500 | 132 | 0 | 1649 | 0.9352924 | 0.9068258
0.00099 |  | 72000 |  |  | 0 | 0 | 0 | 0 | 0 | 0 | 0 | 54 | 0 | 1500 | 132 | 0 | 1633 | 0.8387732 | 0.8888848
0.00066 |  | 70600 |  |  | 0 | 0 | 0 | 0 | 0 | 0 | 0 | 68 | 0 | 1550 | 132 | 0 | 1684 | 0.893516 | 0.8601577
0.00028 |  | 73050 |  |  | 0 | 0 | 0 | 0 | 0 | 0 | 0 | 95 | 0 | 1580 | 132 | 0 | 1673 | 0.9572806 | 0.8725476
0.00037 |  | 70600 |  |  | 0 | 0 | 0 | 0 | 0 | 0 | 0 | 93 | 0 | 1530 | 132 | 0 | 1670 | 0.9073753 | 0.8612447
0.00055 |  | 69350 |  |  | 0 | 0 | 0 | 0 | 0 | 0 | 0 | 95 | 0 | 1530 | 132 | 0 | 1624 | 0.8107686 | 0.8427989
0 |  | 68800 |  |  | 0 | 0 | 0 | 0 | 0 | 0 | 0 | 90 | 0 | 1690 | 132 | 0 | 1675 | 1.027037 | 0.8011112
0.00039 |  | 75750 |  |  | 0 | 0 | 0 | 0 | 0 | 0 | 0 | 85 | 0 | 1630 | 132 | 0 | 1581 | 0.973788 | 0.8857162
0.00072 |  | 75900 |  |  | 0 | 0 | 0 | 0 | 0 | 0 | 0 | 85 | 0 | 1410 | 132 | 0 | 1655 | 0.8753651 | 0.9506863
0.00073 |  | 63950 |  |  | 0 | 0 | 0 | 0 | 0 | 0 | 0 | 68 | 0 | 1560 | 132 | 0 | 1645 | 0.7859358 | 0.784731
0.00025 |  | 76200 |  |  | 0 | 0 | 0 | 0 | 0 | 0 | 0 | 90 | 0 | 1520 | 132 | 0 | 1643 | 1.030563 | 0.9264835
0 |  | 72850 |  |  | 0 | 0 | 75 | 0 | 0 | 0 | 0 | 68 | 0 | 1560 | 132 | 0 | 1640 | 1.126572 | 0.9103303
0.00075 |  | 77700 |  |  | 0 | 0 | 25 | 0 | 0 | 0 | 0 | 75 | 0 | 1530 | 132 | 0 | 1679 | 0.8963021 | 0.9423942
0.00086 |  | 71000 |  |  | 0 | 0 | 25 | 0 | 0 | 0 | 0 | 60 | 0 | 1440 | 132 | 0 | 1696 | 0.8487714 | 0.9041122
0.00074 |  | 70000 |  |  | 0 | 0 | 50 | 0 | 0 | 0 | 0 | 75 | 0 | 1510 | 132 | 0 | 1672 | 0.7973982 | 0.8732707
0.00084 |  | 70050 |  |  | 0 | 0 | 0 | 0 | 0 | 0 | 0 | 75 | 0 | 1470 | 88 | 20 | 1643 | 0.7821012 | 0.8575358
0.00082 |  | 70100 |  |  | 0 | 0 | 0 | 0 | 0 | 0 | 0 | 68 | 0 | 1453 | 88 | 20 | 1655 | 0.8218913 | 0.8668993
0.00097 |  | 67750 |  |  | 0 | 0 | 0 | 0 | 0 | 0 | 0 | 51 | 0 | 1524 | 88 | 20 | 1672 | 0.7980647 | 0.8246082
0.00083 |  | 75200 |  |  | 0 | 0 | 0 | 0 | 0 | 0 | 0 | 51 | 0 | 1422 | 88 | 20 | 1657 | 0.9494809 | 0.9373032
0.00093 |  | 70250 |  |  | 0 | 0 | 0 | 0 | 0 | 0 | 0 | 51 | 0 | 1445 | 88 | 20 | 1683 | 0.8523253 | 0.8765114
0.00074 |  | 72450 |  |  | 0 | 0 | 0 | 0 | 0 | 0 | 0 | 68 | 0 | 1458 | 88 | 0 | 1684 | 0.9008054 | 0.9088281
0.00089 |  | 71800 |  |  | 0 | 0 | 0 | 0 | 0 | 0 | 0 | 51 | 0 | 1455 | 88 | 20 | 1672 | 0.8840114 | 0.8903182
0.0007 |  | 71400 |  |  | 0 | 0 | 0 | 0 | 0 | 0 | 0 | 85 | 0 | 1433 | 88 | 0 | 1678 | 0.8376577 | 0.8990487
0.00063 |  | 73550 |  |  | 0 | 0 | 0 | 0 | 0 | 0 | 0 | 85 | 0 | 1478 | 88 | 0 | 1657 | 0.8833833 | 0.9087027
0.00072 |  | 74300 |  |  | 0 | 0 | 0 | 0 | 0 | 0 | 0 | 85 | 0 | 1438 | 88 | 0 | 1802 | 0.8705932 | 0.9302148
0.00085 |  | 70250 |  |  | 0 | 0 | 0 | 0 | 0 | 0 | 0 | 68 | 0 | 1425 | 88 | 20 | 1663 | 0.8155106 | 0.8767538
0.00047 |  | 70950 |  |  | 0 | 0 | 0 | 0 | 0 | 0 | 0 | 102 | 0 | 1386 | 88 | 0 | 1606 | 0.8546018 | 0.9047821
0.00071 |  | 67950 |  |  | 0 | 0 | 0 | 0 | 0 | 0 | 0 | 68 | 0 | 0 | 88 | 0 | 1689 | 1.029105 | 1.314607
0.00047 |  | 71600 |  |  | 0 | 0 | 0 | 0 | 0 | 0 | 0 | 102 | 0 | 1453 | 88 | 0 | 1615 | 0.8549384 | 0.8910254
0.00035 |  | 69750 |  |  | 0 | 0 | 0 | 0 | 0 | 0 | 0 | 102 | 0 | 1505 | 88 | 0 | 1715 | 0.8817352 | 0.8597042
0.00091 |  | 71100 |  |  | 0 | 0 | 0 | 0 | 0 | 0 | 0 | 51 | 0 | 1431 | 88 | 20 | 1645 | 0.8690714 | 0.8894485
0.00023 |  | 71250 |  |  | 0 | 0 | 0 | 0 | 0 | 0 | 0 | 90 | 0 | 1450 | 132 | 0 | 1657 | 0.9907036 | 0.8966445
0.00108 |  | 71100 |  |  | 0 | 0 | 0 | 0 | 0 | 0 | 0 | 34 | 0 | 1500 | 132 | 20 | 1662 | 0.8574115 | 0.8700509
0.00041 |  | 71400 |  |  | 0 | 0 | 0 | 0 | 0 | 0 | 0 | 85 | 0 | 1430 | 132 | 0 | 1662 | 0.9443763 | 0.9031394
0.00093 |  | 69600 |  |  | 0 | 0 | 0 | 0 | 0 | 70 | 0 | 44 | 0 | 1450 | 132 | 0 | 1652 | 0.882783 | 0.8848086
0.00096 |  | 70400 |  |  | 0 | 0 | 0 | 0 | 0 | 70 | 0 | 34 | 0 | 1500 | 132 | 0 | 1658 | 0.9155666 | 0.8814542
0.00075 |  | 63450 |  |  | 0 | 0 | 0 | 0 | 0 | 70 | 0 | 44 | 0 | 1470 | 132 | 0 | 1805 | 0.8911662 | 0.8202743
0.00087 |  | 70500 |  |  | 0 | 0 | 0 | 0 | 0 | 80 | 0 | 44 | 0 | 0 | 132 | 0 | 1666 | 1.084492 | 1.345854
0.0009 |  | 70900 |  |  | 0 | 0 | 0 | 0 | 0 | 80 | 0 | 44 | 0 | 1460 | 132 | 0 | 1648 | 0.908116 | 0.8959245
0.00099 |  | 70650 |  |  | 0 | 0 | 0 | 0 | 0 | 80 | 0 | 36 | 0 | 1450 | 132 | 0 | 1807 | 0.9139914 | 0.9012008
0.00106 |  | 70600 |  |  | 0 | 0 | 0 | 0 | 0 | 80 | 0 | 27 | 0 | 1440 | 132 | 0 | 1679 | 0.9152246 | 0.9036038
0.00067 |  | 70800 |  |  | 0 | 0 | 0 | 0 | 0 | 80 | 0 | 58 | 0 | 1450 | 132 | 0 | 1659 | 0.9425312 | 0.8967959
0.00071 |  | 64150 |  |  | 0 | 0 | 0 | 0 | 0 | 90 | 0 | 60 | 0 | 1470 | 132 | 0 | 1658 | 0.8399891 | 0.8187764
0.00112 |  | 71250 |  |  | 0 | 0 | 0 | 0 | 0 | 80 | 0 | 34 | 0 | 1520 | 132 | 0 | 1652 | 0.8594257 | 0.8809933
0.00099 |  | 72000 |  |  | 0 | 0 | 0 | 0 | 0 | 0 | 0 | 54 | 0 | 1540 | 132 | 0 | 1656 | 0.8356883 | 0.8769322
0.0007 |  | 71600 |  |  | 0 | 0 | 0 | 0 | 0 | 0 | 0 | 56 | 0 | 1360 | 132 | 0 | 1658 | 0.9583017 | 0.933411
0.00078 |  | 65500 |  |  | 0 | 0 | 0 | 0 | 0 | 0 | 0 | 56 | 0 | 1410 | 132 | 0 | 1669 | 0.8517703 | 0.8521868
0.00058 |  | 67650 |  |  | 0 | 0 | 0 | 0 | 0 | 0 | 0 | 68 | 0 | 1500 | 132 | 0 | 1661 | 0.8955347 | 0.8456334
0.001 |  | 72500 |  |  | 0 | 0 | 0 | 0 | 0 | 0 | 0 | 54 | 0 | 1520 | 132 | 0 | 1802 | 0.849392 | 0.8911687
0.00073 |  | 65000 |  |  | 0 | 0 | 0 | 0 | 0 | 0 | 0 | 68 | 0 | 1450 | 132 | 0 | 1689 | 0.8135216 | 0.8308453
0.00072 |  | 71300 |  |  | 0 | 0 | 0 | 0 | 0 | 0 | 0 | 56 | 0 | 1400 | 132 | 0 | 1672 | 0.943287 | 0.9177231
0.00078 |  | 67300 |  |  | 0 | 0 | 0 | 0 | 0 | 0 | 0 | 68 | 0 | 1510 | 132 | 0 | 1664 | 0.8115872 | 0.835019
0.00104 |  | 70950 |  |  | 0 | 0 | 0 | 0 | 0 | 0 | 0 | 54 | 0 | 1400 | 132 | 20 | 1687 | 0.8030027 | 0.8924207
0.00082 |  | 71100 |  |  | 0 | 0 | 0 | 0 | 0 | 0 | 0 | 54 | 0 | 1400 | 132 | 0 | 1672 | 0.9096666 | 0.9145108
0.00067 |  | 72550 |  |  | 0 | 0 | 0 | 0 | 200 | 0 | 0 | 68 | 0 | 1220 | 132 | 0 | 1669 | 0.9327078 | 0.9167612
0.00071 |  | 71100 |  |  | 0 | 0 | 0 | 0 | 0 | 0 | 0 | 68 | 0 | 1400 | 132 | 0 | 1655 | 0.8948421 | 0.9104423
0.00088 |  | 68550 |  |  | 0 | 0 | 0 | 0 | 0 | 0 | 0 | 54 | 0 | 1420 | 132 | 0 | 1658 | 0.8535229 | 0.8799463
0.00072 |  | 72100 |  |  | 0 | 0 | 0 | 0 | 0 | 0 | 0 | 68 | 0 | 1450 | 132 | 0 | 1671 | 0.8976575 | 0.9056036
0.00033 |  | 70950 |  |  | 38 | 0 | 0 | 0 | 0 | 0 | 0 | 85 | 0 | 1500 | 132 | 0 | 1741 | 0.9679674 | 0.879806
0.00048 |  | 70000 |  |  | 0 | 0 | 0 | 0 | 300 | 0 | 0 | 85 | 0 | 1113 | 88 | 0 | 1744 | 0.9253868 | 0.8903299
0.00068 |  | 67700 |  |  | 0 | 0 | 0 | 0 | 300 | 0 | 0 | 85 | 0 | 1150 | 88 | 0 | 1672 | 0.8110421 | 0.8492425
0.00078 |  | 73100 |  |  | 0 | 0 | 0 | 0 | 300 | 0 | 0 | 68 | 0 | 1396 | 88 | 0 | 1674 | 0.8746673 | 0.8350825
0.00071 |  | 75600 |  |  | 0 | 0 | 0 | 0 | 300 | 0 | 0 | 51 | 0 | 1147 | 132 | 0 | 1672 | 1.021764 | 0.9450493
0.00077 |  | 69700 |  |  | 0 | 0 | 0 | 0 | 300 | 0 | 0 | 51 | 0 | 1213 | 132 | 0 | 1666 | 0.9224623 | 0.8610138
0.00083 |  | 73350 |  |  | 0 | 0 | 0 | 0 | 300 | 0 | 0 | 51 | 0 | 1180 | 132 | 0 | 1676 | 0.9450545 | 0.9088153
0.00085 |  | 73250 |  |  | 0 | 0 | 0 | 0 | 0 | 50 | 0 | 51 | 0 | 1506 | 132 | 0 | 1653 | 0.9212614 | 0.9045865
0.00064 |  | 63300 |  |  | 0 | 0 | 0 | 0 | 300 | 0 | 0 | 51 | 0 | 1166 | 132 | 0 | 1659 | 0.905396 | 0.8104419
0.00067 |  | 71600 |  |  | 0 | 0 | 0 | 0 | 300 | 70 | 0 | 68 | 0 | 1166 | 132 | 0 | 1694 | 0.9215908 | 0.8910446
0.00063 |  | 71000 |  |  | 0 | 0 | 0 | 0 | 300 | 50 | 0 | 68 | 0 | 1207 | 132 | 0 | 1672 | 0.9243453 | 0.8723172
0.00061 |  | 71500 |  |  | 0 | 0 | 0 | 0 | 300 | 0 | 0 | 68 | 0 | 1133 | 132 | 0 | 1676 | 0.9467491 | 0.901033
0.001 |  | 69650 |  |  | 0 | 0 | 0 | 0 | 300 | 50 | 0 | 51 | 0 | 1147 | 132 | 0 | 1674 | 0.8391765 | 0.8766763
0.00088 |  | 71000 |  |  | 0 | 0 | 0 | 0 | 300 | 60 | 0 | 51 | 0 | 1136 | 132 | 0 | 1674 | 0.9033043 | 0.896664
0.00096 |  | 69300 |  |  | 0 | 0 | 0 | 0 | 300 | 50 | 0 | 51 | 0 | 1130 | 132 | 0 | 1667 | 0.8524559 | 0.878894
0.00075 |  | 71200 |  |  | 0 | 0 | 0 | 0 | 0 | 70 | 0 | 68 | 0 | 1411 | 132 | 0 | 1663 | 0.8794535 | 0.907469
0.00058 |  | 72050 |  |  | 0 | 0 | 50 | 0 | 0 | 0 | 0 | 68 | 0 | 1500 | 132 | 0 | 1662 | 0.9131438 | 0.9038378
0.00028 |  | 71400 |  |  | 0 | 0 | 100 | 0 | 0 | 0 | 0 | 85 | 0 | 1550 | 132 | 0 | 1723 | 0.9201633 | 0.8931407
0.00066 |  | 73500 |  |  | 0 | 0 | 0 | 0 | 200 | 0 | 0 | 68 | 0 | 1350 | 0 | 0 | 1680 | 0.9546126 | 0.8932674
0.00026 |  | 73750 |  |  | 0 | 0 | 0 | 0 | 200 | 0 | 0 | 85 | 0 | 1350 | 0 | 0 | 1666 | 1.045132 | 0.8962642
0.00067 |  | 73600 |  |  | 0 | 0 | 0 | 0 | 200 | 0 | 0 | 68 | 0 | 1350 | 0 | 0 | 1672 | 0.9512823 | 0.8939674
0.00068 |  | 70700 |  |  | 0 | 0 | 0 | 0 | 200 | 0 | 0 | 68 | 0 | 1350 | 0 | 0 | 1651 | 0.9127123 | 0.8627457
0.00029 |  | 72450 |  |  | 0 | 0 | 0 | 0 | 200 | 0 | 0 | 90 | 0 | 1350 | 0 | 0 | 1667 | 0.9980422 | 0.8798915
0.00076 |  | 72250 |  |  | 0 | 0 | 0 | 0 | 200 | 0 | 0 | 68 | 0 | 1350 | 132 | 0 | 1698 | 0.8806857 | 0.8720816
0.00065 |  | 75400 |  |  | 0 | 0 | 0 | 0 | 170 | 0 | 0 | 75 | 0 | 1330 | 132 | 0 | 1672 | 0.9346695 | 0.9200987
0.00026 |  | 75400 |  |  | 0 | 0 | 0 | 0 | 0 | 0 | 0 | 90 | 0 | 1560 | 132 | 0 | 1667 | 1.014426 | 0.9059147
0.00041 |  | 73650 |  |  | 0 | 0 | 0 | 0 | 0 | 0 | 0 | 85 | 0 | 1560 | 132 | 0 | 1675 | 0.9560679 | 0.8867923
0.00023 |  | 73500 |  |  | 0 | 0 | 0 | 0 | 0 | 0 | 0 | 95 | 0 | 1560 | 88 | 0 | 1675 | 0.9917145 | 0.886654
0.00059 |  | 73650 |  |  | 0 | 0 | 50 | 0 | 0 | 0 | 0 | 60 | 0 | 1450 | 132 | 0 | 1671 | 0.9665306 | 0.9395788
0.00034 |  | 69750 |  |  | 0 | 0 | 75 | 0 | 0 | 0 | 0 | 90 | 0 | 1540 | 132 | 0 | 1603 | 0.8668329 | 0.8672808
0.0003 |  | 71050 |  |  | 0 | 0 | 100 | 0 | 0 | 0 | 0 | 95 | 0 | 1670 | 132 | 0 | 1699 | 0.8520518 | 0.8471411
0.00035 |  | 74950 |  |  | 0 | 0 | 100 | 0 | 0 | 0 | 0 | 95 | 0 | 1630 | 132 | 0 | 1653 | 0.8785728 | 0.8988178
0.0008 |  | 70550 |  |  | 0 | 0 | 25 | 0 | 0 | 0 | 0 | 68 | 0 | 1570 | 132 | 0 | 1660 | 0.8173298 | 0.8560987
0.00082 |  | 74300 |  |  | 0 | 0 | 0 | 0 | 0 | 0 | 0 | 68 | 0 | 1490 | 132 | 0 | 1655 | 0.8777246 | 0.9141427
0.00071 |  | 72800 |  |  | 0 | 0 | 0 | 0 | 0 | 0 | 0 | 68 | 0 | 1490 | 132 | 0 | 1689 | 0.9062149 | 0.9011312
0.00068 |  | 72100 |  |  | 0 | 0 | 0 | 0 | 0 | 0 | 0 | 68 | 0 | 1550 | 132 | 0 | 1682 | 0.9026773 | 0.8755594
0.0008 |  | 73050 |  |  | 0 | 0 | 0 | 0 | 0 | 0 | 0 | 51 | 0 | 1480 | 132 | 20 | 1647 | 0.9222589 | 0.89485
0.00109 |  | 74800 |  |  | 0 | 0 | 0 | 0 | 0 | 0 | 0 | 34 | 0 | 1440 | 132 | 20 | 1651 | 0.9020441 | 0.9273068
0.00073 |  | 72800 |  |  | 0 | 0 | 0 | 0 | 0 | 0 | 0 | 68 | 0 | 1500 | 132 | 0 | 1678 | 0.8964414 | 0.8974174
0.00087 |  | 74750 |  |  | 0 | 0 | 0 | 0 | 0 | 0 | 0 | 60 | 0 | 1470 | 132 | 0 | 1657 | 0.8982226 | 0.9275184
0.00034 |  | 70400 |  |  | 38 | 0 | 0 | 0 | 0 | 0 | 0 | 85 | 0 | 1470 | 132 | 0 | 1624 | 0.9534545 | 0.8807599
0.0008 |  | 69000 |  |  | 37 | 0 | 0 | 0 | 0 | 0 | 0 | 68 | 0 | 1420 | 132 | 0 | 1660 | 0.8332606 | 0.8804284
0.00079 |  | 69600 |  |  | 38 | 0 | 0 | 0 | 0 | 0 | 0 | 80 | 0 | 1420 | 132 | 0 | 1597 | 0.7909529 | 0.8806621
0.00059 |  | 68900 |  |  | 0 | 0 | 0 | 0 | 0 | 0 | 0 | 85 | 0 | 1430 | 0 | 0 | 1702 | 0.8685698 | 0.8804928
0.00085 |  | 69500 |  |  | 0 | 0 | 0 | 0 | 0 | 0 | 0 | 102 | 0 | 1520 | 0 | 0 | 1674 | 0.6911802 | 0.8461689
0.00029 |  | 73800 |  |  | 0 | 0 | 0 | 0 | 0 | 0 | 0 | 119 | 0 | 1460 | 0 | 0 | 1645 | 0.8972161 | 0.9133301
0.00081 |  | 71200 |  |  | 0 | 0 | 0 | 0 | 0 | 0 | 0 | 102 | 0 | 1530 | 0 | 0 | 1644 | 0.7233333 | 0.8611754
0.00065 |  | 71900 |  |  | 0 | 0 | 50 | 0 | 0 | 0 | 0 | 92 | 0 | 1460 | 0 | 0 | 1800 | 0.820808 | 0.9124751
0.00064 |  | 73500 |  |  | 0 | 0 | 50 | 0 | 0 | 0 | 0 | 96 | 0 | 1450 | 0 | 0 | 1687 | 0.8204706 | 0.9287048
0.00055 |  | 73600 |  |  | 0 | 0 | 0 | 0 | 0 | 0 | 0 | 85 | 0 | 1460 | 88 | 0 | 1800 | 0.9270445 | 0.9192537
0.00063 |  | 76100 |  |  | 0 | 0 | 0 | 0 | 0 | 0 | 0 | 85 | 0 | 1490 | 88 | 0 | 1664 | 0.9116899 | 0.9320296
0.00028 |  | 72100 |  |  | 0 | 0 | 50 | 300 | 0 | 0 | 0 | 110 | 0 | 1260 | 0 | 0 | 1645 | 0.9085362 | 0.9731827
0.00032 |  | 71200 |  |  | 0 | 0 | 50 | 300 | 0 | 0 | 0 | 110 | 0 | 1300 | 88 | 0 | 1672 | 0.8654066 | 0.9467583
0.00024 |  | 73650 |  |  | 0 | 0 | 50 | 300 | 0 | 0 | 0 | 110 | 0 | 1280 | 0 | 0 | 1613 | 0.9376882 | 0.9834617
0.00067 |  | 73200 |  |  | 0 | 0 | 25 | 300 | 0 | 0 | 0 | 95 | 0 | 1240 | 0 | 0 | 1643 | 0.8469632 | 0.9838001
0.00052 |  | 70050 |  |  | 0 | 0 | 50 | 300 | 0 | 0 | 0 | 102 | 0 | 1250 | 0 | 0 | 1684 | 0.8266356 | 0.9541346
0.00026 |  | 73350 |  |  | 0 | 0 | 0 | 0 | 0 | 0 | 0 | 102 | 0 | 1510 | 88 | 0 | 1678 | 0.9555239 | 0.8971418
0 |  | 75300 |  |  | 0 | 0 | 0 | 0 | 0 | 0 | 0 | 102 | 0 | 1500 | 88 | 0 | 1694 | 1.082756 | 0.9261877
0.00037 |  | 70800 |  |  | 0 | 0 | 0 | 0 | 0 | 0 | 0 | 102 | 0 | 1500 | 88 | 0 | 1653 | 0.8823599 | 0.8706986
0.00038 |  | 73100 |  |  | 0 | 0 | 0 | 0 | 0 | 0 | 0 | 102 | 0 | 1480 | 88 | 0 | 1652 | 0.9070055 | 0.9009652
0.0007 |  | 76350 |  |  | 0 | 0 | 0 | 0 | 0 | 0 | 0 | 85 | 0 | 1403 | 88 | 0 | 1655 | 0.8963244 | 0.9601354
0.00095 |  | 72550 |  |  | 0 | 0 | 0 | 0 | 0 | 0 | 0 | 51 | 0 | 1441 | 88 | 20 | 1663 | 0.8699292 | 0.9012342
0.00083 |  | 73950 |  |  | 0 | 0 | 0 | 0 | 0 | 0 | 0 | 68 | 0 | 1482 | 88 | 20 | 1677 | 0.8601813 | 0.898777
0.00039 |  | 73850 |  |  | 0 | 0 | 0 | 0 | 0 | 0 | 0 | 102 | 0 | 1457 | 88 | 0 | 1666 | 0.9152201 | 0.9161082
0.00084 |  | 73000 |  |  | 0 | 0 | 0 | 0 | 0 | 0 | 0 | 68 | 0 | 1460 | 88 | 20 | 1664 | 0.8470178 | 0.8951245
0.0006 |  | 73700 |  |  | 0 | 0 | 0 | 0 | 0 | 0 | 0 | 85 | 0 | 1438 | 88 | 0 | 1686 | 0.903462 | 0.9238689
0.00067 |  | 71300 |  |  | 0 | 0 | 0 | 0 | 0 | 0 | 0 | 85 | 0 | 1464 | 88 | 0 | 1679 | 0.8448595 | 0.8889723
0.0008 |  | 70750 |  |  | 0 | 0 | 0 | 0 | 0 | 0 | 0 | 68 | 0 | 1491 | 88 | 20 | 1688 | 0.8350434 | 0.8630166
0.00064 |  | 76350 |  |  | 0 | 0 | 0 | 0 | 0 | 0 | 0 | 85 | 0 | 1454 | 88 | 0 | 1671 | 0.915208 | 0.9457902
0.00066 |  | 75000 |  |  | 0 | 0 | 0 | 0 | 0 | 0 | 0 | 85 | 0 | 1430 | 88 | 0 | 1662 | 0.8940046 | 0.9384241
0.00051 |  | 73950 |  |  | 0 | 0 | 0 | 0 | 0 | 0 | 0 | 119 | 0 | 1554 | 0 | 0 | 1660 | 0.8022301 | 0.8817719
0.00075 |  | 73500 |  |  | 0 | 0 | 0 | 0 | 0 | 0 | 0 | 68 | 0 | 1476 | 88 | 0 | 1679 | 0.9064904 | 0.9140267
0.00085 |  | 70650 |  |  | 0 | 0 | 0 | 0 | 0 | 0 | 0 | 68 | 0 | 1450 | 88 | 20 | 1692 | 0.8191308 | 0.8737997
0.00043 |  | 72150 |  |  | 0 | 0 | 0 | 0 | 0 | 0 | 0 | 78 | 0 | 1430 | 132 | 0 | 1686 | 0.9752279 | 0.9140797
0.00056 |  | 70000 |  |  | 0 | 0 | 0 | 0 | 0 | 0 | 0 | 72 | 0 | 1430 | 132 | 0 | 1668 | 0.9225518 | 0.8910177
0.001 |  | 79700 |  |  | 0 | 0 | 0 | 0 | 0 | 0 | 0 | 51 | 0 | 1450 | 132 | 20 | 1684 | 0.9253798 | 0.9712105
0.00039 |  | 72050 |  |  | 0 | 0 | 0 | 0 | 0 | 0 | 0 | 80 | 0 | 1450 | 132 | 0 | 1678 | 0.9788873 | 0.9065933
0.00052 |  | 71500 |  |  | 0 | 0 | 0 | 0 | 0 | 0 | 0 | 75 | 0 | 1450 | 132 | 0 | 1649 | 0.9397421 | 0.899776
0.00027 |  | 73050 |  |  | 0 | 0 | 0 | 0 | 0 | 0 | 0 | 90 | 0 | 1530 | 132 | 0 | 1651 | 0.9859397 | 0.8899105
0.00027 |  | 77100 |  |  | 0 | 0 | 0 | 0 | 0 | 0 | 0 | 93 | 0 | 1500 | 132 | 0 | 1686 | 1.025869 | 0.9414142
0.00025 |  | 74050 |  |  | 0 | 0 | 0 | 0 | 0 | 0 | 0 | 90 | 0 | 1540 | 132 | 0 | 1682 | 1.006192 | 0.8983727
0.0005 |  | 73350 |  |  | 0 | 0 | 0 | 0 | 0 | 0 | 0 | 80 | 0 | 1460 | 132 | 0 | 1660 | 0.9480091 | 0.9147127
0.00024 |  | 71300 |  |  | 0 | 0 | 0 | 0 | 0 | 0 | 0 | 90 | 0 | 1520 | 132 | 0 | 1671 | 0.9801988 | 0.8755316
0.00069 |  | 71500 |  |  | 0 | 0 | 0 | 0 | 0 | 0 | 0 | 68 | 0 | 1430 | 132 | 0 | 1698 | 0.9067082 | 0.9066063
0.0002 |  | 74650 |  |  | 0 | 0 | 0 | 0 | 0 | 0 | 0 | 92 | 0 | 1580 | 132 | 0 | 1658 | 1.018468 | 0.8919362
0.00072 |  | 72800 |  |  | 0 | 0 | 0 | 0 | 0 | 0 | 0 | 60 | 0 | 1410 | 132 | 0 | 1802 | 0.9515687 | 0.9313978
0.00141 |  | 72050 |  |  | 0 | 0 | 0 | 0 | 0 | 0 | 0 | 0 | 0 | 1260 | 110 | 20 | 1674 | 0.9087017 | 0.9637173
0.00081 |  | 65200 |  |  | 0 | 0 | 0 | 0 | 0 | 0 | 0 | 68 | 0 | 1380 | 88 | 20 | 1595 | 0.7741237 | 0.8368324
0.00052 |  | 70050 |  |  | 0 | 0 | 0 | 0 | 0 | 0 | 0 | 102 | 0 | 1520 | 88 | 0 | 1702 | 0.8154554 | 0.8546561
0.00044 |  | 72500 |  |  | 0 | 0 | 0 | 0 | 0 | 0 | 0 | 90 | 0 | 1450 | 88 | 0 | 1700 | 0.9320292 | 0.9087721
0.00114 |  | 68800 |  |  | 0 | 0 | 0 | 0 | 0 | 0 | 0 | 45 | 0 | 1470 | 88 | 20 | 1655 | 0.772544 | 0.8513236
0.00052 |  | 75400 |  |  | 0 | 0 | 0 | 0 | 0 | 0 | 0 | 90 | 0 | 1420 | 88 | 0 | 1649 | 0.933762 | 0.9461091
0.00106 |  | 71200 |  |  | 0 | 0 | 0 | 0 | 0 | 0 | 0 | 45 | 0 | 1440 | 88 | 20 | 1674 | 0.8363466 | 0.8878978
0.00057 |  | 75750 |  |  | 0 | 0 | 0 | 0 | 0 | 0 | 0 | 80 | 0 | 1500 | 88 | 0 | 1683 | 0.9518846 | 0.9288704
0.00071 |  | 72900 |  |  | 0 | 0 | 0 | 0 | 0 | 0 | 0 | 95 | 0 | 1540 | 88 | 0 | 1633 | 0.7948095 | 0.876378
0.00053 |  | 72450 |  |  | 0 | 0 | 0 | 0 | 0 | 0 | 0 | 75 | 0 | 1500 | 88 | 0 | 1668 | 0.9492805 | 0.8966098
0.00094 |  | 74850 |  |  | 0 | 0 | 0 | 0 | 0 | 0 | 0 | 60 | 0 | 1520 | 88 | 20 | 1684 | 0.8558001 | 0.8978353
0.00136 |  | 75150 |  |  | 0 | 0 | 0 | 0 | 0 | 0 | 0 | 17 | 0 | 1460 | 88 | 20 | 1674 | 0.8751317 | 0.929275
0.00073 |  | 71300 |  |  | 0 | 0 | 0 | 0 | 0 | 0 | 0 | 75 | 0 | 1430 | 88 | 0 | 1678 | 0.865827 | 0.9025274
0.00067 |  | 71300 |  |  | 0 | 0 | 0 | 0 | 0 | 0 | 0 | 68 | 0 | 1448 | 88 | 0 | 1665 | 0.9151676 | 0.9007697
0.00119 |  | 72400 |  |  | 0 | 0 | 0 | 0 | 0 | 0 | 0 | 34 | 0 | 1452 | 88 | 20 | 1651 | 0.840764 | 0.8984553
0.00063 |  | 72850 |  |  | 0 | 0 | 0 | 0 | 0 | 0 | 0 | 85 | 0 | 1432 | 88 | 0 | 1645 | 0.8798606 | 0.9153525
0.00102 |  | 69850 |  |  | 0 | 0 | 0 | 0 | 0 | 0 | 0 | 51 | 0 | 1413 | 88 | 20 | 1645 | 0.8133745 | 0.879712
0.00088 |  | 70200 |  |  | 0 | 0 | 0 | 0 | 0 | 0 | 0 | 68 | 0 | 1400 | 88 | 0 | 1678 | 0.8260053 | 0.9002525
0.00061 |  | 69450 |  |  | 0 | 0 | 0 | 0 | 0 | 0 | 0 | 85 | 0 | 1495 | 88 | 0 | 1661 | 0.8426 | 0.860626
0.0007 |  | 71950 |  |  | 0 | 0 | 0 | 0 | 0 | 0 | 0 | 68 | 0 | 1481 | 88 | 0 | 1683 | 0.9081604 | 0.8971672
0.00068 |  | 71600 |  |  | 0 | 0 | 0 | 0 | 0 | 0 | 0 | 85 | 0 | 1424 | 88 | 0 | 1677 | 0.8488176 | 0.9043206
0.00068 |  | 71900 |  |  | 0 | 0 | 0 | 0 | 0 | 0 | 0 | 85 | 0 | 1396 | 88 | 0 | 1690 | 0.8563331 | 0.9164405
0.00096 |  | 69650 |  |  | 0 | 0 | 0 | 0 | 0 | 0 | 0 | 68 | 0 | 1411 | 88 | 20 | 1681 | 0.7679896 | 0.8729984
0.00074 |  | 72350 |  |  | 0 | 0 | 0 | 0 | 0 | 0 | 0 | 68 | 0 | 1430 | 88 | 0 | 1670 | 0.9019572 | 0.9161819
0.00068 |  | 72150 |  |  | 0 | 0 | 0 | 0 | 0 | 0 | 0 | 85 | 0 | 1429 | 88 | 0 | 1678 | 0.8546119 | 0.908593
0.00053 |  | 72050 |  |  | 0 | 0 | 0 | 0 | 0 | 0 | 0 | 102 | 0 | 1424 | 88 | 0 | 1676 | 0.8437564 | 0.9048439
0.00019 |  | 73250 |  |  | 0 | 0 | 0 | 0 | 0 | 0 | 0 | 85 | 0 | 1421 | 88 | 0 | 1800 | 1.069689 | 0.934645
0.00045 |  | 73100 |  |  | 0 | 0 | 0 | 0 | 0 | 0 | 0 | 82 | 0 | 1450 | 132 | 0 | 1689 | 0.9597876 | 0.9158961
0.00037 |  | 72400 |  |  | 0 | 0 | 0 | 0 | 0 | 0 | 0 | 90 | 0 | 1450 | 132 | 0 | 1662 | 0.9489247 | 0.9061675
0.00048 |  | 73600 |  |  | 0 | 0 | 0 | 0 | 0 | 0 | 0 | 85 | 0 | 1450 | 132 | 0 | 1661 | 0.9395799 | 0.9187709
0.00039 |  | 72800 |  |  | 0 | 0 | 0 | 0 | 0 | 0 | 0 | 90 | 0 | 1450 | 132 | 0 | 1653 | 0.9450176 | 0.9098195
0.00047 |  | 74450 |  |  | 0 | 0 | 0 | 0 | 0 | 0 | 0 | 88 | 0 | 1420 | 132 | 0 | 1642 | 0.9432239 | 0.9356088
0.00028 |  | 73750 |  |  | 0 | 0 | 0 | 0 | 0 | 0 | 0 | 92 | 0 | 1450 | 132 | 0 | 1668 | 0.9921715 | 0.9214432
0.00023 |  | 72300 |  |  | 0 | 0 | 0 | 0 | 0 | 0 | 0 | 90 | 0 | 1450 | 132 | 0 | 1653 | 1.002474 | 0.9076446
0.00052 |  | 70050 |  |  | 0 | 0 | 0 | 0 | 0 | 0 | 0 | 0 | 0 | 1450 | 0 | 0 | 1677 | 1.252398 | 0.9228396
0.00056 |  | 71800 |  |  | 0 | 0 | 0 | 0 | 0 | 0 | 0 | 78 | 0 | 1450 | 132 | 0 | 1672 | 0.9166541 | 0.9013752
0.00044 |  | 72700 |  |  | 0 | 0 | 0 | 0 | 0 | 0 | 0 | 90 | 0 | 1550 | 132 | 0 | 1661 | 0.913151 | 0.8769148
0.00027 |  | 75050 |  |  | 0 | 0 | 0 | 0 | 0 | 0 | 0 | 90 | 0 | 1470 | 132 | 0 | 1800 | 1.025583 | 0.9326478
0.00065 |  | 68050 |  |  | 0 | 0 | 0 | 0 | 0 | 0 | 0 | 78 | 0 | 1500 | 132 | 0 | 1655 | 0.8312615 | 0.8441923
0.0004 |  | 73200 |  |  | 0 | 0 | 0 | 0 | 0 | 0 | 0 | 90 | 0 | 1500 | 132 | 0 | 1668 | 0.9408904 | 0.8986288
0.00032 |  | 73500 |  |  | 0 | 0 | 0 | 0 | 0 | 0 | 0 | 95 | 0 | 1500 | 132 | 0 | 1663 | 0.9551837 | 0.9011526
0 |  | 73150 |  |  | 0 | 0 | 0 | 0 | 0 | 0 | 0 | 68 | 0 | 1520 | 132 | 0 | 1646 | 1.184334 | 0.9084086
0.00022 |  | 70400 |  |  | 0 | 0 | 0 | 0 | 0 | 0 | 0 | 85 | 0 | 1550 | 132 | 0 | 1656 | 0.9937522 | 0.8588985
0.00083 |  | 72500 |  |  | 0 | 0 | 0 | 0 | 0 | 0 | 0 | 68 | 0 | 1540 | 132 | 0 | 1686 | 0.8494378 | 0.8800577
0.0008 |  | 72750 |  |  | 0 | 0 | 0 | 0 | 0 | 0 | 0 | 68 | 0 | 1570 | 132 | 0 | 1650 | 0.8583275 | 0.8732388
0.00068 |  | 78050 |  |  | 0 | 0 | 0 | 0 | 0 | 0 | 0 | 68 | 0 | 1460 | 132 | 0 | 1666 | 0.9801674 | 0.9659655
0.00047 |  | 70750 |  |  | 0 | 0 | 0 | 0 | 0 | 0 | 0 | 68 | 0 | 1480 | 132 | 0 | 1692 | 0.9788482 | 0.8873144
0.00066 |  | 71250 |  |  | 0 | 0 | 0 | 0 | 0 | 0 | 0 | 68 | 0 | 1520 | 132 | 0 | 1682 | 0.9042844 | 0.8762894
0.00071 |  | 74700 |  |  | 32 | 0 | 0 | 0 | 0 | 0 | 0 | 54 | 0 | 1480 | 132 | 0 | 1676 | 0.9854293 | 0.9298822
0.00045 |  | 72500 |  |  | 32 | 0 | 0 | 0 | 0 | 0 | 0 | 85 | 0 | 1480 | 132 | 0 | 1673 | 0.9361607 | 0.8986736
0.00064 |  | 73300 |  |  | 31 | 0 | 0 | 0 | 0 | 0 | 0 | 68 | 0 | 1500 | 132 | 0 | 1648 | 0.9357374 | 0.9038335
0.00033 |  | 72000 |  |  | 30 | 0 | 0 | 0 | 0 | 0 | 0 | 85 | 0 | 1440 | 132 | 0 | 1643 | 0.980444 | 0.9075346
0.00065 |  | 67200 |  |  | 31 | 0 | 0 | 0 | 0 | 0 | 0 | 85 | 0 | 1500 | 132 | 0 | 1653 | 0.7928153 | 0.8322528
0.00027 |  | 69900 |  |  | 29 | 0 | 0 | 0 | 0 | 0 | 0 | 85 | 0 | 1500 | 132 | 0 | 1694 | 0.976531 | 0.8689401
0.00059 |  | 65700 |  |  | 30 | 0 | 0 | 0 | 0 | 0 | 0 | 68 | 0 | 1520 | 132 | 0 | 1637 | 0.8653546 | 0.8181683
0.0005 |  | 72100 |  |  | 0 | 0 | 50 | 0 | 0 | 0 | 0 | 90 | 0 | 1440 | 88 | 0 | 1637 | 0.8678628 | 0.9169711
0.00069 |  | 74250 |  |  | 0 | 0 | 25 | 0 | 0 | 0 | 0 | 78 | 0 | 1510 | 88 | 0 | 1666 | 0.8767534 | 0.9139792
0.00052 |  | 73700 |  |  | 0 | 0 | 50 | 0 | 0 | 0 | 0 | 90 | 0 | 1430 | 88 | 0 | 1652 | 0.8804407 | 0.9368752
0.00061 |  | 70950 |  |  | 0 | 0 | 50 | 0 | 0 | 0 | 0 | 95 | 0 | 1480 | 88 | 0 | 1601 | 0.7838594 | 0.8874674
0.0004 |  | 70350 |  |  | 0 | 0 | 50 | 0 | 0 | 0 | 0 | 95 | 0 | 1470 | 88 | 0 | 1647 | 0.8640974 | 0.8892387
0.00054 |  | 68700 |  |  | 0 | 0 | 50 | 0 | 0 | 0 | 0 | 90 | 0 | 1410 | 88 | 0 | 1637 | 0.8165492 | 0.8896273
0.00045 |  | 68350 |  |  | 0 | 0 | 50 | 0 | 0 | 0 | 0 | 90 | 0 | 1540 | 88 | 0 | 1653 | 0.8341826 | 0.8476471
0.00027 |  | 71900 |  |  | 0 | 0 | 50 | 0 | 0 | 0 | 0 | 102 | 0 | 1520 | 88 | 0 | 1645 | 0.8987461 | 0.8896261
0.0004 |  | 71850 |  |  | 0 | 0 | 50 | 0 | 0 | 0 | 0 | 102 | 0 | 1520 | 88 | 0 | 1709 | 0.8510515 | 0.8878695
0.00048 |  | 72300 |  |  | 0 | 0 | 50 | 0 | 0 | 0 | 0 | 90 | 0 | 1450 | 88 | 0 | 1647 | 0.8775622 | 0.916567
0.00042 |  | 70300 |  |  | 0 | 0 | 75 | 0 | 0 | 0 | 0 | 102 | 0 | 1550 | 88 | 0 | 1677 | 0.8033866 | 0.8670414
0.00073 |  | 75800 |  |  | 0 | 0 | 25 | 0 | 0 | 0 | 0 | 60 | 0 | 1520 | 88 | 0 | 1651 | 0.9500547 | 0.9336861
0.00027 |  | 67450 |  |  | 0 | 0 | 75 | 0 | 0 | 0 | 0 | 102 | 0 | 1445 | 88 | 0 | 1800 | 0.8501436 | 0.8749478
0.00081 |  | 69350 |  |  | 0 | 0 | 0 | 0 | 0 | 0 | 0 | 68 | 0 | 1471 | 88 | 0 | 1673 | 0.8354119 | 0.8704989
0.00038 |  | 69500 |  |  | 0 | 0 | 0 | 0 | 0 | 0 | 0 | 85 | 0 | 1384 | 88 | 0 | 1703 | 0.9495392 | 0.9009158
0.00067 |  | 69700 |  |  | 0 | 0 | 0 | 0 | 0 | 0 | 0 | 85 | 0 | 1437 | 88 | 0 | 1805 | 0.8379314 | 0.8830104
0.00064 |  | 65500 |  |  | 0 | 0 | 0 | 0 | 0 | 0 | 0 | 85 | 0 | 1399 | 88 | 0 | 1679 | 0.7977096 | 0.8485223
0.00062 |  | 66350 |  |  | 0 | 0 | 0 | 0 | 0 | 0 | 0 | 85 | 0 | 1522 | 88 | 0 | 1676 | 0.8010048 | 0.8196386
0.00031 |  | 67900 |  |  | 0 | 0 | 0 | 0 | 0 | 0 | 0 | 85 | 0 | 1448 | 88 | 0 | 1704 | 0.9515507 | 0.8655412
0.00067 |  | 66100 |  |  | 0 | 0 | 0 | 0 | 0 | 0 | 0 | 85 | 0 | 1447 | 88 | 0 | 1671 | 0.7866905 | 0.8392113
0.00074 |  | 72400 |  |  | 0 | 0 | 0 | 0 | 0 | 0 | 0 | 68 | 0 | 1500 | 88 | 0 | 1668 | 0.8943472 | 0.8949402
0.00097 |  | 72850 |  |  | 0 | 0 | 0 | 0 | 0 | 0 | 0 | 51 | 0 | 1508 | 88 | 20 | 1657 | 0.8573675 | 0.8830935
0.00077 |  | 75900 |  |  | 0 | 0 | 0 | 0 | 0 | 0 | 0 | 68 | 0 | 1451 | 88 | 0 | 1803 | 0.937146 | 0.9492287
0.00084 |  | 73050 |  |  | 0 | 0 | 0 | 0 | 0 | 0 | 0 | 51 | 0 | 1446 | 88 | 20 | 1673 | 0.9191847 | 0.9072928
0.00046 |  | 72050 |  |  | 0 | 0 | 0 | 0 | 0 | 0 | 0 | 85 | 0 | 1510 | 132 | 0 | 1688 | 0.924592 | 0.884721
0.00085 |  | 71900 |  |  | 0 | 0 | 0 | 0 | 0 | 0 | 0 | 39 | 0 | 1400 | 132 | 0 | 1699 | 0.9699941 | 0.9291929
0.00082 |  | 69000 |  |  | 0 | 0 | 0 | 0 | 0 | 0 | 0 | 62 | 0 | 1470 | 132 | 0 | 1708 | 0.8472654 | 0.8679989
0.00041 |  | 70000 |  |  | 0 | 0 | 0 | 0 | 0 | 0 | 0 | 85 | 0 | 1480 | 132 | 0 | 1633 | 0.9206688 | 0.8722591
0.00073 |  | 67250 |  |  | 0 | 0 | 0 | 0 | 0 | 0 | 0 | 88 | 0 | 1520 | 132 | 0 | 1619 | 0.7450084 | 0.8230801
0.00074 |  | 71200 |  |  | 0 | 0 | 0 | 0 | 0 | 0 | 0 | 62 | 0 | 1360 | 132 | 0 | 1662 | 0.9136935 | 0.9259844
0.00106 |  | 68050 |  |  | 0 | 0 | 0 | 0 | 0 | 0 | 0 | 34 | 0 | 1400 | 132 | 0 | 1693 | 0.86295 | 0.8864633
0.00072 |  | 71700 |  |  | 39 | 0 | 0 | 0 | 0 | 0 | 0 | 54 | 0 | 1360 | 132 | 0 | 1651 | 0.9592517 | 0.9347742
0.00075 |  | 70650 |  |  | 39 | 0 | 0 | 0 | 0 | 0 | 0 | 54 | 0 | 1380 | 132 | 0 | 1673 | 0.9345197 | 0.9173473
0.00036 |  | 69850 |  |  | 38 | 0 | 0 | 0 | 0 | 0 | 0 | 68 | 0 | 1460 | 132 | 0 | 1651 | 1.011573 | 0.8853301
0.00079 |  | 76900 |  |  | 38 | 0 | 0 | 0 | 0 | 0 | 0 | 54 | 0 | 1380 | 132 | 0 | 1655 | 0.9891678 | 0.9821662
0.00076 |  | 69000 |  |  | 40 | 0 | 0 | 0 | 0 | 0 | 0 | 54 | 0 | 1380 | 132 | 0 | 1689 | 0.9127143 | 0.9000635
0.00067 |  | 69050 |  |  | 30 | 0 | 0 | 0 | 0 | 0 | 0 | 68 | 0 | 1540 | 132 | 0 | 1665 | 0.8717003 | 0.8463272
0.00077 |  | 73850 |  |  | 30 | 0 | 0 | 0 | 0 | 0 | 0 | 54 | 0 | 1520 | 132 | 0 | 1662 | 0.9464689 | 0.9070497
0.0003 |  | 72900 |  |  | 0 | 0 | 0 | 0 | 0 | 0 | 0 | 102 | 0 | 1590 | 88 | 0 | 1660 | 0.924182 | 0.8664211
0.00043 |  | 73800 |  |  | 0 | 0 | 0 | 0 | 200 | 0 | 0 | 102 | 0 | 1360 | 88 | 0 | 1692 | 0.8955452 | 0.8795242
0.00042 |  | 75350 |  |  | 0 | 0 | 0 | 0 | 200 | 0 | 0 | 102 | 0 | 1370 | 88 | 0 | 1662 | 0.9141316 | 0.8923661
0.00052 |  | 76550 |  |  | 0 | 0 | 0 | 0 | 200 | 0 | 0 | 93 | 0 | 1270 | 88 | 0 | 1640 | 0.935181 | 0.9374549
0.00054 |  | 63900 |  |  | 0 | 0 | 0 | 0 | 200 | 0 | 0 | 85 | 0 | 1280 | 88 | 0 | 1800 | 0.82435 | 0.8070406
0.00045 |  | 72150 |  |  | 0 | 0 | 0 | 0 | 200 | 0 | 0 | 95 | 0 | 1250 | 88 | 0 | 1655 | 0.9075223 | 0.8980519
0.00054 |  | 70350 |  |  | 0 | 0 | 0 | 0 | 200 | 0 | 0 | 85 | 0 | 1220 | 88 | 0 | 1672 | 0.8967387 | 0.8911512
0.00048 |  | 68950 |  |  | 0 | 0 | 50 | 0 | 200 | 0 | 0 | 85 | 0 | 1250 | 88 | 0 | 1660 | 0.8672619 | 0.8797355
0.00058 |  | 69600 |  |  | 0 | 0 | 0 | 0 | 200 | 0 | 0 | 85 | 0 | 1250 | 88 | 0 | 1666 | 0.8685003 | 0.8730274
0.00049 |  | 70250 |  |  | 0 | 0 | 0 | 0 | 200 | 0 | 0 | 95 | 0 | 1260 | 88 | 0 | 1697 | 0.8715675 | 0.8749686
0.00053 |  | 69800 |  |  | 0 | 0 | 0 | 0 | 200 | 0 | 0 | 95 | 0 | 1270 | 88 | 0 | 1671 | 0.8477496 | 0.8658156
0.00044 |  | 73400 |  |  | 0 | 0 | 0 | 0 | 200 | 0 | 0 | 110 | 0 | 1350 | 88 | 0 | 1645 | 0.85241 | 0.8739176
0.0005 |  | 71550 |  |  | 0 | 0 | 25 | 0 | 200 | 0 | 0 | 85 | 0 | 1230 | 88 | 0 | 1694 | 0.9101457 | 0.9078053
0.0004 |  | 73200 |  |  | 0 | 0 | 0 | 0 | 200 | 0 | 0 | 102 | 0 | 1300 | 88 | 0 | 1651 | 0.9047152 | 0.8915716
0.00023 |  | 72550 |  |  | 0 | 0 | 0 | 0 | 0 | 0 | 0 | 85 | 0 | 1330 | 88 | 0 | 1677 | 1.04823 | 0.9522487
0.00095 |  | 67700 |  |  | 0 | 0 | 0 | 0 | 0 | 0 | 0 | 85 | 0 | 1396 | 88 | 0 | 1657 | 0.6993942 | 0.8662172
0.00045 |  | 69900 |  |  | 0 | 0 | 0 | 0 | 0 | 0 | 0 | 85 | 0 | 1425 | 88 | 0 | 1669 | 0.9195229 | 0.8903671
0.00019 |  | 71500 |  |  | 0 | 0 | 0 | 0 | 0 | 0 | 0 | 85 | 0 | 1471 | 88 | 0 | 1686 | 1.036369 | 0.8983563
0.00103 |  | 71600 |  |  | 0 | 0 | 0 | 0 | 0 | 0 | 0 | 85 | 0 | 1490 | 88 | 0 | 1679 | 0.7031368 | 0.8770886
0.00084 |  | 69300 |  |  | 0 | 0 | 0 | 0 | 0 | 0 | 0 | 68 | 0 | 1447 | 88 | 20 | 1666 | 0.8062392 | 0.8601535
0.00072 |  | 73350 |  |  | 0 | 0 | 0 | 0 | 0 | 0 | 0 | 85 | 0 | 1466 | 88 | 0 | 1672 | 0.8479173 | 0.908875
0.00076 |  | 72400 |  |  | 48 | 0 | 0 | 0 | 0 | 0 | 0 | 68 | 0 | 1508 | 88 | 0 | 1686 | 0.8867149 | 0.8924323
0.00032 |  | 78000 |  |  | 0 | 0 | 0 | 0 | 0 | 0 | 0 | 109 | 0 | 1418 | 88 | 0 | 1692 | 0.9680542 | 0.9709627
0.00068 |  | 71450 |  |  | 0 | 0 | 0 | 0 | 0 | 0 | 0 | 85 | 0 | 1481 | 88 | 0 | 1803 | 0.8488463 | 0.887586
0.00055 |  | 71150 |  |  | 0 | 0 | 0 | 0 | 0 | 0 | 0 | 85 | 0 | 1468 | 88 | 0 | 1660 | 0.8888183 | 0.8880906
0.00037 |  | 80300 |  |  | 0 | 0 | 0 | 0 | 0 | 0 | 0 | 85 | 0 | 1450 | 0 | 0 | 1666 | 1.081434 | 0.9981294
0.00045 |  | 71350 |  |  | 0 | 0 | 0 | 0 | 0 | 0 | 0 | 85 | 0 | 1450 | 0 | 0 | 1662 | 0.9470012 | 0.9020468
0.00046 |  | 70100 |  |  | 0 | 0 | 0 | 0 | 0 | 0 | 0 | 85 | 0 | 1450 | 0 | 0 | 1650 | 0.927935 | 0.8884194
0.00047 |  | 71450 |  |  | 0 | 0 | 0 | 0 | 0 | 0 | 0 | 85 | 0 | 1450 | 0 | 0 | 1646 | 0.9391945 | 0.9023916
0.0005 |  | 74750 |  |  | 0 | 0 | 0 | 0 | 0 | 0 | 0 | 80 | 0 | 1450 | 0 | 0 | 1699 | 0.98907 | 0.939797
0.00034 |  | 69750 |  |  | 0 | 0 | 0 | 0 | 0 | 0 | 0 | 85 | 0 | 1420 | 0 | 0 | 1668 | 0.9759506 | 0.8967276
0.00035 |  | 68700 |  |  | 0 | 0 | 0 | 0 | 0 | 0 | 0 | 85 | 0 | 1450 | 0 | 0 | 1676 | 0.9570441 | 0.8763018
0.00042 |  | 70900 |  |  | 0 | 0 | 0 | 0 | 0 | 0 | 0 | 85 | 0 | 1420 | 0 | 0 | 1677 | 0.9581304 | 0.9074945
0.0005 |  | 71050 |  |  | 0 | 0 | 0 | 0 | 0 | 0 | 0 | 77 | 0 | 1460 | 132 | 0 | 1686 | 0.9356078 | 0.8922202
0.00054 |  | 72100 |  |  | 0 | 0 | 0 | 0 | 0 | 0 | 0 | 76 | 0 | 1470 | 132 | 0 | 1663 | 0.9332609 | 0.8993759
0.00047 |  | 72850 |  |  | 0 | 0 | 0 | 0 | 0 | 0 | 0 | 80 | 0 | 1480 | 132 | 0 | 1807 | 0.9615137 | 0.9067751
0.00056 |  | 73250 |  |  | 0 | 0 | 0 | 0 | 0 | 0 | 0 | 90 | 0 | 1520 | 132 | 0 | 1668 | 0.8759762 | 0.8898464
0.0003 |  | 75350 |  |  | 0 | 0 | 0 | 0 | 0 | 0 | 0 | 90 | 0 | 1510 | 132 | 0 | 1645 | 1.002357 | 0.9196885
0.00023 |  | 71850 |  |  | 0 | 0 | 0 | 0 | 0 | 0 | 0 | 90 | 0 | 1470 | 132 | 0 | 1664 | 0.9957411 | 0.8969093
0.00067 |  | 71700 |  |  | 0 | 0 | 0 | 0 | 0 | 0 | 0 | 60 | 0 | 1380 | 132 | 0 | 1688 | 0.954645 | 0.9277711
0.00039 |  | 66400 |  |  | 0 | 0 | 0 | 0 | 0 | 0 | 0 | 85 | 0 | 1580 | 132 | 0 | 1643 | 0.8764648 | 0.8038155
0.00025 |  | 74100 |  |  | 0 | 0 | 0 | 0 | 0 | 0 | 0 | 85 | 0 | 1600 | 132 | 0 | 1681 | 1.020207 | 0.8823473
0.00074 |  | 73300 |  |  | 0 | 0 | 0 | 0 | 0 | 0 | 0 | 68 | 0 | 1480 | 132 | 0 | 1648 | 0.898546 | 0.9081032
0.0007 |  | 71600 |  |  | 0 | 0 | 0 | 0 | 0 | 0 | 0 | 68 | 0 | 1430 | 132 | 0 | 1665 | 0.9017303 | 0.906802
0.00046 |  | 70850 |  |  | 0 | 0 | 0 | 0 | 200 | 0 | 0 | 85 | 0 | 1380 | 132 | 0 | 1666 | 0.9081659 | 0.8460515
0.0005 |  | 76350 |  |  | 0 | 0 | 0 | 0 | 0 | 0 | 0 | 85 | 0 | 1540 | 132 | 0 | 1667 | 0.953243 | 0.9195881
0.001 |  | 71900 |  |  | 39 | 0 | 0 | 0 | 200 | 0 | 0 | 34 | 0 | 1200 | 132 | 0 | 1673 | 0.93628 | 0.92402
0.00071 |  | 71600 |  |  | 39 | 0 | 0 | 0 | 200 | 0 | 0 | 54 | 0 | 1240 | 132 | 0 | 1647 | 0.959418 | 0.9051661
0.00065 |  | 71900 |  |  | 40 | 0 | 0 | 0 | 200 | 0 | 0 | 68 | 0 | 1300 | 132 | 0 | 1657 | 0.9231643 | 0.885214
0.00075 |  | 74600 |  |  | 0 | 0 | 0 | 0 | 200 | 0 | 0 | 68 | 0 | 1220 | 132 | 0 | 1662 | 0.9241481 | 0.9367032
0.00066 |  | 74700 |  |  | 40 | 0 | 0 | 0 | 200 | 0 | 0 | 68 | 0 | 1280 | 132 | 0 | 1708 | 0.9569673 | 0.9218063
0.00135 |  | 76250 |  |  | 41 | 0 | 0 | 0 | 200 | 0 | 0 | 17 | 0 | 1300 | 132 | 20 | 1636 | 0.8843128 | 0.9219217
0.00076 |  | 73850 |  |  | 40 | 0 | 0 | 0 | 200 | 0 | 0 | 54 | 0 | 1260 | 88 | 0 | 1668 | 0.9716413 | 0.9242965
0.00073 |  | 74300 |  |  | 39 | 0 | 0 | 0 | 200 | 0 | 0 | 54 | 0 | 1220 | 132 | 0 | 1656 | 0.9853578 | 0.9396619
0.00062 |  | 69900 |  |  | 0 | 0 | 0 | 0 | 200 | 0 | 0 | 92 | 0 | 1230 | 88 | 0 | 1639 | 0.8280902 | 0.8781525
0.00049 |  | 74650 |  |  | 0 | 0 | 0 | 0 | 200 | 0 | 0 | 92 | 0 | 1290 | 88 | 0 | 1683 | 0.929868 | 0.913063
0.00049 |  | 68850 |  |  | 0 | 0 | 0 | 0 | 200 | 0 | 0 | 90 | 0 | 1240 | 88 | 0 | 1664 | 0.8760566 | 0.8678288
0.00061 |  | 71800 |  |  | 0 | 0 | 0 | 0 | 200 | 0 | 0 | 80 | 0 | 1150 | 88 | 0 | 1647 | 0.9125255 | 0.9284132
0.00071 |  | 67950 |  |  | 0 | 0 | 0 | 0 | 200 | 0 | 0 | 85 | 0 | 1260 | 88 | 0 | 1684 | 0.7982863 | 0.8503535
0.00101 |  | 74200 |  |  | 0 | 0 | 0 | 0 | 0 | 0 | 0 | 60 | 0 | 1470 | 88 | 20 | 1666 | 0.8252708 | 0.9047764
0.00085 |  | 76300 |  |  | 0 | 0 | 0 | 0 | 200 | 0 | 0 | 68 | 0 | 1200 | 88 | 20 | 1672 | 0.8951464 | 0.9447098
0.00048 |  | 71500 |  |  | 0 | 0 | 0 | 0 | 200 | 0 | 0 | 90 | 0 | 1220 | 88 | 0 | 1645 | 0.9114256 | 0.9018136
0.00068 |  | 71200 |  |  | 0 | 0 | 0 | 0 | 200 | 0 | 0 | 90 | 0 | 1290 | 88 | 0 | 1667 | 0.8224022 | 0.8734853
0.00072 |  | 75550 |  |  | 0 | 0 | 25 | 0 | 250 | 0 | 0 | 80 | 0 | 1220 | 88 | 0 | 1653 | 0.8839208 | 0.9336434
0.00096 |  | 73550 |  |  | 0 | 0 | 0 | 0 | 250 | 0 | 0 | 60 | 0 | 1220 | 88 | 20 | 1640 | 0.8443889 | 0.8935707
0.00044 |  | 72350 |  |  | 0 | 0 | 50 | 0 | 200 | 0 | 0 | 110 | 0 | 1280 | 88 | 0 | 1642 | 0.8153444 | 0.8962555
0.00092 |  | 77900 |  |  | 0 | 0 | 0 | 0 | 200 | 0 | 0 | 60 | 0 | 1270 | 88 | 20 | 1660 | 0.9096519 | 0.9416142
0.00069 |  | 73200 |  |  | 0 | 0 | 0 | 0 | 250 | 0 | 0 | 95 | 0 | 1280 | 88 | 20 | 1656 | 0.7982962 | 0.8621641
0.00088 |  | 76550 |  |  | 0 | 0 | 0 | 0 | 250 | 0 | 0 | 60 | 0 | 1250 | 88 | 20 | 1650 | 0.9075738 | 0.9176704
0.00051 |  | 75750 |  |  | 0 | 0 | 0 | 0 | 0 | 0 | 0 | 95 | 0 | 1500 | 88 | 0 | 1668 | 0.9133643 | 0.9234545
0.00052 |  | 68700 |  |  | 0 | 0 | 0 | 0 | 0 | 0 | 0 | 85 | 0 | 1450 | 0 | 0 | 1656 | 0.8885899 | 0.8726028
0.00123 |  | 74850 |  |  | 0 | 0 | 0 | 0 | 0 | 0 | 0 | 25 | 0 | 1400 | 0 | 20 | 1679 | 0.9118058 | 0.9482867
0.00111 |  | 68850 |  |  | 0 | 0 | 0 | 0 | 0 | 0 | 0 | 34 | 0 | 1420 | 0 | 20 | 1661 | 0.8502074 | 0.8769565
0.00107 |  | 69950 |  |  | 0 | 0 | 0 | 0 | 0 | 0 | 0 | 40 | 0 | 1450 | 0 | 20 | 1669 | 0.8511971 | 0.8776788
0.00048 |  | 74500 |  |  | 0 | 0 | 0 | 0 | 0 | 0 | 0 | 80 | 0 | 1400 | 0 | 0 | 1661 | 0.9973497 | 0.9523005
0.00066 |  | 71150 |  |  | 0 | 0 | 0 | 0 | 0 | 0 | 0 | 80 | 0 | 1420 | 0 | 0 | 1700 | 0.88814 | 0.9080364
0.00067 |  | 72450 |  |  | 0 | 0 | 0 | 0 | 0 | 0 | 0 | 68 | 0 | 1420 | 132 | 0 | 1677 | 0.9252607 | 0.9197
0.0008 |  | 74350 |  |  | 0 | 0 | 0 | 0 | 0 | 0 | 0 | 55 | 0 | 1350 | 132 | 20 | 1646 | 0.9357175 | 0.9472292
0.00072 |  | 69000 |  |  | 0 | 0 | 0 | 0 | 0 | 0 | 0 | 66 | 0 | 1420 | 132 | 0 | 1669 | 0.8736108 | 0.8829977
0.00081 |  | 71200 |  |  | 0 | 0 | 0 | 0 | 0 | 0 | 0 | 68 | 0 | 1450 | 132 | 20 | 1662 | 0.8321556 | 0.8776345
0.00041 |  | 74500 |  |  | 0 | 0 | 0 | 0 | 0 | 0 | 0 | 92 | 0 | 1550 | 132 | 0 | 1726 | 0.9417485 | 0.8969666
0.00067 |  | 73400 |  |  | 0 | 0 | 0 | 0 | 0 | 0 | 0 | 68 | 0 | 1440 | 132 | 0 | 1648 | 0.9319371 | 0.9229322
0.00088 |  | 71050 |  |  | 0 | 0 | 0 | 0 | 0 | 0 | 0 | 70 | 0 | 1490 | 132 | 0 | 1666 | 0.8093427 | 0.8780667
0.0008 |  | 72900 |  |  | 0 | 0 | 0 | 0 | 0 | 0 | 0 | 80 | 0 | 1490 | 132 | 0 | 1695 | 0.8232323 | 0.8955418
0.00078 |  | 72400 |  |  | 0 | 0 | 0 | 0 | 0 | 0 | 0 | 85 | 0 | 1490 | 132 | 0 | 1684 | 0.8042663 | 0.8883388
0.00088 |  | 72950 |  |  | 0 | 0 | 0 | 0 | 0 | 0 | 0 | 82 | 0 | 1570 | 132 | 0 | 1650 | 0.7718812 | 0.8679406
0.00072 |  | 74100 |  |  | 0 | 0 | 0 | 0 | 0 | 0 | 0 | 68 | 0 | 1510 | 132 | 0 | 1651 | 0.9123603 | 0.9076816
0.00072 |  | 73050 |  |  | 0 | 0 | 0 | 0 | 0 | 0 | 0 | 68 | 0 | 1520 | 132 | 0 | 1672 | 0.90056 | 0.8939202
0.00073 |  | 73400 |  |  | 29 | 0 | 0 | 0 | 0 | 0 | 0 | 68 | 0 | 1540 | 132 | 0 | 1643 | 0.8964106 | 0.8906266
0.00068 |  | 74550 |  |  | 30 | 0 | 0 | 0 | 0 | 0 | 0 | 54 | 0 | 1460 | 132 | 0 | 1675 | 0.9977921 | 0.9350689
0.00045 |  | 71200 |  |  | 30 | 0 | 0 | 0 | 0 | 0 | 0 | 85 | 0 | 1560 | 132 | 0 | 1648 | 0.9104123 | 0.8596168
0.00041 |  | 75500 |  |  | 30 | 0 | 0 | 0 | 0 | 0 | 0 | 85 | 0 | 1500 | 132 | 0 | 1663 | 0.9833809 | 0.9246985
0.00073 |  | 73950 |  |  | 0 | 0 | 25 | 0 | 0 | 0 | 0 | 85 | 0 | 1500 | 88 | 0 | 1666 | 0.830096 | 0.910213
0.00064 |  | 73300 |  |  | 0 | 0 | 0 | 0 | 0 | 0 | 0 | 95 | 0 | 1510 | 88 | 0 | 1664 | 0.8325317 | 0.8918942
0.00066 |  | 74700 |  |  | 0 | 0 | 0 | 0 | 0 | 0 | 0 | 85 | 0 | 1520 | 88 | 0 | 1640 | 0.8787648 | 0.9068769
0.00066 |  | 75350 |  |  | 0 | 0 | 0 | 0 | 0 | 0 | 0 | 75 | 0 | 1510 | 88 | 0 | 1659 | 0.9294347 | 0.9214082
0.00058 |  | 72800 |  |  | 0 | 0 | 0 | 0 | 0 | 0 | 0 | 85 | 0 | 1520 | 88 | 0 | 1653 | 0.8894391 | 0.8886389
0.00068 |  | 64200 |  |  | 0 | 0 | 0 | 0 | 0 | 0 | 0 | 95 | 0 | 1500 | 88 | 0 | 1681 | 0.7147106 | 0.7985319
0.00059 |  | 73100 |  |  | 0 | 0 | 0 | 0 | 0 | 0 | 0 | 85 | 0 | 1530 | 88 | 0 | 1670 | 0.8888984 | 0.8888498
0.00066 |  | 75600 |  |  | 0 | 0 | 0 | 0 | 0 | 0 | 0 | 85 | 0 | 1520 | 88 | 0 | 1676 | 0.8914522 | 0.917101
0.0003 |  | 73950 |  |  | 0 | 0 | 0 | 0 | 0 | 0 | 0 | 110 | 0 | 1530 | 88 | 0 | 1672 | 0.9112536 | 0.8930215
0.00052 |  | 71650 |  |  | 0 | 0 | 0 | 0 | 0 | 0 | 0 | 95 | 0 | 1510 | 88 | 0 | 1684 | 0.8623294 | 0.8772112
0.0006 |  | 72800 |  |  | 0 | 0 | 0 | 0 | 0 | 0 | 0 | 75 | 0 | 1500 | 88 | 0 | 1656 | 0.9248567 | 0.8987043
0.0005 |  | 74100 |  |  | 0 | 0 | 0 | 0 | 0 | 0 | 0 | 95 | 0 | 1510 | 88 | 0 | 1686 | 0.898439 | 0.9034946
0.00058 |  | 74700 |  |  | 0 | 0 | 25 | 0 | 0 | 0 | 0 | 85 | 0 | 1510 | 88 | 0 | 1683 | 0.8978997 | 0.9182745
0.00061 |  | 75400 |  |  | 0 | 0 | 25 | 0 | 0 | 0 | 0 | 85 | 0 | 1500 | 88 | 0 | 1693 | 0.8958841 | 0.9283861
0.00073 |  | 71700 |  |  | 0 | 0 | 25 | 0 | 0 | 0 | 0 | 75 | 0 | 1500 | 88 | 0 | 1674 | 0.845654 | 0.890814
0.00025 |  | 70800 |  |  | 0 | 0 | 50 | 0 | 0 | 0 | 0 | 119 | 0 | 1550 | 88 | 0 | 1658 | 0.8220531 | 0.8622419
0.00053 |  | 74050 |  |  | 0 | 0 | 0 | 0 | 0 | 0 | 0 | 85 | 0 | 1450 | 88 | 0 | 1656 | 0.9317603 | 0.9245893
0.00026 |  | 73700 |  |  | 0 | 0 | 0 | 0 | 0 | 0 | 0 | 85 | 0 | 1413 | 88 | 0 | 1657 | 1.038698 | 0.9376353
0.00086 |  | 73700 |  |  | 0 | 0 | 0 | 0 | 0 | 0 | 0 | 68 | 0 | 1476 | 88 | 0 | 1674 | 0.8650121 | 0.9139041
0.00075 |  | 71500 |  |  | 0 | 0 | 0 | 0 | 0 | 0 | 0 | 68 | 0 | 1415 | 88 | 0 | 1672 | 0.8901233 | 0.9117145
0.00067 |  | 74500 |  |  | 0 | 0 | 0 | 0 | 0 | 0 | 0 | 68 | 0 | 1370 | 88 | 0 | 1648 | 0.9596938 | 0.9584094
0.00066 |  | 71050 |  |  | 0 | 0 | 0 | 0 | 0 | 0 | 0 | 85 | 0 | 1415 | 88 | 0 | 1651 | 0.849734 | 0.9011733
0.00083 |  | 73200 |  |  | 0 | 0 | 0 | 0 | 0 | 0 | 0 | 68 | 0 | 1464 | 88 | 20 | 1651 | 0.8519423 | 0.8959251
0.00095 |  | 71650 |  |  | 0 | 0 | 0 | 0 | 0 | 0 | 0 | 51 | 0 | 1448 | 88 | 20 | 1663 | 0.8588092 | 0.8895634
0.00073 |  | 72550 |  |  | 0 | 0 | 0 | 0 | 0 | 0 | 0 | 85 | 0 | 1414 | 88 | 0 | 1666 | 0.8403848 | 0.9162591
0.00061 |  | 71300 |  |  | 0 | 0 | 0 | 0 | 0 | 0 | 0 | 85 | 0 | 1331 | 88 | 0 | 1650 | 0.8819408 | 0.9308356
0.00093 |  | 68500 |  |  | 0 | 0 | 0 | 0 | 0 | 0 | 0 | 51 | 0 | 1475 | 88 | 20 | 1648 | 0.8265114 | 0.8480247
0.00075 |  | 74800 |  |  | 0 | 0 | 0 | 0 | 0 | 0 | 0 | 68 | 0 | 1395 | 88 | 0 | 1693 | 0.9316289 | 0.953172
0.00094 |  | 69550 |  |  | 0 | 0 | 0 | 0 | 0 | 0 | 0 | 51 | 0 | 1304 | 88 | 20 | 1681 | 0.8564392 | 0.9126585
0.00094 |  | 67700 |  |  | 0 | 0 | 0 | 0 | 0 | 0 | 0 | 51 | 0 | 1359 | 88 | 20 | 1683 | 0.8290422 | 0.8761026
0.00101 |  | 68700 |  |  | 0 | 0 | 0 | 0 | 0 | 0 | 0 | 51 | 0 | 1393 | 88 | 20 | 1682 | 0.8088824 | 0.8747245
0.00072 |  | 71550 |  |  | 0 | 0 | 0 | 0 | 0 | 0 | 0 | 85 | 0 | 1419 | 88 | 0 | 1675 | 0.8328911 | 0.9045293
0.00013 |  | 73250 |  |  | 0 | 0 | 0 | 0 | 0 | 0 | 0 | 95 | 0 | 1420 | 132 | 0 | 1672 | 1.037148 | 0.9272123
0.00037 |  | 71950 |  |  | 0 | 0 | 0 | 0 | 0 | 0 | 0 | 90 | 0 | 1500 | 132 | 0 | 1665 | 0.938214 | 0.8859583
0.00021 |  | 70550 |  |  | 0 | 0 | 0 | 0 | 0 | 0 | 0 | 95 | 0 | 1500 | 132 | 0 | 1717 | 0.9683737 | 0.8732425
0.00075 |  | 72700 |  |  | 0 | 0 | 0 | 0 | 0 | 0 | 0 | 66 | 0 | 1450 | 132 | 0 | 1659 | 0.9000593 | 0.9119487
0.00028 |  | 70500 |  |  | 0 | 0 | 0 | 0 | 0 | 0 | 0 | 90 | 0 | 1420 | 132 | 0 | 1632 | 0.9641649 | 0.8965684
0.00047 |  | 70100 |  |  | 0 | 0 | 0 | 0 | 0 | 0 | 0 | 82 | 0 | 1400 | 132 | 0 | 1654 | 0.9209506 | 0.8986634
0.0006 |  | 69850 |  |  | 0 | 0 | 0 | 0 | 0 | 0 | 0 | 75 | 0 | 1450 | 132 | 0 | 1651 | 0.8893699 | 0.8808527
0.00023 |  | 72800 |  |  | 0 | 0 | 0 | 0 | 0 | 0 | 0 | 90 | 0 | 1520 | 132 | 0 | 1679 | 1.001867 | 0.8917167
0.00046 |  | 70750 |  |  | 0 | 0 | 0 | 0 | 0 | 0 | 0 | 85 | 0 | 1490 | 132 | 0 | 1635 | 0.9085002 | 0.8761409
0.00067 |  | 72000 |  |  | 0 | 0 | 0 | 0 | 0 | 0 | 0 | 60 | 0 | 1370 | 132 | 0 | 1689 | 0.9592994 | 0.9340614
0.00031 |  | 68100 |  |  | 0 | 0 | 0 | 0 | 0 | 0 | 0 | 90 | 0 | 1510 | 132 | 0 | 1694 | 0.9185454 | 0.8439726
0.00063 |  | 72850 |  |  | 0 | 0 | 0 | 0 | 0 | 0 | 0 | 70 | 0 | 1480 | 132 | 0 | 1694 | 0.9316975 | 0.9055779
0.00035 |  | 72150 |  |  | 0 | 0 | 0 | 0 | 0 | 0 | 0 | 90 | 0 | 1480 | 132 | 0 | 1678 | 0.9515617 | 0.8949273
0.00019 |  | 71450 |  |  | 0 | 0 | 0 | 0 | 0 | 0 | 0 | 92 | 0 | 1470 | 132 | 0 | 1677 | 0.9996467 | 0.8928888
0.0006 |  | 69400 |  |  | 0 | 0 | 0 | 0 | 0 | 0 | 0 | 66 | 0 | 1400 | 132 | 0 | 1692 | 0.9294015 | 0.8962176
0.00043 |  | 68250 |  |  | 0 | 0 | 0 | 0 | 0 | 0 | 0 | 85 | 0 | 1420 | 132 | 0 | 1699 | 0.9039645 | 0.8733597
0.00079 |  | 69100 |  |  | 0 | 0 | 0 | 0 | 0 | 0 | 0 | 68 | 0 | 1490 | 132 | 0 | 1664 | 0.8305682 | 0.8600292
0.00044 |  | 71450 |  |  | 0 | 0 | 0 | 0 | 0 | 0 | 0 | 85 | 0 | 1550 | 132 | 0 | 1677 | 0.9202881 | 0.8661382
0 |  | 72100 |  |  | 0 | 0 | 0 | 0 | 0 | 0 | 0 | 68 | 0 | 1510 | 132 | 0 | 1650 | 1.173714 | 0.9005126
0.00062 |  | 72100 |  |  | 0 | 0 | 0 | 0 | 0 | 0 | 0 | 68 | 0 | 1500 | 132 | 0 | 1653 | 0.9302121 | 0.8916582
0.00077 |  | 70500 |  |  | 0 | 0 | 0 | 0 | 0 | 0 | 0 | 68 | 0 | 1510 | 132 | 0 | 1704 | 0.8548477 | 0.8697901
0.00072 |  | 73100 |  |  | 0 | 0 | 0 | 0 | 0 | 0 | 0 | 68 | 0 | 1480 | 132 | 0 | 1656 | 0.9046794 | 0.9065417
0.00029 |  | 72500 |  |  | 0 | 0 | 0 | 0 | 0 | 0 | 0 | 85 | 0 | 1490 | 132 | 0 | 1658 | 0.9972088 | 0.8983685
0.00065 |  | 71950 |  |  | 38 | 0 | 0 | 0 | 0 | 0 | 0 | 68 | 0 | 1450 | 132 | 0 | 1645 | 0.9218691 | 0.9048531
0.0006 |  | 72850 |  |  | 0 | 0 | 0 | 0 | 0 | 0 | 0 | 85 | 0 | 1460 | 132 | 0 | 1686 | 0.8840914 | 0.90593
0.00055 |  | 71400 |  |  | 28 | 0 | 0 | 0 | 0 | 0 | 0 | 85 | 0 | 1440 | 132 | 0 | 1691 | 0.8898488 | 0.8979063
0.00068 |  | 71600 |  |  | 28 | 0 | 0 | 0 | 0 | 0 | 0 | 68 | 0 | 1450 | 132 | 0 | 1698 | 0.9095031 | 0.9016472
0.00043 |  | 70150 |  |  | 29 | 0 | 0 | 0 | 0 | 0 | 0 | 85 | 0 | 1470 | 132 | 0 | 1663 | 0.9176169 | 0.8771637
0.00067 |  | 73400 |  |  | 28 | 0 | 0 | 0 | 0 | 0 | 0 | 68 | 0 | 1420 | 132 | 0 | 1688 | 0.9368736 | 0.9299475
0.00072 |  | 71700 |  |  | 40 | 0 | 0 | 0 | 0 | 0 | 0 | 68 | 0 | 1460 | 132 | 0 | 1677 | 0.8923183 | 0.8983992
0.00058 |  | 75150 |  |  | 0 | 0 | 0 | 0 | 0 | 0 | 0 | 85 | 0 | 1402 | 88 | 0 | 1677 | 0.9315263 | 0.9505521
0.00103 |  | 72350 |  |  | 0 | 0 | 0 | 0 | 0 | 0 | 0 | 51 | 0 | 1448 | 88 | 20 | 1676 | 0.8360952 | 0.895662
0.00071 |  | 73900 |  |  | 0 | 0 | 0 | 0 | 0 | 0 | 0 | 68 | 0 | 1445 | 88 | 0 | 1666 | 0.9295804 | 0.928384
0.00063 |  | 73450 |  |  | 0 | 0 | 0 | 0 | 0 | 0 | 0 | 68 | 0 | 1403 | 88 | 0 | 1682 | 0.9619016 | 0.9385462
0.00072 |  | 71500 |  |  | 0 | 0 | 0 | 0 | 0 | 0 | 0 | 68 | 0 | 1372 | 88 | 0 | 1672 | 0.9069166 | 0.9256439
0.0007 |  | 70500 |  |  | 0 | 0 | 0 | 0 | 0 | 0 | 0 | 68 | 0 | 1512 | 88 | 0 | 1646 | 0.8855379 | 0.8714957
0.00068 |  | 74350 |  |  | 0 | 0 | 0 | 0 | 0 | 0 | 0 | 85 | 0 | 1389 | 88 | 0 | 1672 | 0.8840314 | 0.9441056
0.00073 |  | 76100 |  |  | 0 | 0 | 0 | 0 | 0 | 0 | 0 | 68 | 0 | 1490 | 77 | 0 | 1658 | 0.9429677 | 0.9376181
0.00061 |  | 75050 |  |  | 0 | 0 | 0 | 0 | 0 | 0 | 0 | 68 | 0 | 1446 | 88 | 0 | 1678 | 0.9829282 | 0.9423904
0.00072 |  | 75700 |  |  | 0 | 0 | 0 | 0 | 0 | 0 | 0 | 68 | 0 | 1464 | 88 | 0 | 1666 | 0.9440756 | 0.941288
0.00074 |  | 75800 |  |  | 0 | 0 | 0 | 0 | 0 | 0 | 0 | 68 | 0 | 1457 | 88 | 0 | 1804 | 0.9472233 | 0.9469126
0.00091 |  | 71750 |  |  | 0 | 0 | 0 | 0 | 0 | 0 | 0 | 51 | 0 | 1434 | 88 | 20 | 1686 | 0.8788781 | 0.896204
0.00081 |  | 73550 |  |  | 0 | 0 | 0 | 0 | 0 | 0 | 0 | 68 | 0 | 1448 | 88 | 20 | 1674 | 0.8672081 | 0.9054371
0.00078 |  | 71600 |  |  | 0 | 0 | 0 | 0 | 0 | 0 | 0 | 68 | 0 | 1453 | 88 | 0 | 1674 | 0.8751829 | 0.9004328
0.00092 |  | 72700 |  |  | 0 | 0 | 0 | 0 | 0 | 0 | 0 | 51 | 0 | 1444 | 88 | 20 | 1666 | 0.8833486 | 0.902528
0.00066 |  | 71450 |  |  | 0 | 0 | 0 | 0 | 0 | 0 | 0 | 66 | 0 | 1450 | 132 | 0 | 1689 | 0.9232528 | 0.9011072
0.00027 |  | 73100 |  |  | 0 | 0 | 0 | 0 | 0 | 0 | 0 | 94 | 0 | 1550 | 0 | 0 | 1720 | 0.9937277 | 0.890367
0.00028 |  | 75800 |  |  | 0 | 0 | 0 | 0 | 0 | 0 | 0 | 94 | 0 | 1420 | 0 | 0 | 1663 | 1.031919 | 0.9578708
0.00018 |  | 73350 |  |  | 0 | 0 | 0 | 0 | 0 | 0 | 0 | 94 | 0 | 1420 | 0 | 0 | 1650 | 1.042475 | 0.9336918
0.00051 |  | 66000 |  |  | 0 | 0 | 0 | 0 | 0 | 0 | 0 | 75 | 0 | 1450 | 0 | 0 | 1800 | 0.9119025 | 0.8513925
0.0005 |  | 72600 |  |  | 0 | 0 | 0 | 0 | 0 | 0 | 0 | 85 | 0 | 1420 | 0 | 0 | 1671 | 0.9456252 | 0.923763
0.00055 |  | 70700 |  |  | 0 | 0 | 0 | 0 | 0 | 0 | 0 | 78 | 0 | 1450 | 132 | 0 | 1645 | 0.9062168 | 0.8894159
0.00066 |  | 72300 |  |  | 0 | 0 | 0 | 0 | 0 | 0 | 0 | 68 | 0 | 1480 | 132 | 0 | 1661 | 0.9195352 | 0.8993632
0.00074 |  | 73500 |  |  | 0 | 0 | 0 | 0 | 0 | 0 | 0 | 0 | 0 | 1360 | 132 | 0 | 1688 | 1.194838 | 0.9767238
0.00051 |  | 70950 |  |  | 0 | 0 | 0 | 0 | 0 | 0 | 0 | 80 | 0 | 1520 | 132 | 0 | 1676 | 0.910707 | 0.8708891
0.00095 |  | 76250 |  |  | 0 | 0 | 0 | 0 | 0 | 0 | 0 | 55 | 0 | 1460 | 132 | 20 | 1678 | 0.8877125 | 0.9308724
0.0004 |  | 72800 |  |  | 0 | 0 | 0 | 0 | 0 | 0 | 0 | 85 | 0 | 1510 | 132 | 0 | 1662 | 0.9551694 | 0.8932744
0.00023 |  | 72450 |  |  | 0 | 0 | 0 | 0 | 0 | 0 | 0 | 92 | 0 | 1520 | 132 | 0 | 1655 | 0.9881101 | 0.886702
0.00026 |  | 73550 |  |  | 0 | 0 | 0 | 0 | 0 | 0 | 0 | 90 | 0 | 1540 | 132 | 0 | 1671 | 0.9957873 | 0.8926803
0.00016 |  | 74950 |  |  | 0 | 0 | 0 | 0 | 0 | 0 | 0 | 90 | 0 | 1480 | 132 | 0 | 1653 | 1.057039 | 0.9276551
0.00073 |  | 71450 |  |  | 0 | 0 | 0 | 0 | 0 | 0 | 0 | 68 | 0 | 1440 | 132 | 0 | 1660 | 0.8866839 | 0.9014324
0.00074 |  | 70350 |  |  | 0 | 0 | 0 | 0 | 0 | 0 | 0 | 68 | 0 | 1460 | 132 | 0 | 1659 | 0.8677614 | 0.8834016
0.00034 |  | 72700 |  |  | 0 | 0 | 0 | 0 | 0 | 0 | 0 | 90 | 0 | 1590 | 132 | 0 | 1672 | 0.948767 | 0.8666586
0.00047 |  | 74500 |  |  | 0 | 0 | 0 | 0 | 0 | 0 | 0 | 85 | 0 | 1500 | 132 | 0 | 1639 | 0.9466431 | 0.912498
0.00043 |  | 69750 |  |  | 0 | 0 | 0 | 0 | 0 | 0 | 0 | 85 | 0 | 1480 | 132 | 0 | 1658 | 0.9115528 | 0.8697374
0.00057 |  | 68650 |  |  | 0 | 0 | 0 | 0 | 0 | 0 | 0 | 80 | 0 | 1500 | 132 | 0 | 1662 | 0.8620293 | 0.8513795
0.00071 |  | 70050 |  |  | 0 | 0 | 0 | 0 | 0 | 0 | 0 | 68 | 0 | 1460 | 132 | 0 | 1688 | 0.8780818 | 0.8814022
0.0007 |  | 71000 |  |  | 40 | 0 | 0 | 0 | 0 | 0 | 0 | 68 | 0 | 1460 | 132 | 0 | 1708 | 0.894237 | 0.8920251
0.00068 |  | 70600 |  |  | 39 | 0 | 0 | 0 | 0 | 0 | 0 | 68 | 0 | 1420 | 132 | 0 | 1687 | 0.9007678 | 0.9001845
0.00078 |  | 68550 |  |  | 39 | 0 | 0 | 0 | 0 | 0 | 0 | 68 | 0 | 1380 | 132 | 0 | 1697 | 0.8430407 | 0.8892303
0.00052 |  | 73150 |  |  | 39 | 0 | 0 | 0 | 0 | 0 | 0 | 85 | 0 | 1420 | 132 | 0 | 1691 | 0.9240534 | 0.9231643
0.00075 |  | 72500 |  |  | 0 | 0 | 0 | 0 | 0 | 0 | 0 | 68 | 0 | 1300 | 132 | 0 | 1695 | 0.9092288 | 0.9562898
0.00079 |  | 66350 |  |  | 39 | 0 | 0 | 0 | 0 | 0 | 0 | 68 | 0 | 1420 | 132 | 0 | 1707 | 0.8099357 | 0.8536045
0.00042 |  | 71150 |  |  | 37 | 0 | 0 | 0 | 0 | 0 | 0 | 85 | 0 | 1450 | 132 | 0 | 1654 | 0.9347342 | 0.8939375
0.00071 |  | 67850 |  |  | 0 | 0 | 25 | 0 | 0 | 0 | 0 | 75 | 0 | 1380 | 88 | 0 | 1698 | 0.8248114 | 0.8883059
0.00066 |  | 70050 |  |  | 0 | 0 | 25 | 0 | 0 | 0 | 0 | 75 | 0 | 1200 | 88 | 0 | 1678 | 0.8891567 | 0.9679635
0.00053 |  | 59450 |  |  | 0 | 0 | 50 | 0 | 0 | 0 | 0 | 93 | 0 | 1440 | 88 | 0 | 1655 | 0.6999747 | 0.7819995
0.00051 |  | 70600 |  |  | 0 | 0 | 50 | 0 | 0 | 0 | 0 | 102 | 0 | 1360 | 88 | 0 | 1656 | 0.8081943 | 0.9211429
0.00073 |  | 67150 |  |  | 0 | 0 | 25 | 0 | 0 | 0 | 0 | 75 | 0 | 1480 | 88 | 0 | 1671 | 0.7956091 | 0.8489447
0.00052 |  | 75300 |  |  | 0 | 0 | 50 | 0 | 0 | 0 | 0 | 93 | 0 | 1440 | 88 | 0 | 1661 | 0.8859759 | 0.9495825
0.00043 |  | 77400 |  |  | 0 | 0 | 50 | 0 | 0 | 0 | 0 | 90 | 0 | 1500 | 88 | 0 | 1672 | 0.9516558 | 0.9563411
0.00061 |  | 74650 |  |  | 0 | 0 | 25 | 0 | 0 | 0 | 0 | 73 | 0 | 1330 | 88 | 0 | 1629 | 0.9516051 | 0.9769718
0.00063 |  | 73550 |  |  | 0 | 0 | 25 | 0 | 0 | 0 | 0 | 85 | 0 | 1480 | 88 | 0 | 1655 | 0.8665789 | 0.9139166
0.00024 |  | 72250 |  |  | 0 | 0 | 50 | 0 | 0 | 0 | 0 | 110 | 0 | 1510 | 88 | 0 | 1666 | 0.8844848 | 0.8940817
0.0003 |  | 70950 |  |  | 0 | 0 | 75 | 0 | 0 | 0 | 0 | 110 | 0 | 1500 | 88 | 0 | 1640 | 0.8288845 | 0.8876542
0.00045 |  | 72150 |  |  | 0 | 0 | 50 | 0 | 0 | 0 | 0 | 95 | 0 | 1440 | 88 | 0 | 1674 | 0.8702112 | 0.9171223
0.00043 |  | 70800 |  |  | 0 | 0 | 50 | 0 | 0 | 0 | 0 | 95 | 0 | 1510 | 132 | 0 | 1674 | 0.8474876 | 0.8793945
0.00045 |  | 72350 |  |  | 0 | 0 | 50 | 0 | 0 | 0 | 0 | 85 | 0 | 1520 | 132 | 0 | 1647 | 0.8952421 | 0.8958997
0.00033 |  | 70950 |  |  | 0 | 0 | 0 | 0 | 0 | 0 | 0 | 85 | 0 | 1441 | 88 | 0 | 1666 | 0.9769091 | 0.898747
0.00068 |  | 71200 |  |  | 0 | 0 | 50 | 0 | 0 | 0 | 0 | 68 | 0 | 1450 | 132 | 0 | 1715 | 0.873154 | 0.9095191
0.00079 |  | 63600 |  |  | 0 | 0 | 50 | 0 | 0 | 0 | 0 | 68 | 0 | 1519 | 132 | 0 | 1656 | 0.7307849 | 0.8045734
0.00072 |  | 72950 |  |  | 0 | 0 | 50 | 0 | 0 | 0 | 0 | 68 | 0 | 1615 | 132 | 0 | 1684 | 0.8563929 | 0.8753678
9e-05 |  | 76850 |  |  | 0 | 0 | 0 | 0 | 0 | 0 | 0 | 42 | 0 | 1540 | 132 | 0 | 1658 | 1.295814 | 0.9506236
0.00089 |  | 68600 |  |  | 0 | 0 | 0 | 0 | 0 | 0 | 0 | 61 | 0 | 1400 | 88 | 0 | 1684 | 0.8326865 | 0.8862236
0.00077 |  | 67950 |  |  | 0 | 0 | 0 | 0 | 0 | 0 | 0 | 68 | 0 | 1500 | 88 | 0 | 1666 | 0.8313664 | 0.8473566
0.00086 |  | 70000 |  |  | 0 | 0 | 0 | 0 | 0 | 0 | 0 | 68 | 0 | 1483 | 88 | 20 | 1647 | 0.8009707 | 0.8555947
0.00083 |  | 75050 |  |  | 0 | 0 | 0 | 0 | 0 | 0 | 0 | 68 | 0 | 1427 | 88 | 20 | 1661 | 0.8780599 | 0.9271356
0.00066 |  | 72150 |  |  | 0 | 0 | 50 | 0 | 0 | 0 | 0 | 85 | 0 | 1474 | 88 | 0 | 1664 | 0.8235266 | 0.9064798
0.0008 |  | 70100 |  |  | 0 | 0 | 25 | 0 | 0 | 0 | 0 | 68 | 0 | 1520 | 132 | 0 | 1679 | 0.8191754 | 0.8672538
0.00066 |  | 72850 |  |  | 0 | 0 | 50 | 0 | 0 | 0 | 0 | 68 | 0 | 1474 | 132 | 0 | 1671 | 0.8943027 | 0.9189819
0.00062 |  | 71900 |  |  | 0 | 0 | 50 | 0 | 0 | 0 | 0 | 85 | 0 | 1476 | 88 | 0 | 1642 | 0.8347782 | 0.9035522
0.00092 |  | 71300 |  |  | 0 | 0 | 25 | 0 | 0 | 0 | 0 | 51 | 0 | 1500 | 132 | 0 | 1684 | 0.8575587 | 0.8910138
0.00072 |  | 70750 |  |  | 0 | 0 | 50 | 0 | 0 | 0 | 0 | 68 | 0 | 1448 | 88 | 0 | 1671 | 0.8566284 | 0.9058675
0.00026 |  | 70850 |  |  | 0 | 0 | 100 | 0 | 0 | 0 | 0 | 95 | 0 | 1500 | 132 | 0 | 1677 | 0.8836595 | 0.8981326
0.0005 |  | 71500 |  |  | 0 | 0 | 75 | 0 | 0 | 0 | 0 | 85 | 0 | 1500 | 0 | 0 | 1657 | 0.8735663 | 0.9046642
0.00057 |  | 72450 |  |  | 0 | 0 | 75 | 0 | 0 | 0 | 0 | 62 | 0 | 1300 | 132 | 0 | 1673 | 0.9534541 | 0.9789436
0.0003 |  | 62800 |  |  | 0 | 0 | 100 | 0 | 0 | 0 | 0 | 95 | 0 | 1450 | 132 | 0 | 1683 | 0.7817482 | 0.8280459
0.00054 |  | 71750 |  |  | 0 | 0 | 75 | 0 | 0 | 0 | 0 | 78 | 0 | 1500 | 132 | 0 | 1708 | 0.8712733 | 0.9040661
0.00061 |  | 71150 |  |  | 0 | 0 | 50 | 0 | 0 | 0 | 0 | 75 | 0 | 1500 | 132 | 0 | 1681 | 0.863661 | 0.8912127
0.00042 |  | 69700 |  |  | 0 | 0 | 100 | 0 | 0 | 0 | 0 | 95 | 0 | 1520 | 132 | 0 | 1695 | 0.8061784 | 0.8770496
0.00018 |  | 68900 |  |  | 0 | 0 | 50 | 0 | 0 | 0 | 0 | 95 | 0 | 1520 | 110 | 0 | 1679 | 0.9271699 | 0.8622564
6e-05 |  | 71950 |  |  | 0 | 0 | 50 | 0 | 0 | 0 | 0 | 92 | 0 | 1510 | 132 | 0 | 1709 | 1.02134 | 0.9006648
0.00025 |  | 69600 |  |  | 0 | 0 | 50 | 0 | 0 | 0 | 0 | 105 | 0 | 1520 | 88 | 0 | 1646 | 0.8681047 | 0.8645064
0.0002 |  | 73300 |  |  | 0 | 0 | 50 | 0 | 0 | 0 | 0 | 105 | 0 | 1490 | 88 | 0 | 1584 | 0.9296208 | 0.9125841
0.00044 |  | 70000 |  |  | 0 | 0 | 25 | 0 | 0 | 0 | 0 | 90 | 0 | 1380 | 88 | 0 | 1677 | 0.8934697 | 0.9095293
0.00041 |  | 67750 |  |  | 0 | 0 | 50 | 0 | 0 | 0 | 0 | 98 | 0 | 1450 | 88 | 0 | 1645 | 0.8202729 | 0.8665192
0.00071 |  | 71850 |  |  | 0 | 0 | 25 | 0 | 0 | 0 | 0 | 75 | 0 | 1400 | 88 | 0 | 1682 | 0.8673005 | 0.9239876
0.00046 |  | 71000 |  |  | 0 | 0 | 50 | 0 | 0 | 0 | 0 | 90 | 0 | 1380 | 88 | 0 | 1686 | 0.8811828 | 0.9257515
0.00053 |  | 63400 |  |  | 0 | 0 | 50 | 0 | 0 | 0 | 0 | 90 | 0 | 1450 | 88 | 0 | 1676 | 0.7577248 | 0.8222594
0.0006 |  | 75850 |  |  | 0 | 0 | 25 | 0 | 0 | 0 | 0 | 92 | 0 | 1540 | 88 | 0 | 1651 | 0.8690495 | 0.9171359
0.00037 |  | 77100 |  |  | 0 | 0 | 50 | 0 | 0 | 0 | 0 | 95 | 0 | 1460 | 88 | 0 | 1689 | 0.9572248 | 0.9650058
0.00051 |  | 72100 |  |  | 0 | 0 | 25 | 0 | 0 | 0 | 0 | 92 | 0 | 1510 | 88 | 0 | 1684 | 0.8672388 | 0.8892844
0.00062 |  | 67300 |  |  | 0 | 0 | 25 | 0 | 0 | 0 | 0 | 80 | 0 | 1500 | 88 | 0 | 1668 | 0.8178623 | 0.8442991
0.00023 |  | 74100 |  |  | 0 | 0 | 50 | 0 | 0 | 0 | 0 | 102 | 0 | 1580 | 88 | 0 | 1669 | 0.9344376 | 0.8954778
0.00065 |  | 71800 |  |  | 0 | 0 | 25 | 0 | 0 | 0 | 0 | 75 | 0 | 1580 | 88 | 0 | 1679 | 0.8695216 | 0.8686878
0.00055 |  | 76700 |  |  | 0 | 0 | 25 | 0 | 0 | 0 | 0 | 85 | 0 | 1510 | 88 | 0 | 1663 | 0.9313511 | 0.9395589
0.00046 |  | 76050 |  |  | 0 | 0 | 50 | 0 | 0 | 0 | 0 | 95 | 0 | 1520 | 88 | 0 | 1667 | 0.9012971 | 0.9331115
0.00049 |  | 73100 |  |  | 0 | 0 | 50 | 0 | 0 | 0 | 0 | 95 | 0 | 1510 | 88 | 0 | 1716 | 0.8600191 | 0.9054907
0.00065 |  | 70350 |  |  | 0 | 0 | 25 | 0 | 0 | 0 | 0 | 85 | 0 | 1430 | 88 | 0 | 1677 | 0.8292062 | 0.8957233
0.00054 |  | 68900 |  |  | 0 | 0 | 50 | 0 | 0 | 0 | 0 | 95 | 0 | 1500 | 88 | 0 | 1698 | 0.792101 | 0.862939
0.00082 |  | 72250 |  |  | 0 | 0 | 0 | 0 | 0 | 0 | 0 | 68 | 0 | 1320 | 88 | 20 | 1674 | 0.863082 | 0.9312572
0.00099 |  | 67600 |  |  | 0 | 0 | 0 | 0 | 0 | 0 | 0 | 34 | 0 | 2725 | 88 | 20 | 1686 | 0.7206234 | 0.4572243
0.00065 |  | 65500 |  |  | 0 | 0 | 0 | 0 | 0 | 0 | 0 | 68 | 0 | 1505 | 88 | 0 | 1679 | 0.8509589 | 0.8225377
0.00092 |  | 67950 |  |  | 0 | 0 | 0 | 0 | 0 | 0 | 0 | 51 | 0 | 1496 | 88 | 20 | 1676 | 0.823587 | 0.8364605
0.00082 |  | 75150 |  |  | 0 | 0 | 0 | 0 | 0 | 0 | 0 | 68 | 0 | 1438 | 88 | 20 | 1678 | 0.8830103 | 0.9253132
0.00078 |  | 72500 |  |  | 0 | 0 | 0 | 0 | 0 | 0 | 0 | 68 | 0 | 1406 | 88 | 20 | 1676 | 0.8719842 | 0.9080156
0.00068 |  | 72250 |  |  | 0 | 0 | 0 | 0 | 0 | 0 | 0 | 85 | 0 | 1450 | 88 | 0 | 1670 | 0.8528154 | 0.9029682
0.00081 |  | 74250 |  |  | 0 | 0 | 0 | 0 | 0 | 0 | 0 | 68 | 0 | 1398 | 88 | 20 | 1688 | 0.8819044 | 0.9286275
0.00099 |  | 70350 |  |  | 0 | 0 | 0 | 0 | 0 | 0 | 0 | 51 | 0 | 1415 | 88 | 20 | 1677 | 0.8328314 | 0.885595
0.00066 |  | 71200 |  |  | 0 | 0 | 0 | 0 | 0 | 0 | 0 | 68 | 0 | 1418 | 88 | 0 | 1678 | 0.922278 | 0.909483
0.00099 |  | 70950 |  |  | 0 | 0 | 0 | 0 | 0 | 0 | 0 | 51 | 0 | 1424 | 88 | 20 | 1691 | 0.8395955 | 0.8894156
0.00072 |  | 70550 |  |  | 0 | 0 | 0 | 0 | 0 | 0 | 0 | 68 | 0 | 1499 | 88 | 0 | 1687 | 0.8824099 | 0.8764982
0.0008 |  | 72200 |  |  | 0 | 0 | 0 | 0 | 0 | 0 | 0 | 68 | 0 | 1490 | 88 | 20 | 1651 | 0.8493384 | 0.8778826
0.00088 |  | 72850 |  |  | 0 | 0 | 0 | 0 | 0 | 0 | 0 | 68 | 0 | 1482 | 88 | 20 | 1656 | 0.8264443 | 0.8857756
0.0009 |  | 75900 |  |  | 0 | 0 | 0 | 0 | 0 | 0 | 0 | 51 | 0 | 1380 | 88 | 20 | 1682 | 0.9363377 | 0.9568753
0.00021 |  | 63000 |  |  | 0 | 0 | 0 | 0 | 0 | 0 | 0 | 90 | 0 | 1500 | 0 | 0 | 1668 | 0.920318 | 0.8010883
0.0001 |  | 68950 |  |  | 0 | 0 | 0 | 0 | 0 | 0 | 0 | 94 | 0 | 1400 | 0 | 0 | 1672 | 1.02739 | 0.8954608
0.00061 |  | 62250 |  |  | 0 | 0 | 0 | 0 | 0 | 0 | 0 | 85 | 0 | 1500 | 0 | 0 | 1689 | 0.7755478 | 0.787935
0.00051 |  | 72700 |  |  | 0 | 0 | 0 | 0 | 0 | 0 | 0 | 102 | 0 | 1500 | 0 | 0 | 1671 | 0.8642302 | 0.892678
0.00069 |  | 76400 |  |  | 0 | 0 | 0 | 0 | 0 | 0 | 0 | 68 | 0 | 1500 | 0 | 0 | 1693 | 0.9757813 | 0.9429058
0.0002 |  | 71100 |  |  | 40 | 0 | 0 | 0 | 0 | 0 | 0 | 94 | 0 | 1500 | 0 | 0 | 1680 | 1.001565 | 0.8853314
0.00015 |  | 75300 |  |  | 0 | 0 | 0 | 0 | 0 | 0 | 0 | 95 | 0 | 1500 | 88 | 0 | 1666 | 1.050246 | 0.925644
0.00035 |  | 67400 |  |  | 0 | 0 | 50 | 0 | 0 | 0 | 0 | 95 | 0 | 1450 | 88 | 0 | 1672 | 0.8539814 | 0.8657887
0.00016 |  | 77650 |  |  | 0 | 0 | 100 | 0 | 0 | 0 | 0 | 95 | 0 | 1580 | 132 | 0 | 1683 | 0.99228 | 0.9471207
0.00023 |  | 71200 |  |  | 0 | 0 | 100 | 0 | 0 | 0 | 0 | 95 | 0 | 1610 | 132 | 0 | 1659 | 0.8856801 | 0.867899
0.00044 |  | 73300 |  |  | 0 | 0 | 75 | 0 | 0 | 0 | 0 | 90 | 0 | 1600 | 132 | 0 | 1666 | 0.8652784 | 0.8854521
0.00035 |  | 73650 |  |  | 0 | 0 | 75 | 0 | 0 | 0 | 0 | 92 | 0 | 1700 | 132 | 0 | 1653 | 0.8843102 | 0.8587498
0.00021 |  | 78350 |  |  | 0 | 0 | 100 | 0 | 0 | 0 | 0 | 95 | 0 | 1590 | 132 | 0 | 1683 | 0.9794066 | 0.9504345
0.00015 |  | 71150 |  |  | 0 | 0 | 100 | 0 | 0 | 0 | 0 | 95 | 0 | 1590 | 132 | 0 | 1661 | 0.9191327 | 0.8751708
0.00052 |  | 70600 |  |  | 0 | 0 | 0 | 0 | 0 | 0 | 0 | 85 | 0 | 1560 | 132 | 0 | 1637 | 0.8751665 | 0.851706
0.00052 |  | 71600 |  |  | 0 | 0 | 0 | 0 | 0 | 0 | 0 | 68 | 0 | 1450 | 132 | 0 | 1651 | 0.9695926 | 0.9038006
0.00062 |  | 63050 |  |  | 0 | 0 | 0 | 0 | 0 | 0 | 0 | 85 | 0 | 1500 | 132 | 0 | 1732 | 0.7623062 | 0.7906324
0.00083 |  | 67950 |  |  | 0 | 0 | 50 | 0 | 0 | 0 | 0 | 68 | 0 | 1680 | 132 | 0 | 1650 | 0.74593 | 0.7996065
0.001 |  | 74650 |  |  | 0 | 0 | 0 | 0 | 0 | 0 | 0 | 85 | 0 | 1580 | 132 | 0 | 1600 | 0.7272839 | 0.8781866
0.00051 |  | 67700 |  |  | 0 | 0 | 0 | 0 | 0 | 0 | 0 | 90 | 0 | 1590 | 132 | 0 | 1659 | 0.8234692 | 0.8103349
0.00013 |  | 71800 |  |  | 0 | 0 | 0 | 0 | 0 | 0 | 0 | 90 | 0 | 1630 | 132 | 0 | 1699 | 1.018564 | 0.8493598
0.00056 |  | 73700 |  |  | 0 | 0 | 0 | 0 | 0 | 0 | 0 | 85 | 0 | 1520 | 132 | 0 | 1699 | 0.9035856 | 0.8973129
0.00085 |  | 70100 |  |  | 0 | 0 | 25 | 0 | 0 | 0 | 0 | 51 | 0 | 1460 | 132 | 0 | 1652 | 0.8739416 | 0.891478
0.00067 |  | 69000 |  |  | 0 | 0 | 25 | 0 | 0 | 0 | 0 | 68 | 0 | 1510 | 132 | 0 | 1660 | 0.8578057 | 0.8608863
0.00071 |  | 70300 |  |  | 0 | 0 | 25 | 0 | 0 | 0 | 0 | 68 | 0 | 1450 | 132 | 0 | 1689 | 0.8657206 | 0.89304
0.00027 |  | 66900 |  |  | 40 | 0 | 0 | 0 | 0 | 0 | 0 | 85 | 0 | 1560 | 132 | 0 | 1646 | 0.9320836 | 0.8176872
0.00018 |  | 70500 |  |  | 38 | 0 | 0 | 0 | 0 | 0 | 0 | 82 | 0 | 1500 | 132 | 0 | 1667 | 1.029416 | 0.8777272
0.00021 |  | 69250 |  |  | 38 | 0 | 0 | 0 | 0 | 0 | 0 | 85 | 0 | 1500 | 88 | 0 | 1657 | 0.9974364 | 0.8646368
0.00045 |  | 70700 |  |  | 0 | 0 | 50 | 0 | 0 | 0 | 0 | 85 | 0 | 1430 | 132 | 0 | 1651 | 0.8869467 | 0.906505
0.00061 |  | 69900 |  |  | 0 | 0 | 25 | 0 | 0 | 0 | 0 | 68 | 0 | 1370 | 132 | 0 | 1667 | 0.9083796 | 0.9151467
0.00055 |  | 67800 |  |  | 0 | 0 | 25 | 0 | 0 | 0 | 0 | 80 | 0 | 1470 | 132 | 0 | 1663 | 0.8472597 | 0.8580047
0.00066 |  | 72350 |  |  | 0 | 0 | 25 | 0 | 0 | 0 | 0 | 75 | 0 | 1430 | 132 | 0 | 1639 | 0.8793942 | 0.9179139
0.00038 |  | 70600 |  |  | 0 | 0 | 50 | 0 | 0 | 0 | 0 | 75 | 0 | 1490 | 132 | 0 | 1601 | 0.9440665 | 0.8913573
0.00022 |  | 69000 |  |  | 0 | 0 | 75 | 0 | 0 | 0 | 0 | 92 | 0 | 1570 | 132 | 0 | 1713 | 0.9012627 | 0.853762
0.0006 |  | 68200 |  |  | 0 | 0 | 50 | 0 | 0 | 0 | 0 | 75 | 0 | 1500 | 132 | 0 | 1632 | 0.830571 | 0.8592861
0.00078 |  | 71050 |  |  | 0 | 0 | 25 | 0 | 0 | 0 | 0 | 60 | 0 | 1510 | 132 | 0 | 1682 | 0.8719639 | 0.8841792
0.00065 |  | 71250 |  |  | 0 | 0 | 50 | 0 | 0 | 0 | 0 | 75 | 0 | 1550 | 132 | 0 | 1673 | 0.8427322 | 0.8758104
0.00072 |  | 73250 |  |  | 0 | 0 | 50 | 0 | 0 | 0 | 0 | 60 | 0 | 1550 | 132 | 0 | 1634 | 0.8966665 | 0.9010494
0.00065 |  | 71100 |  |  | 0 | 0 | 25 | 0 | 0 | 0 | 0 | 68 | 0 | 1550 | 132 | 0 | 1650 | 0.8845124 | 0.8708173
0.00067 |  | 67200 |  |  | 0 | 0 | 25 | 0 | 0 | 0 | 0 | 75 | 0 | 1520 | 132 | 0 | 1683 | 0.808969 | 0.8363214
0.00058 |  | 74100 |  |  | 0 | 0 | 25 | 0 | 0 | 0 | 0 | 75 | 0 | 1420 | 132 | 0 | 1680 | 0.9348966 | 0.9418641
0.00031 |  | 84950 |  |  | 0 | 0 | 50 | 0 | 0 | 0 | 0 | 90 | 0 | 1500 | 132 | 0 | 1631 | 1.075776 | 1.035377
0.00072 |  | 64500 |  |  | 0 | 0 | 0 | 0 | 0 | 0 | 0 | 68 | 0 | 1520 | 88 | 0 | 1683 | 0.810392 | 0.806052
0.00088 |  | 72850 |  |  | 0 | 0 | 0 | 0 | 0 | 0 | 0 | 51 | 0 | 1439 | 88 | 20 | 1800 | 0.9102707 | 0.9091419
0.00072 |  | 72200 |  |  | 0 | 0 | 0 | 0 | 0 | 0 | 0 | 68 | 0 | 1429 | 88 | 0 | 1679 | 0.9088446 | 0.9154787
0.00128 |  | 72250 |  |  | 0 | 0 | 0 | 0 | 0 | 0 | 0 | 34 | 0 | 1416 | 88 | 20 | 1682 | 0.8096859 | 0.906928
0.00055 |  | 73550 |  |  | 0 | 0 | 0 | 0 | 0 | 0 | 0 | 85 | 0 | 1391 | 88 | 0 | 1684 | 0.9267628 | 0.9378044
0.00074 |  | 72500 |  |  | 0 | 0 | 0 | 0 | 0 | 0 | 0 | 68 | 0 | 1338 | 88 | 0 | 1679 | 0.9148512 | 0.9465047
0.00065 |  | 69450 |  |  | 0 | 0 | 0 | 0 | 0 | 0 | 0 | 85 | 0 | 1380 | 88 | 0 | 1684 | 0.8415461 | 0.8960123
0.00066 |  | 71300 |  |  | 0 | 0 | 0 | 0 | 0 | 0 | 0 | 68 | 0 | 1438 | 88 | 0 | 1656 | 0.9196738 | 0.9038862
0.00079 |  | 71800 |  |  | 0 | 0 | 0 | 0 | 0 | 0 | 0 | 68 | 0 | 1411 | 88 | 20 | 1678 | 0.8595691 | 0.8989228
0.00092 |  | 69200 |  |  | 0 | 0 | 0 | 0 | 0 | 0 | 0 | 51 | 0 | 1419 | 88 | 20 | 1651 | 0.845122 | 0.8730496
0.00046 |  | 71800 |  |  | 0 | 0 | 0 | 0 | 0 | 0 | 0 | 68 | 0 | 1255 | 88 | 0 | 1683 | 1.027216 | 0.9703906
0.00069 |  | 66600 |  |  | 0 | 0 | 0 | 0 | 0 | 0 | 0 | 68 | 0 | 1424 | 88 | 0 | 1668 | 0.8563608 | 0.8582925
0.00075 |  | 72150 |  |  | 0 | 0 | 0 | 0 | 0 | 0 | 0 | 68 | 0 | 1440 | 88 | 0 | 1694 | 0.8961473 | 0.9112575
0.00039 |  | 72400 |  |  | 0 | 0 | 0 | 0 | 0 | 0 | 0 | 90 | 0 | 1460 | 88 | 0 | 1641 | 0.9455905 | 0.9043916
0.0012 |  | 73200 |  |  | 0 | 0 | 0 | 0 | 0 | 0 | 0 | 51 | 0 | 12 | 88 | 0 | 1714 | 0.9654227 | 1.364405
0.0007 |  | 75550 |  |  | 0 | 0 | 0 | 0 | 0 | 0 | 0 | 85 | 0 | 1490 | 88 | 0 | 1680 | 0.8787966 | 0.9251911
0.00068 |  | 79850 |  |  | 0 | 0 | 0 | 0 | 0 | 0 | 0 | 68 | 0 | 1430 | 88 | 0 | 1640 | 1.009633 | 0.9958888
0.00083 |  | 73550 |  |  | 0 | 0 | 0 | 0 | 0 | 0 | 0 | 63 | 0 | 1440 | 88 | 0 | 1643 | 0.8976471 | 0.9255443
0.0006 |  | 74300 |  |  | 0 | 0 | 0 | 0 | 0 | 0 | 0 | 85 | 0 | 1460 | 88 | 0 | 1661 | 0.9061606 | 0.9228673
0.00057 |  | 71700 |  |  | 0 | 0 | 0 | 0 | 0 | 0 | 0 | 85 | 0 | 1520 | 88 | 0 | 1691 | 0.8832856 | 0.8779909
0.00065 |  | 75300 |  |  | 28 | 0 | 0 | 0 | 0 | 0 | 0 | 85 | 0 | 1440 | 88 | 0 | 1704 | 0.9030099 | 0.9395271
0.00066 |  | 71500 |  |  | 38 | 0 | 0 | 0 | 0 | 0 | 0 | 85 | 0 | 1420 | 88 | 0 | 1698 | 0.8574139 | 0.9053184
0.00049 |  | 69450 |  |  | 38 | 0 | 0 | 0 | 0 | 0 | 0 | 90 | 0 | 1460 | 88 | 0 | 1666 | 0.8739364 | 0.8718255
0.00068 |  | 69300 |  |  | 28 | 0 | 0 | 0 | 0 | 0 | 0 | 68 | 0 | 1380 | 88 | 0 | 1664 | 0.8960518 | 0.9005576
0.00056 |  | 72000 |  |  | 29 | 0 | 25 | 0 | 0 | 0 | 0 | 85 | 0 | 1500 | 88 | 0 | 1677 | 0.8756082 | 0.8931517
0.0011 |  | 71950 |  |  | 29 | 0 | 0 | 0 | 0 | 0 | 0 | 51 | 0 | 1390 | 88 | 20 | 1656 | 0.8092195 | 0.9076844
0.00142 |  | 72750 |  |  | 0 | 0 | 0 | 0 | 0 | 0 | 0 | 34 | 0 | 1460 | 88 | 0 | 1674 | 0.7735911 | 0.9122158
0.00057 |  | 70700 |  |  | 0 | 0 | 50 | 0 | 0 | 0 | 0 | 85 | 0 | 1330 | 88 | 0 | 1665 | 0.8590794 | 0.9376423
0.00086 |  | 65100 |  |  | 0 | 0 | 25 | 0 | 0 | 0 | 0 | 68 | 0 | 1400 | 88 | 0 | 1645 | 0.7568352 | 0.8520283
0.00059 |  | 69050 |  |  | 0 | 0 | 25 | 0 | 0 | 0 | 0 | 92 | 0 | 1330 | 88 | 0 | 1660 | 0.8198109 | 0.9109369
0.00053 |  | 65050 |  |  | 0 | 0 | 50 | 0 | 0 | 0 | 0 | 95 | 0 | 1370 | 88 | 0 | 1649 | 0.7636485 | 0.8618686
0.00066 |  | 66050 |  |  | 0 | 0 | 25 | 0 | 0 | 0 | 0 | 90 | 0 | 1410 | 88 | 0 | 1678 | 0.7579321 | 0.8542871
0.00067 |  | 72800 |  |  | 0 | 0 | 25 | 0 | 0 | 0 | 0 | 85 | 0 | 1410 | 88 | 0 | 1677 | 0.8516876 | 0.9273992
0.00021 |  | 73100 |  |  | 0 | 0 | 50 | 0 | 0 | 0 | 0 | 110 | 0 | 1490 | 88 | 0 | 1664 | 0.9082428 | 0.9098015
0.00065 |  | 68500 |  |  | 0 | 0 | 25 | 0 | 0 | 0 | 0 | 90 | 0 | 1520 | 88 | 0 | 1653 | 0.7756611 | 0.8456862
0.00037 |  | 74100 |  |  | 0 | 0 | 50 | 0 | 0 | 0 | 0 | 110 | 0 | 1480 | 88 | 0 | 1635 | 0.8557558 | 0.919772
0.00062 |  | 71400 |  |  | 0 | 0 | 50 | 0 | 0 | 0 | 0 | 75 | 0 | 1400 | 88 | 0 | 1644 | 0.8787388 | 0.9260918
0.00046 |  | 70250 |  |  | 0 | 0 | 50 | 0 | 0 | 0 | 0 | 95 | 0 | 1510 | 88 | 0 | 1674 | 0.8364349 | 0.8751483
0.00066 |  | 75500 |  |  | 0 | 0 | 25 | 0 | 0 | 0 | 0 | 75 | 0 | 1450 | 88 | 0 | 1653 | 0.9212169 | 0.9473702
0.0005 |  | 71350 |  |  | 0 | 0 | 50 | 0 | 0 | 0 | 0 | 95 | 0 | 1490 | 88 | 0 | 1639 | 0.833239 | 0.8914836
0.0005 |  | 65400 |  |  | 0 | 0 | 50 | 0 | 0 | 0 | 0 | 95 | 0 | 1470 | 88 | 0 | 1651 | 0.7681373 | 0.8351425
0.00024 |  | 70000 |  |  | 0 | 0 | 50 | 0 | 0 | 0 | 0 | 119 | 0 | 1570 | 88 | 0 | 1650 | 0.8140059 | 0.8476235
0.00073 |  | 76500 |  |  | 0 | 0 | 0 | 0 | 0 | 0 | 0 | 68 | 0 | 1361 | 88 | 0 | 1674 | 0.9616693 | 0.9816709
0.00058 |  | 70400 |  |  | 0 | 0 | 0 | 0 | 0 | 0 | 0 | 85 | 0 | 1403 | 88 | 0 | 1656 | 0.8755876 | 0.8996904
0.00081 |  | 70300 |  |  | 0 | 0 | 0 | 0 | 0 | 0 | 0 | 85 | 0 | 1366 | 88 | 0 | 1689 | 0.7900408 | 0.9063276
0.00049 |  | 73050 |  |  | 0 | 0 | 0 | 0 | 0 | 0 | 0 | 85 | 0 | 1459 | 88 | 0 | 1658 | 0.9351926 | 0.9120581
0.00079 |  | 72450 |  |  | 0 | 0 | 0 | 0 | 0 | 0 | 0 | 68 | 0 | 1551 | 88 | 0 | 1666 | 0.8691765 | 0.878627
0.00083 |  | 78250 |  |  | 0 | 0 | 0 | 0 | 0 | 0 | 0 | 68 | 0 | 1446 | 88 | 20 | 1684 | 0.9140655 | 0.9554719
0.00083 |  | 67350 |  |  | 0 | 0 | 0 | 0 | 0 | 0 | 0 | 68 | 0 | 1497 | 88 | 20 | 1649 | 0.7809682 | 0.8239049
0.00053 |  | 73450 |  |  | 0 | 0 | 0 | 0 | 0 | 0 | 0 | 68 | 0 | 1398 | 88 | 0 | 1638 | 0.9990688 | 0.9411491
0.00064 |  | 69650 |  |  | 0 | 0 | 0 | 0 | 0 | 0 | 0 | 85 | 0 | 1423 | 88 | 0 | 1628 | 0.8391511 | 0.8838392
0.00069 |  | 70650 |  |  | 0 | 0 | 0 | 0 | 0 | 0 | 0 | 68 | 0 | 1420 | 88 | 0 | 1666 | 0.903106 | 0.9022343
0.00071 |  | 75500 |  |  | 0 | 0 | 0 | 0 | 0 | 0 | 0 | 68 | 0 | 1441 | 88 | 0 | 1660 | 0.9479826 | 0.9463897
0.00065 |  | 70100 |  |  | 0 | 0 | 0 | 0 | 0 | 0 | 0 | 68 | 0 | 1430 | 88 | 0 | 1645 | 0.910065 | 0.8936776
0.00079 |  | 67550 |  |  | 0 | 0 | 0 | 0 | 0 | 0 | 0 | 68 | 0 | 1430 | 88 | 0 | 1657 | 0.8263418 | 0.8642951
0.00046 |  | 72000 |  |  | 0 | 0 | 0 | 0 | 0 | 0 | 0 | 85 | 0 | 1361 | 88 | 0 | 1692 | 0.9485187 | 0.9326655
0.00072 |  | 70500 |  |  | 0 | 0 | 0 | 0 | 0 | 0 | 0 | 68 | 0 | 1399 | 88 | 0 | 1665 | 0.8918888 | 0.9065683
9e-05 |  | 73600 |  |  | 0 | 0 | 100 | 0 | 0 | 0 | 0 | 95 | 0 | 1500 | 132 | 0 | 1693 | 0.9833678 | 0.9307723
0.00015 |  | 76100 |  |  | 0 | 0 | 100 | 0 | 0 | 0 | 0 | 95 | 0 | 1500 | 132 | 0 | 1711 | 0.9895114 | 0.9563552
0.00071 |  | 78350 |  |  | 0 | 0 | 0 | 0 | 0 | 0 | 0 | 75 | 0 | 1500 | 0 | 20 | 1662 | 0.9405651 | 0.9429975
0.00079 |  | 72750 |  |  | 0 | 0 | 75 | 0 | 0 | 150 | 0 | 38 | 0 | 700 | 0 | 0 | 1664 | 1.057686 | 1.180374
0.00064 |  | 74600 |  |  | 0 | 0 | 75 | 0 | 0 | 0 | 0 | 48 | 0 | 803 | 0 | 0 | 1672 | 1.085989 | 1.166809
0.00027 |  | 76050 |  |  | 0 | 0 | 100 | 0 | 0 | 140 | 0 | 70 | 0 | 770 | 0 | 0 | 1699 | 1.148061 | 1.196742
0.0006 |  | 72850 |  |  | 0 | 0 | 75 | 0 | 0 | 0 | 0 | 60 | 0 | 845 | 0 | 0 | 1674 | 1.028049 | 1.131098
0.00046 |  | 79350 |  |  | 0 | 0 | 100 | 0 | 0 | 0 | 0 | 60 | 0 | 772 | 0 | 0 | 1681 | 1.150249 | 1.231085
0.00042 |  | 72350 |  |  | 0 | 0 | 100 | 0 | 0 | 0 | 0 | 68 | 0 | 760 | 0 | 0 | 1681 | 1.054545 | 1.158365
0.00042 |  | 70400 |  |  | 0 | 0 | 100 | 0 | 0 | 140 | 0 | 68 | 0 | 780 | 0 | 0 | 1667 | 1.028973 | 1.131296
0.00046 |  | 67950 |  |  | 0 | 0 | 100 | 0 | 0 | 130 | 0 | 56 | 0 | 760 | 0 | 0 | 1683 | 1.037433 | 1.116217
0.00071 |  | 75100 |  |  | 0 | 0 | 0 | 0 | 0 | 0 | 0 | 68 | 0 | 1520 | 88 | 0 | 1655 | 0.9339822 | 0.9175448
0.00071 |  | 71300 |  |  | 0 | 0 | 0 | 0 | 0 | 0 | 0 | 72 | 0 | 1490 | 88 | 0 | 1686 | 0.8795969 | 0.8857068
0.00082 |  | 68900 |  |  | 0 | 0 | 0 | 0 | 0 | 0 | 0 | 56 | 0 | 1390 | 88 | 0 | 1697 | 0.886185 | 0.8962051
0.0009 |  | 69100 |  |  | 0 | 0 | 0 | 0 | 0 | 0 | 0 | 85 | 0 | 1550 | 88 | 0 | 1642 | 0.7164841 | 0.8338544
0.00059 |  | 72850 |  |  | 0 | 0 | 0 | 0 | 0 | 0 | 0 | 68 | 0 | 1420 | 88 | 0 | 1693 | 0.9695914 | 0.9279345
0.00069 |  | 72550 |  |  | 0 | 0 | 75 | 0 | 0 | 130 | 0 | 34 | 0 | 760 | 0 | 0 | 1708 | 1.107212 | 1.164138
0.00035 |  | 72900 |  |  | 0 | 0 | 100 | 0 | 0 | 0 | 0 | 80 | 0 | 730 | 0 | 0 | 1734 | 1.046454 | 1.170887
0.00106 |  | 71300 |  |  | 0 | 0 | 0 | 0 | 0 | 0 | 0 | 41 | 0 | 1500 | 132 | 0 | 1658 | 0.8578171 | 0.8860845
0.00068 |  | 75450 |  |  | 0 | 0 | 0 | 0 | 0 | 0 | 0 | 68 | 0 | 1460 | 132 | 0 | 1656 | 0.9497098 | 0.9383254
0.00057 |  | 72600 |  |  | 0 | 0 | 0 | 0 | 0 | 0 | 0 | 102 | 0 | 1600 | 88 | 0 | 1663 | 0.8131633 | 0.8549774
0.00074 |  | 74000 |  |  | 0 | 0 | 50 | 0 | 0 | 200 | 0 | 102 | 0 | 1580 | 0 | 0 | 1656 | 0.7452231 | 0.8885528
0.00104 |  | 67700 |  |  | 30 | 0 | 0 | 0 | 0 | 0 | 0 | 51 | 0 | 1460 | 88 | 0 | 1676 | 0.7965234 | 0.8592158
0.00067 |  | 70200 |  |  | 0 | 0 | 25 | 0 | 0 | 0 | 0 | 80 | 0 | 1470 | 88 | 0 | 1660 | 0.8342765 | 0.8830852
0.00072 |  | 73650 |  |  | 0 | 0 | 25 | 0 | 0 | 0 | 0 | 75 | 0 | 1430 | 88 | 0 | 1667 | 0.879542 | 0.9331744
0.00068 |  | 70800 |  |  | 0 | 0 | 25 | 0 | 0 | 0 | 0 | 80 | 0 | 1470 | 88 | 0 | 1656 | 0.8369403 | 0.8891425
0.00051 |  | 64000 |  |  | 0 | 0 | 50 | 0 | 0 | 0 | 0 | 92 | 0 | 1440 | 88 | 0 | 1668 | 0.7649591 | 0.8310849
0.00064 |  | 68000 |  |  | 0 | 0 | 25 | 0 | 0 | 0 | 0 | 90 | 0 | 1540 | 88 | 0 | 1658 | 0.7719089 | 0.834496
0.00059 |  | 76700 |  |  | 0 | 0 | 50 | 0 | 0 | 0 | 0 | 90 | 0 | 1570 | 88 | 0 | 1633 | 0.8698247 | 0.9233363
0.00041 |  | 73050 |  |  | 0 | 0 | 50 | 0 | 0 | 0 | 0 | 110 | 0 | 1480 | 88 | 0 | 1666 | 0.829968 | 0.9085412
0.00079 |  | 72150 |  |  | 0 | 0 | 0 | 0 | 0 | 0 | 0 | 68 | 0 | 1370 | 88 | 20 | 1800 | 0.8763365 | 0.9178047
0.00113 |  | 68400 |  |  | 0 | 0 | 25 | 0 | 0 | 0 | 0 | 90 | 0 | 1510 | 88 | 0 | 1644 | 0.5855112 | 0.8382484
0.00057 |  | 73250 |  |  | 0 | 0 | 25 | 0 | 0 | 0 | 0 | 90 | 0 | 1500 | 88 | 0 | 1640 | 0.8631378 | 0.9033107
0.0005 |  | 81250 |  |  | 0 | 0 | 50 | 0 | 0 | 0 | 0 | 60 | 0 | 1480 | 88 | 0 | 1651 | 1.091506 | 1.013951
0.0009 |  | 78200 |  |  | 0 | 0 | 0 | 0 | 0 | 0 | 0 | 60 | 0 | 1470 | 88 | 20 | 1689 | 0.9160715 | 0.9495856
0.00074 |  | 72450 |  |  | 0 | 0 | 25 | 0 | 0 | 0 | 0 | 75 | 0 | 1580 | 88 | 0 | 1662 | 0.8403082 | 0.8734597
0.00048 |  | 79050 |  |  | 0 | 0 | 50 | 0 | 0 | 0 | 0 | 102 | 0 | 1510 | 132 | 0 | 1630 | 0.8908225 | 0.9616724
0.00104 |  | 71800 |  |  | 0 | 0 | 25 | 0 | 0 | 180 | 0 | 68 | 0 | 1500 | 0 | 0 | 1659 | 0.7661561 | 0.8927654
0.00044 |  | 69850 |  |  | 0 | 0 | 75 | 0 | 0 | 150 | 0 | 119 | 0 | 1500 | 0 | 0 | 1654 | 0.7393722 | 0.8741275
0.00089 |  | 73650 |  |  | 0 | 0 | 25 | 0 | 0 | 150 | 0 | 85 | 0 | 1500 | 0 | 0 | 1662 | 0.7774039 | 0.9081438
0.00076 |  | 70400 |  |  | 0 | 0 | 25 | 0 | 0 | 150 | 0 | 92 | 0 | 1500 | 0 | 0 | 1642 | 0.7616045 | 0.8730336
0.00079 |  | 70100 |  |  | 0 | 0 | 50 | 0 | 0 | 150 | 0 | 92 | 0 | 1500 | 0 | 0 | 1683 | 0.7325781 | 0.8759884
0.00088 |  | 71250 |  |  | 0 | 0 | 25 | 0 | 0 | 150 | 0 | 85 | 0 | 1500 | 0 | 0 | 1671 | 0.7544399 | 0.8831916
0.00092 |  | 71450 |  |  | 0 | 0 | 25 | 0 | 0 | 150 | 0 | 85 | 0 | 1500 | 0 | 0 | 1686 | 0.7419239 | 0.8848295
0.00038 |  | 73700 |  |  | 0 | 0 | 0 | 0 | 0 | 0 | 0 | 85 | 0 | 1430 | 110 | 0 | 1664 | 0.9862651 | 0.9291034
0.00061 |  | 74750 |  |  | 0 | 0 | 25 | 0 | 0 | 0 | 0 | 78 | 0 | 1400 | 88 | 0 | 1670 | 0.926993 | 0.955033
0.00047 |  | 71750 |  |  | 0 | 0 | 50 | 0 | 0 | 0 | 0 | 80 | 0 | 1490 | 132 | 0 | 1672 | 0.9059743 | 0.901089
0.00062 |  | 71900 |  |  | 0 | 0 | 50 | 0 | 0 | 150 | 0 | 102 | 0 | 1500 | 0 | 0 | 1658 | 0.7778785 | 0.893591
0.0005 |  | 66750 |  |  | 0 | 0 | 50 | 0 | 0 | 150 | 0 | 112 | 0 | 1560 | 0 | 0 | 1670 | 0.7193165 | 0.8190012
0.00068 |  | 67900 |  |  | 0 | 0 | 50 | 0 | 0 | 150 | 0 | 100 | 0 | 1570 | 0 | 0 | 1684 | 0.7101653 | 0.8298474
0.00084 |  | 71150 |  |  | 0 | 0 | 25 | 0 | 0 | 150 | 0 | 90 | 0 | 1510 | 0 | 0 | 1692 | 0.7489154 | 0.8781391
0.00093 |  | 67750 |  |  | 0 | 0 | 25 | 0 | 0 | 150 | 0 | 90 | 0 | 1570 | 0 | 0 | 1668 | 0.6659226 | 0.8214044
0.00072 |  | 68450 |  |  | 0 | 0 | 50 | 0 | 0 | 150 | 0 | 85 | 0 | 1500 | 0 | 0 | 1663 | 0.7685662 | 0.8624581
0.00084 |  | 66450 |  |  | 0 | 0 | 50 | 0 | 0 | 0 | 0 | 85 | 0 | 1580 | 0 | 0 | 1639 | 0.6874709 | 0.813708
0.00073 |  | 71350 |  |  | 0 | 0 | 50 | 0 | 0 | 150 | 0 | 0 | 0 | 1520 | 0 | 0 | 1645 | 1.141319 | 0.9218634
0.00076 |  | 65500 |  |  | 0 | 0 | 50 | 0 | 0 | 0 | 0 | 102 | 0 | 1560 | 0 | 0 | 1676 | 0.6435248 | 0.8050748
0.00067 |  | 69800 |  |  | 0 | 0 | 50 | 0 | 0 | 0 | 0 | 108 | 0 | 1590 | 0 | 0 | 1683 | 0.7008698 | 0.8405164
0.00062 |  | 71800 |  |  | 0 | 0 | 50 | 0 | 0 | 0 | 0 | 108 | 0 | 1600 | 0 | 0 | 1692 | 0.7429806 | 0.8596695
0.00091 |  | 70400 |  |  | 0 | 0 | 50 | 0 | 0 | 180 | 0 | 85 | 0 | 1490 | 0 | 0 | 1672 | 0.717624 | 0.8826393
0.0007 |  | 65850 |  |  | 0 | 0 | 50 | 0 | 0 | 165 | 0 | 102 | 0 | 1580 | 0 | 0 | 1682 | 0.6693263 | 0.8038443
0.00073 |  | 70950 |  |  | 0 | 0 | 75 | 0 | 0 | 0 | 0 | 120 | 0 | 1580 | 0 | 0 | 1704 | 0.6274649 | 0.8558713
0.0007 |  | 70750 |  |  | 31 | 0 | 0 | 0 | 200 | 0 | 0 | 68 | 0 | 1220 | 88 | 0 | 1640 | 0.9054177 | 0.8987385
0.00065 |  | 69800 |  |  | 30 | 0 | 0 | 0 | 300 | 0 | 0 | 68 | 0 | 1180 | 88 | 0 | 1678 | 0.913293 | 0.8699076
0.00069 |  | 71400 |  |  | 32 | 0 | 0 | 0 | 200 | 0 | 0 | 72 | 0 | 1270 | 88 | 0 | 1644 | 0.895002 | 0.8886781
0.00073 |  | 76250 |  |  | 32 | 0 | 0 | 0 | 200 | 0 | 0 | 72 | 0 | 1300 | 88 | 0 | 1677 | 0.9335153 | 0.930439
0.0007 |  | 74900 |  |  | 32 | 0 | 0 | 0 | 200 | 0 | 0 | 72 | 0 | 1280 | 132 | 0 | 1660 | 0.9239722 | 0.9204995
0.00082 |  | 64000 |  |  | 0 | 0 | 0 | 0 | 0 | 0 | 0 | 75 | 0 | 1430 | 88 | 20 | 1684 | 0.7279634 | 0.8073205
0.00041 |  | 71750 |  |  | 0 | 0 | 50 | 0 | 200 | 0 | 0 | 102 | 0 | 1320 | 88 | 0 | 1645 | 0.8485666 | 0.8814965
0.00049 |  | 75450 |  |  | 0 | 0 | 50 | 0 | 200 | 0 | 0 | 95 | 0 | 1300 | 88 | 0 | 1639 | 0.8898563 | 0.9280087
0.00068 |  | 65100 |  |  | 0 | 0 | 25 | 0 | 200 | 0 | 0 | 75 | 0 | 1320 | 88 | 0 | 1638 | 0.7919127 | 0.8113649
0.00031 |  | 76700 |  |  | 0 | 0 | 50 | 0 | 200 | 0 | 0 | 110 | 0 | 1350 | 88 | 0 | 1689 | 0.9115852 | 0.9239011
0.00065 |  | 63900 |  |  | 0 | 0 | 25 | 0 | 0 | 0 | 0 | 85 | 0 | 1540 | 88 | 0 | 1643 | 0.7403901 | 0.7928236
0.00028 |  | 65700 |  |  | 0 | 0 | 50 | 0 | 200 | 0 | 0 | 102 | 0 | 1310 | 88 | 0 | 1650 | 0.8320468 | 0.8233748
0.00079 |  | 73950 |  |  | 0 | 0 | 25 | 0 | 200 | 0 | 0 | 75 | 0 | 1260 | 88 | 0 | 1688 | 0.8600977 | 0.9222619
0.00066 |  | 72650 |  |  | 0 | 0 | 25 | 0 | 200 | 0 | 0 | 85 | 0 | 1320 | 88 | 0 | 1656 | 0.8467099 | 0.887608
0.00043 |  | 74750 |  |  | 0 | 0 | 50 | 0 | 200 | 0 | 0 | 95 | 0 | 1350 | 88 | 0 | 1684 | 0.9027434 | 0.9071717
0.00038 |  | 74950 |  |  | 0 | 0 | 50 | 0 | 200 | 0 | 0 | 95 | 0 | 1390 | 88 | 0 | 1688 | 0.9204444 | 0.8979157
0.00035 |  | 73000 |  |  | 0 | 0 | 50 | 0 | 200 | 0 | 0 | 108 | 0 | 1250 | 88 | 0 | 1651 | 0.8705439 | 0.9151907
0.0007 |  | 69700 |  |  | 0 | 0 | 25 | 0 | 200 | 0 | 0 | 73 | 0 | 1210 | 88 | 0 | 1656 | 0.8587367 | 0.8948675
0.00054 |  | 69500 |  |  | 0 | 0 | 50 | 0 | 200 | 0 | 0 | 95 | 0 | 1280 | 88 | 0 | 1651 | 0.8050087 | 0.8706983
0.00074 |  | 73200 |  |  | 0 | 0 | 25 | 0 | 0 | 0 | 0 | 75 | 0 | 1400 | 88 | 0 | 1658 | 0.8693436 | 0.9371686
0.00066 |  | 69850 |  |  | 0 | 0 | 0 | 0 | 0 | 0 | 0 | 68 | 0 | 1468 | 88 | 0 | 1662 | 0.9000003 | 0.8793926
0.00068 |  | 74400 |  |  | 0 | 0 | 0 | 0 | 0 | 0 | 0 | 68 | 0 | 1492 | 88 | 0 | 1670 | 0.9420162 | 0.9197334
0.00076 |  | 75950 |  |  | 0 | 0 | 0 | 0 | 0 | 0 | 0 | 68 | 0 | 1467 | 88 | 0 | 1664 | 0.9306673 | 0.9421793
0.00072 |  | 74050 |  |  | 0 | 0 | 0 | 0 | 0 | 0 | 0 | 68 | 0 | 1438 | 88 | 0 | 1657 | 0.9275623 | 0.9317645
0.00078 |  | 73900 |  |  | 0 | 0 | 0 | 0 | 0 | 0 | 0 | 68 | 0 | 1409 | 88 | 20 | 1661 | 0.886696 | 0.9215562
0.00084 |  | 71700 |  |  | 0 | 0 | 0 | 0 | 0 | 0 | 0 | 68 | 0 | 1472 | 88 | 20 | 1663 | 0.8306724 | 0.8776602
0.00072 |  | 74100 |  |  | 0 | 0 | 0 | 0 | 0 | 0 | 0 | 68 | 0 | 1441 | 88 | 0 | 1666 | 0.9283835 | 0.9315425
0.00072 |  | 71600 |  |  | 0 | 0 | 0 | 0 | 0 | 0 | 0 | 68 | 0 | 1431 | 88 | 0 | 1679 | 0.9017379 | 0.9085259
0.00089 |  | 71300 |  |  | 0 | 0 | 0 | 0 | 0 | 0 | 0 | 51 | 0 | 1519 | 88 | 20 | 1677 | 0.8712493 | 0.8652758
0.0006 |  | 74600 |  |  | 0 | 0 | 0 | 0 | 0 | 0 | 0 | 68 | 0 | 1427 | 88 | 0 | 1657 | 0.9825213 | 0.9433096
0.00067 |  | 72250 |  |  | 0 | 0 | 0 | 0 | 0 | 0 | 0 | 85 | 0 | 1403 | 88 | 0 | 1681 | 0.8628954 | 0.9179735
0.00093 |  | 70900 |  |  | 0 | 0 | 0 | 0 | 0 | 0 | 0 | 51 | 0 | 1502 | 88 | 20 | 1656 | 0.8514395 | 0.8651325
0.00099 |  | 70200 |  |  | 0 | 0 | 0 | 0 | 0 | 0 | 0 | 51 | 0 | 1400 | 88 | 20 | 1676 | 0.8327717 | 0.888648
0.00041 |  | 69250 |  |  | 0 | 0 | 0 | 0 | 0 | 0 | 0 | 85 | 0 | 1394 | 88 | 0 | 1601 | 0.926954 | 0.8925339
0.00087 |  | 70200 |  |  | 0 | 0 | 0 | 0 | 0 | 0 | 0 | 51 | 0 | 1386 | 88 | 20 | 1671 | 0.8814426 | 0.8952193
0.0003 |  | 70100 |  |  | 0 | 0 | 0 | 0 | 0 | 0 | 0 | 94 | 0 | 1520 | 88 | 0 | 1676 | 0.9338513 | 0.8622714
0.00051 |  | 72100 |  |  | 0 | 0 | 0 | 0 | 0 | 0 | 0 | 85 | 0 | 1450 | 88 | 0 | 1660 | 0.9175733 | 0.904479
0.00061 |  | 70900 |  |  | 0 | 0 | 0 | 0 | 0 | 0 | 0 | 85 | 0 | 1560 | 88 | 0 | 1645 | 0.8506877 | 0.8554283
0.00052 |  | 71900 |  |  | 0 | 0 | 0 | 0 | 0 | 0 | 0 | 92 | 0 | 1460 | 88 | 0 | 1663 | 0.8818069 | 0.8962019
0.00056 |  | 72850 |  |  | 0 | 0 | 0 | 0 | 0 | 0 | 0 | 85 | 0 | 1460 | 88 | 0 | 1656 | 0.9050093 | 0.9082398
0.00044 |  | 72050 |  |  | 0 | 0 | 50 | 0 | 0 | 0 | 0 | 93 | 0 | 0 | 88 | 0 | 1673 | 1.046738 | 1.364076
0.00052 |  | 72000 |  |  | 0 | 0 | 50 | 0 | 0 | 0 | 0 | 78 | 0 | 1450 | 88 | 0 | 1662 | 0.9082972 | 0.9179494
0.00063 |  | 64750 |  |  | 0 | 0 | 25 | 0 | 0 | 0 | 0 | 85 | 0 | 1550 | 88 | 0 | 1651 | 0.7574073 | 0.7992388
0.00041 |  | 75400 |  |  | 0 | 0 | 50 | 0 | 0 | 0 | 0 | 93 | 0 | 1460 | 88 | 0 | 1683 | 0.9297125 | 0.9470057
0.00028 |  | 70650 |  |  | 0 | 0 | 50 | 0 | 0 | 0 | 0 | 90 | 0 | 1530 | 132 | 0 | 1723 | 0.9263441 | 0.8775918
0.00048 |  | 71650 |  |  | 0 | 0 | 50 | 0 | 0 | 0 | 0 | 93 | 0 | 1480 | 88 | 0 | 1677 | 0.8563938 | 0.8997449
0.00051 |  | 68750 |  |  | 0 | 0 | 50 | 0 | 0 | 0 | 0 | 90 | 0 | 1480 | 88 | 0 | 1663 | 0.8226321 | 0.869532
0.00047 |  | 72750 |  |  | 0 | 0 | 50 | 0 | 0 | 0 | 0 | 90 | 0 | 1490 | 88 | 0 | 1664 | 0.8831885 | 0.9094362
0.00037 |  | 71500 |  |  | 0 | 0 | 0 | 0 | 0 | 0 | 0 | 85 | 0 | 1490 | 88 | 0 | 1686 | 0.9630981 | 0.888969
0.00077 |  | 69300 |  |  | 0 | 0 | 0 | 0 | 0 | 0 | 0 | 72 | 0 | 1460 | 88 | 0 | 1684 | 0.8362986 | 0.8727094
0.00068 |  | 73150 |  |  | 0 | 0 | 0 | 0 | 0 | 0 | 0 | 72 | 0 | 1480 | 88 | 0 | 1660 | 0.912084 | 0.9083914
0.00042 |  | 73400 |  |  | 0 | 0 | 0 | 0 | 0 | 0 | 0 | 102 | 0 | 1540 | 88 | 0 | 1651 | 0.88768 | 0.8847106
0.0005 |  | 76850 |  |  | 0 | 0 | 0 | 0 | 0 | 0 | 0 | 85 | 0 | 1500 | 88 | 0 | 1677 | 0.9713316 | 0.9396227
0.00086 |  | 75250 |  |  | 0 | 0 | 0 | 0 | 0 | 0 | 0 | 68 | 0 | 1440 | 88 | 0 | 1656 | 0.885731 | 0.9410733
0.00076 |  | 73450 |  |  | 0 | 0 | 0 | 0 | 0 | 0 | 0 | 0 | 0 | 1460 | 88 | 0 | 1684 | 1.1817 | 0.9468258
0.00065 |  | 73000 |  |  | 0 | 0 | 0 | 0 | 0 | 0 | 0 | 56 | 0 | 1360 | 88 | 0 | 1697 | 1.003762 | 0.9520811
0.0008 |  | 67300 |  |  | 0 | 0 | 0 | 0 | 0 | 0 | 0 | 88 | 0 | 1450 | 88 | 0 | 1672 | 0.7365798 | 0.8471887
0.00052 |  | 72550 |  |  | 0 | 0 | 0 | 0 | 0 | 0 | 0 | 102 | 0 | 1580 | 88 | 0 | 1620 | 0.8318026 | 0.8607598
0.00039 |  | 72400 |  |  | 0 | 0 | 0 | 0 | 0 | 0 | 0 | 85 | 0 | 1430 | 88 | 0 | 1661 | 0.9707681 | 0.9161997
0.00069 |  | 69950 |  |  | 0 | 0 | 0 | 0 | 0 | 0 | 0 | 68 | 0 | 1331 | 88 | 0 | 1661 | 0.9049904 | 0.9223731
0.00071 |  | 67500 |  |  | 0 | 0 | 0 | 0 | 0 | 0 | 0 | 68 | 0 | 1422 | 88 | 0 | 1649 | 0.8577551 | 0.8676402
0.00069 |  | 71600 |  |  | 0 | 0 | 0 | 0 | 0 | 0 | 0 | 68 | 0 | 1422 | 88 | 0 | 1640 | 0.9120504 | 0.9111144
0.0007 |  | 70300 |  |  | 0 | 0 | 0 | 0 | 0 | 0 | 0 | 68 | 0 | 1413 | 88 | 0 | 1651 | 0.894962 | 0.9002171
0.00065 |  | 71050 |  |  | 0 | 0 | 0 | 0 | 0 | 0 | 0 | 85 | 0 | 1409 | 88 | 0 | 1676 | 0.8560209 | 0.903734
0.00056 |  | 69700 |  |  | 0 | 0 | 0 | 0 | 0 | 0 | 0 | 68 | 0 | 1399 | 88 | 20 | 1640 | 0.9252081 | 0.8841781
0.00078 |  | 71900 |  |  | 0 | 0 | 0 | 0 | 0 | 0 | 0 | 68 | 0 | 1310 | 88 | 20 | 1672 | 0.8758858 | 0.9314029
0.00051 |  | 64550 |  |  | 0 | 0 | 0 | 0 | 0 | 0 | 0 | 85 | 0 | 2817 | 88 | 0 | 1651 | 0.6732198 | 0.4002829
0.00067 |  | 71800 |  |  | 0 | 0 | 0 | 0 | 0 | 0 | 0 | 68 | 0 | 1408 | 88 | 0 | 1664 | 0.9254329 | 0.9184428
0.00065 |  | 72600 |  |  | 0 | 0 | 0 | 0 | 0 | 0 | 0 | 68 | 0 | 1396 | 88 | 0 | 1681 | 0.9450007 | 0.931341
0.00074 |  | 67650 |  |  | 0 | 0 | 0 | 0 | 0 | 0 | 0 | 68 | 0 | 1418 | 88 | 0 | 1676 | 0.8498662 | 0.870428
0.0007 |  | 69950 |  |  | 0 | 0 | 0 | 0 | 0 | 0 | 0 | 68 | 0 | 1441 | 88 | 0 | 1668 | 0.8888506 | 0.8881748
0.00094 |  | 70500 |  |  | 0 | 0 | 0 | 0 | 0 | 0 | 0 | 51 | 0 | 1428 | 88 | 20 | 1686 | 0.8533944 | 0.8842934
0.00092 |  | 64300 |  |  | 0 | 0 | 0 | 0 | 0 | 0 | 0 | 51 | 0 | 1501 | 88 | 20 | 1689 | 0.7820361 | 0.7966515
0.00081 |  | 71800 |  |  | 0 | 0 | 0 | 0 | 0 | 0 | 0 | 68 | 0 | 1425 | 88 | 20 | 1658 | 0.8487424 | 0.8937857
0.00051 |  | 71500 |  |  | 0 | 0 | 0 | 0 | 0 | 0 | 0 | 102 | 0 | 1243 | 88 | 0 | 1689 | 0.8670263 | 0.9558749
0.00044 |  | 60400 |  |  | 0 | 0 | 0 | 0 | 0 | 0 | 0 | 85 | 0 | 1500 | 88 | 0 | 1657 | 0.8051755 | 0.7667824
0.00051 |  | 73900 |  |  | 0 | 0 | 0 | 0 | 0 | 0 | 0 | 85 | 0 | 1470 | 88 | 0 | 1679 | 0.9371549 | 0.9176497
0.00034 |  | 74350 |  |  | 0 | 0 | 0 | 0 | 0 | 0 | 0 | 96 | 0 | 1500 | 88 | 0 | 1666 | 0.9602415 | 0.9115168
0.00022 |  | 71700 |  |  | 0 | 0 | 0 | 0 | 0 | 0 | 0 | 93 | 0 | 1500 | 88 | 0 | 1657 | 0.9889123 | 0.8869508
0.00027 |  | 71800 |  |  | 0 | 0 | 1530 | 0 | 0 | 0 | 0 | 93 | 0 | 0 | 88 | 0 | 1655 | 0.136422 | 1.712177
0.00024 |  | 71250 |  |  | 0 | 0 | 0 | 0 | 0 | 0 | 0 | 102 | 0 | 1520 | 88 | 0 | 1693 | 0.9391926 | 0.8725663
0.00067 |  | 72700 |  |  | 0 | 0 | 0 | 0 | 0 | 0 | 0 | 68 | 0 | 1410 | 88 | 0 | 1650 | 0.9345951 | 0.9270374
0.00058 |  | 71800 |  |  | 0 | 0 | 25 | 0 | 0 | 0 | 0 | 78 | 0 | 1430 | 88 | 0 | 1659 | 0.9008552 | 0.9149483
0.00032 |  | 71200 |  |  | 0 | 0 | 50 | 0 | 0 | 0 | 0 | 102 | 0 | 1530 | 88 | 0 | 1668 | 0.8713431 | 0.8786295
0.00055 |  | 73100 |  |  | 0 | 0 | 25 | 0 | 0 | 0 | 0 | 88 | 0 | 0 | 88 | 0 | 1667 | 1.051787 | 1.36912
0.00046 |  | 72750 |  |  | 0 | 0 | 50 | 0 | 0 | 0 | 0 | 92 | 0 | 1460 | 88 | 0 | 1657 | 0.8819633 | 0.9179644
0.00065 |  | 68550 |  |  | 0 | 0 | 50 | 0 | 0 | 0 | 0 | 70 | 0 | 1520 | 132 | 0 | 1688 | 0.8366356 | 0.859024
0.00028 |  | 71800 |  |  | 0 | 0 | 100 | 0 | 0 | 0 | 0 | 90 | 0 | 1560 | 132 | 0 | 1677 | 0.900157 | 0.8912377
0.00057 |  | 68950 |  |  | 0 | 0 | 75 | 0 | 0 | 0 | 0 | 70 | 0 | 1520 | 132 | 0 | 1667 | 0.8549869 | 0.8702476
0.0009 |  | 71400 |  |  | 0 | 0 | 25 | 0 | 0 | 20 | 0 | 44 | 0 | 1360 | 132 | 0 | 1671 | 0.9104215 | 0.9385817
0.00068 |  | 65400 |  |  | 0 | 0 | 50 | 0 | 0 | 0 | 0 | 68 | 0 | 1440 | 132 | 0 | 1668 | 0.8047329 | 0.8504665
0.00068 |  | 70200 |  |  | 0 | 0 | 50 | 0 | 0 | 0 | 0 | 68 | 0 | 1440 | 132 | 0 | 1688 | 0.8610637 | 0.9015253
0.00074 |  | 66050 |  |  | 0 | 0 | 0 | 0 | 0 | 0 | 0 | 68 | 0 | 1570 | 132 | 0 | 1655 | 0.8055635 | 0.8037965
0.00068 |  | 72700 |  |  | 0 | 0 | 50 | 0 | 0 | 0 | 0 | 68 | 0 | 1500 | 176 | 0 | 1688 | 0.8757167 | 0.9071438
0.00085 |  | 71150 |  |  | 0 | 0 | 0 | 0 | 0 | 0 | 0 | 68 | 0 | 0 | 132 | 0 | 1677 | 1.002602 | 1.343281
0.00085 |  | 71300 |  |  | 0 | 0 | 0 | 0 | 0 | 0 | 0 | 51 | 0 | 1400 | 132 | 0 | 1712 | 0.9149927 | 0.9181021
0.00035 |  | 64350 |  |  | 0 | 0 | 0 | 0 | 0 | 0 | 0 | 85 | 0 | 1610 | 132 | 0 | 1666 | 0.8668318 | 0.7741084
0.00056 |  | 73900 |  |  | 0 | 0 | 50 | 0 | 0 | 0 | 0 | 85 | 0 | 1600 | 132 | 0 | 1662 | 0.8613527 | 0.8855941
0.0009 |  | 71200 |  |  | 32 | 0 | 25 | 0 | 0 | 0 | 0 | 68 | 0 | 1420 | 132 | 0 | 1666 | 0.8029358 | 0.907703
0.00051 |  | 67950 |  |  | 40 | 0 | 50 | 0 | 0 | 0 | 0 | 68 | 0 | 1500 | 132 | 0 | 1689 | 0.8955775 | 0.8624714
0.00048 |  | 74300 |  |  | 40 | 0 | 0 | 0 | 0 | 0 | 0 | 85 | 0 | 1490 | 132 | 0 | 1620 | 0.9402998 | 0.9129144
0.00034 |  | 69850 |  |  | 40 | 0 | 0 | 0 | 0 | 0 | 0 | 80 | 0 | 1500 | 132 | 0 | 1676 | 0.9675364 | 0.8687844
0.00056 |  | 70750 |  |  | 0 | 0 | 50 | 0 | 0 | 0 | 0 | 92 | 0 | 1450 | 88 | 0 | 1672 | 0.8216882 | 0.8983262
0.00048 |  | 71300 |  |  | 0 | 0 | 50 | 0 | 0 | 0 | 0 | 102 | 0 | 1460 | 88 | 0 | 1633 | 0.8150469 | 0.8976061
0.00045 |  | 73250 |  |  | 0 | 0 | 50 | 0 | 0 | 0 | 0 | 102 | 0 | 1480 | 88 | 0 | 1651 | 0.8481293 | 0.9129212
0.00045 |  | 72700 |  |  | 0 | 0 | 50 | 0 | 0 | 0 | 0 | 102 | 0 | 1490 | 88 | 0 | 1638 | 0.8398188 | 0.9037505
0.00049 |  | 73400 |  |  | 0 | 0 | 50 | 0 | 0 | 0 | 0 | 92 | 0 | 1510 | 88 | 0 | 1684 | 0.8735939 | 0.9092663
0.00043 |  | 75600 |  |  | 0 | 0 | 25 | 0 | 0 | 0 | 0 | 90 | 0 | 1440 | 88 | 0 | 1664 | 0.9538425 | 0.9499338
0.00065 |  | 71900 |  |  | 0 | 0 | 25 | 0 | 0 | 0 | 0 | 85 | 0 | 1500 | 88 | 0 | 1660 | 0.8377991 | 0.8900087
0.00065 |  | 77400 |  |  | 0 | 0 | 25 | 0 | 0 | 0 | 0 | 75 | 0 | 1380 | 88 | 0 | 1649 | 0.9547296 | 0.9892635
0.00094 |  | 72900 |  |  | 0 | 0 | 0 | 0 | 0 | 0 | 0 | 72 | 0 | 1530 | 88 | 20 | 1665 | 0.7820673 | 0.868748
0.0006 |  | 78250 |  |  | 0 | 0 | 25 | 0 | 0 | 0 | 0 | 87 | 0 | 1430 | 88 | 0 | 1649 | 0.929485 | 0.9786611
0.00065 |  | 73500 |  |  | 0 | 0 | 25 | 0 | 0 | 0 | 0 | 80 | 0 | 1420 | 88 | 0 | 1642 | 0.8845608 | 0.9334561
0.00038 |  | 72200 |  |  | 0 | 0 | 50 | 0 | 0 | 0 | 0 | 97 | 0 | 1480 | 88 | 0 | 1804 | 0.8942318 | 0.9083762
0.00094 |  | 73500 |  |  | 0 | 0 | 25 | 0 | 0 | 0 | 0 | 60 | 0 | 1430 | 88 | 0 | 1656 | 0.8514427 | 0.9333811
0.00082 |  | 73100 |  |  | 0 | 0 | 0 | 0 | 0 | 0 | 0 | 60 | 0 | 1370 | 88 | 20 | 1667 | 0.8992659 | 0.9279129
0.00052 |  | 68100 |  |  | 0 | 0 | 25 | 0 | 0 | 0 | 0 | 85 | 0 | 1500 | 88 | 0 | 1661 | 0.8456526 | 0.8524469
0.00076 |  | 75800 |  |  | 0 | 0 | 0 | 0 | 0 | 0 | 0 | 68 | 0 | 2996 | 88 | 0 | 1660 | 0.7528215 | 0.4658904
0.00058 |  | 78100 |  |  | 0 | 0 | 0 | 0 | 0 | 0 | 0 | 85 | 0 | 1366 | 88 | 0 | 1660 | 0.9683565 | 0.992516
0.00069 |  | 69800 |  |  | 0 | 0 | 0 | 0 | 0 | 0 | 0 | 68 | 0 | 1426 | 88 | 0 | 1684 | 0.8938603 | 0.8917647
0.00064 |  | 72100 |  |  | 0 | 0 | 0 | 0 | 0 | 0 | 0 | 85 | 0 | 1459 | 88 | 0 | 1672 | 0.8659896 | 0.8994072
0.00069 |  | 74650 |  |  | 0 | 0 | 0 | 0 | 0 | 0 | 0 | 68 | 0 | 1447 | 88 | 0 | 1672 | 0.9462399 | 0.9361868
0.00068 |  | 70650 |  |  | 0 | 0 | 0 | 0 | 0 | 0 | 0 | 68 | 0 | 1445 | 88 | 0 | 1676 | 0.9048388 | 0.8948695
0.00051 |  | 71350 |  |  | 0 | 0 | 0 | 0 | 0 | 0 | 0 | 85 | 0 | 2913 | 88 | 0 | 1656 | 0.7404422 | 0.4423456
0.00067 |  | 75800 |  |  | 0 | 0 | 0 | 0 | 0 | 0 | 0 | 68 | 0 | 1466 | 88 | 0 | 1679 | 0.9655943 | 0.942954
0.00069 |  | 72950 |  |  | 0 | 0 | 0 | 0 | 0 | 0 | 0 | 68 | 0 | 1364 | 88 | 0 | 1661 | 0.9355778 | 0.943789
0.00088 |  | 68550 |  |  | 0 | 0 | 0 | 0 | 0 | 0 | 0 | 51 | 0 | 1436 | 88 | 20 | 1676 | 0.8531614 | 0.8621927
0.00034 |  | 71500 |  |  | 0 | 0 | 0 | 0 | 0 | 0 | 0 | 85 | 0 | 1425 | 88 | 0 | 1694 | 0.982949 | 0.9098889
0.00061 |  | 71400 |  |  | 0 | 0 | 0 | 0 | 0 | 0 | 0 | 102 | 0 | 1512 | 88 | 0 | 1674 | 0.7944599 | 0.8690766
0.00066 |  | 71550 |  |  | 0 | 0 | 0 | 0 | 0 | 0 | 0 | 85 | 0 | 1378 | 88 | 0 | 1705 | 0.863279 | 0.9190247