## Sheet1
钢号 | 转炉终点温度 | 转炉终点C | 转炉终点Mn | 转炉终点S | 转炉终点P | 转炉终点Si | 钢水净重 | 连铸正样C | 连铸正样Mn | 连铸正样S | 连铸正样P | 连铸正样Si | 低铝硅铁 | 钒铁(FeV50-A) | 钒铁(FeV50-B) | 硅铝钙 | 硅铝合金FeAl30Si25 | 硅铝锰合金球 | 硅锰面（硅锰渣） | 硅铁(合格块) | 硅铁FeSi75-B | 石油焦增碳剂 | 锰硅合金FeMn64Si27(合格块) | 锰硅合金FeMn68Si18(合格块) | 碳化硅(55%) | 硅钙碳脱氧剂 | C收得率 | Mn收得率 | S收得率 | P收得率 | Si收得率
HRB400B | 1644 | 0.00065 | 0.0011 | 0.0003 | 0.00014 | 0.004 | 74400 | 0.0023 | 0.0133 | 0.0003 | 0.00019 | 0.0033 | 0 | 0 | 0 | 25 | 0 | 0 | 0 | 0 | 0 | 85 | 1547 | 0 | 88 | 0 | 0.9140798 | 0.883638 | 0 | 0.1414502 | -0.988254
HRB400B | 1543 | 0.00077 | 0.0011 | 0.00039 | 0.00021 | 0.004 | 74200 | 0.0023 | 0.0137 | 0.0003 | 0.00027 | 0.0038 | 0 | 0 | 0 | 25 | 0 | 0 | 0 | 0 | 0 | 68 | 1530 | 0 | 132 | 0 | 0.867339 | 0.9202693 | -0.006573352 | 0.1711649 | -0.226185
HRB400B | 1684 | 0.00035 | 0.0011 | 0.00024 | 0.0002 | 0.004 | 78250 | 0.0023 | 0.013 | 0.00027 | 0.00021 | 0.0035 | 0 | 0 | 0 | 75 | 0 | 0 | 0 | 0 | 0 | 90 | 0 | 1450 | 132 | 0 | 1.012861 | 0.9671531 | 0.002438201 | 0.03174442 | -0.6089494
HRB400B | 1674 | 0.00048 | 0.0012 | 0.00036 | 0.0003 | 0.004 | 73600 | 0.0022 | 0.0131 | 0.00038 | 0.00026 | 0.0037 | 0 | 0 | 0 | 50 | 0 | 0 | 0 | 0 | 0 | 85 | 0 | 1450 | 132 | 0 | 0.8679602 | 0.9096801 | 0.001528874 | -0.119432 | -0.3436576
HRB400B | 1800 | 0.00036 | 0.0009 | 0.00028 | 0.00025 | 0.004 | 72400 | 0.0024 | 0.0133 | 0.00027 | 0.00025 | 0.0038 | 0 | 0 | 0 | 75 | 0 | 0 | 0 | 0 | 0 | 90 | 0 | 1450 | 132 | 0 | 0.9803916 | 0.932447 | -0.0007519734 | 0 | -0.2253696
HRB400B | 1660 | 0.00022 | 0.0007 | 0.00038 | 0.00014 | 0.004 | 70350 | 0.0023 | 0.0132 | 0.00035 | 0.00017 | 0.0037 | 0 | 0 | 0 | 75 | 0 | 0 | 0 | 0 | 0 | 90 | 0 | 1450 | 132 | 0 | 0.971311 | 0.9133517 | -0.002192044 | 0.08561866 | -0.3284825
HRB400B | 1654 | 0.0007 | 0.0012 | 0.0002 | 0.00013 | 0.004 | 77800 | 0.0023 | 0.0128 | 0.00035 | 0.00028 | 0.0034 | 0 | 0 | 0 | 50 | 0 | 0 | 0 | 0 | 0 | 58 | 0 | 1500 | 132 | 0 | 1.030634 | 0.9061044 | 0.01171687 | 0.4576471 | -0.7170507
HRB400B | 1666 | 0.00063 | 0.0014 | 0.00025 | 0.00031 | 0.004 | 73050 | 0.0024 | 0.0134 | 0.00028 | 0.00026 | 0.0038 | 0 | 0 | 0 | 50 | 0 | 0 | 0 | 0 | 0 | 80 | 0 | 1450 | 132 | 0 | 0.9166856 | 0.9104695 | 0.002276174 | -0.1481744 | -0.227393
HRB400B | 1666 | 0.00106 | 0.0009 | 0.00022 | 0.00012 | 0.004 | 74300 | 0.0022 | 0.0135 | 0.00031 | 0.00028 | 0.0038 | 0 | 0 | 0 | 25 | 0 | 0 | 0 | 0 | 0 | 58 | 0 | 1580 | 132 | 0 | 0.6934829 | 0.8923479 | 0.006373913 | 0.4425912 | -0.2235931
HRB400B | 1658 | 0.00043 | 0.0011 | 0.00028 | 0.00021 | 0.004 | 74850 | 0.0024 | 0.0132 | 0.00028 | 0.00022 | 0.0036 | 0 | 0 | 0 | 75 | 0 | 0 | 220 | 0 | 0 | 85 | 0 | 1330 | 132 | 0 | 0.9993528 | 0.8799893 | 0 | 0.02840607 | -0.4539803
HRB400B | 1662 | 0.0005 | 0.0016 | 0.00023 | 0.0003 | 0.004 | 81350 | 0.0023 | 0.0136 | 0.00023 | 0.00034 | 0.0037 | 0 | 0 | 0 | 75 | 0 | 0 | 220 | 0 | 0 | 85 | 0 | 1490 | 132 | 0 | 0.974446 | 0.8597548 | 0 | 0.1119367 | -0.3553954
HRB400B | 1660 | 0.00042 | 0.0013 | 0.00024 | 0.00027 | 0.004 | 73850 | 0.0023 | 0.0135 | 0.00027 | 0.00031 | 0.0037 | 0 | 0 | 0 | 50 | 0 | 0 | 200 | 0 | 0 | 85 | 0 | 1590 | 132 | 0 | 0.9156367 | 0.7580349 | 0.00186402 | 0.09707525 | -0.3163644
HRB400B | 1670 | 0.00072 | 0.0015 | 0.00027 | 0.00033 | 0.004 | 74200 | 0.0023 | 0.0135 | 0.00028 | 0.00027 | 0.0037 | 0 | 0 | 0 | 25 | 0 | 0 | 220 | 0 | 0 | 68 | 0 | 1310 | 0 | 0 | 1.284215 | 0.876447 | 0.0007303725 | -0.1711649 | -0.8558247
HRB400B | 1655 | 0.00046 | 0.001 | 0.00032 | 0.00041 | 0.003 | 70000 | 0.0022 | 0.0131 | 0.0003 | 0.00031 | 0.0039 | 0 | 0 | 0 | 75 | 0 | 0 | 0 | 0 | 0 | 85 | 0 | 1520 | 132 | 0 | 0.828346 | 0.8392121 | -0.001387127 | -0.2708978 | 0.9627139
HRB400B | 1651 | 0.00041 | 0.0011 | 0.00037 | 0.00028 | 0.003 | 70000 | 0.0023 | 0.0131 | 0.00037 | 0.00029 | 0.0036 | 0 | 0 | 0 | 50 | 0 | 0 | 200 | 0 | 0 | 93 | 0 | 1400 | 132 | 0 | 0.8476422 | 0.7906627 | 0 | 0.02573529 | 0.6287425
HRB400B | 1679 | 0.0004 | 0.0013 | 0.00021 | 0.00026 | 0.003 | 70100 | 0.0024 | 0.0136 | 0.00027 | 0.00029 | 0.0037 | 0 | 0 | 0 | 50 | 0 | 0 | 200 | 0 | 0 | 90 | 0 | 1300 | 132 | 0 | 0.9254125 | 0.8656928 | 0.004222892 | 0.08247059 | 0.7537634
HRB400B | 1618 | 0.00054 | 0.0012 | 0.00026 | 0.00033 | 0.003 | 67400 | 0.0023 | 0.0131 | 0.00028 | 0.00023 | 0.0036 | 0 | 0 | 0 | 50 | 0 | 0 | 200 | 0 | 0 | 102 | 0 | 1450 | 132 | 0 | 0.7164583 | 0.7320737 | 0.001230376 | -0.2402852 | 0.5977827
HRB400B | 1643 | 0.00067 | 0.0011 | 0.00031 | 0.00019 | 0.004 | 64700 | 0.0024 | 0.0129 | 0.00032 | 0.0002 | 0.0037 | 0 | 0 | 0 | 25 | 0 | 0 | 200 | 0 | 0 | 75 | 0 | 1270 | 132 | 0 | 0.819467 | 0.7821695 | 0.0006628555 | 0.02589036 | -0.3005109
HRB400B | 1662 | 0.00067 | 0.0012 | 0.00038 | 0.00021 | 0.004 | 69800 | 0.0023 | 0.0131 | 0.00033 | 0.00035 | 0.0036 | 0 | 0 | 0 | 25 | 0 | 0 | 200 | 0 | 0 | 75 | 0 | 1430 | 132 | 0 | 0.8166966 | 0.767444 | -0.003224555 | 0.3526525 | -0.4147972
HRB400B | 1661 | 0.00067 | 0.0014 | 0.00035 | 0.00035 | 0.003 | 63300 | 0.0023 | 0.013 | 0.00029 | 0.00023 | 0.0037 | 0 | 0 | 0 | 25 | 0 | 0 | 200 | 0 | 0 | 75 | 0 | 1280 | 132 | 0 | 0.7544531 | 0.7471915 | -0.003864783 | -0.3019078 | 0.6842187
HRB400B | 1646 | 0.00067 | 0.0011 | 0.00035 | 0.00028 | 0.004 | 70100 | 0.0022 | 0.0129 | 0.00037 | 0.00029 | 0.0037 | 0 | 0 | 0 | 0 | 0 | 0 | 200 | 0 | 0 | 70 | 0 | 1340 | 132 | 0 | 0.8065348 | 0.8089305 | 0.001371069 | 0.02677617 | -0.319702
HRB400B | 1645 | 0.00068 | 0.0014 | 0.00026 | 0.00032 | 0.003 | 67500 | 0.0022 | 0.0131 | 0.00039 | 0.00025 | 0.0038 | 0 | 0 | 0 | 25 | 0 | 0 | 200 | 0 | 0 | 68 | 0 | 1330 | 132 | 0 | 0.7838643 | 0.7773742 | 0.008637491 | -0.1816609 | 0.8230453
HRB400B | 1642 | 0.00034 | 0.001 | 0.00034 | 0.00022 | 0.003 | 70000 | 0.0024 | 0.013 | 0.00037 | 0.00026 | 0.0037 | 0 | 0 | 0 | 50 | 0 | 0 | 200 | 0 | 0 | 93 | 0 | 1300 | 132 | 0 | 0.9340588 | 0.8433735 | 0.002108434 | 0.1098039 | 0.7526882
HRB400B | 1648 | 0.00097 | 0.0015 | 0.00018 | 0.00029 | 0.003 | 68400 | 0.0024 | 0.0133 | 0.00035 | 0.00019 | 0.0039 | 0 | 0 | 0 | 25 | 0 | 0 | 200 | 0 | 0 | 51 | 0 | 1230 | 132 | 0 | 0.8665899 | 0.8500295 | 0.01224619 | -0.2813657 | 0.9632295
HRB400B | 1662 | 0.00067 | 0.0011 | 0.00041 | 0.00027 | 0.002 | 62900 | 0.0023 | 0.013 | 0.00038 | 0.00022 | 0.0037 | 0 | 0 | 0 | 50 | 0 | 0 | 200 | 0 | 0 | 68 | 0 | 1310 | 132 | 0 | 0.7853466 | 0.7465391 | -0.001882031 | -0.1225166 | 1.638272
HRB400B | 1689 | 0.00138 | 0.0011 | 0.00016 | 0.00021 | 0.002 | 63500 | 0.0024 | 0.0133 | 0.00031 | 0.00022 | 0.0037 | 0 | 0 | 0 | 0 | 0 | 0 | 200 | 0 | 0 | 34 | 0 | 1300 | 132 | 20 | 0.6334236 | 0.7778112 | 0.009563253 | 0.02490196 | 1.550697
HRB400B | 1660 | 0.00065 | 0.0008 | 0.00029 | 0.00015 | 0.002 | 66400 | 0.0024 | 0.013 | 0.00032 | 0.0002 | 0.0036 | 0 | 0 | 0 | 25 | 0 | 0 | 200 | 0 | 0 | 75 | 0 | 1250 | 132 | 0 | 0.852844 | 0.8413793 | 0.002068966 | 0.1346856 | 1.653541
HRB400B | 1652 | 0.00071 | 0.0009 | 0.0003 | 0.00024 | 0.003 | 71500 | 0.0024 | 0.0134 | 0.00032 | 0.00025 | 0.0036 | 0 | 0 | 0 | 25 | 0 | 0 | 200 | 0 | 0 | 68 | 0 | 1350 | 132 | 0 | 0.9207879 | 0.8683929 | 0.001389429 | 0.02713472 | 0.6504928
HRB400B | 1707 | 0.00085 | 0.0013 | 0.00028 | 0.00022 | 0.003 | 72800 | 0.0023 | 0.0135 | 0.00032 | 0.00034 | 0.004 | 0 | 0 | 0 | 0 | 0 | 0 | 0 | 0 | 0 | 51 | 1553 | 0 | 132 | 20 | 0.8835333 | 0.8612945 | 0.002823916 | 0.3308966 | 1.032407
HRB400B | 1668 | 0.00066 | 0.0009 | 0.00036 | 0.00024 | 0.002 | 70000 | 0.0023 | 0.0132 | 0.00032 | 0.00029 | 0.0035 | 0 | 0 | 0 | 25 | 0 | 0 | 0 | 0 | 0 | 68 | 1545 | 0 | 132 | 0 | 0.875367 | 0.8392794 | -0.002729364 | 0.1332572 | 1.59417
HRB400B | 1677 | 0.00034 | 0.0007 | 0.00043 | 0.00028 | 0.002 | 70600 | 0.0024 | 0.0135 | 0.0003 | 0.00025 | 0.0036 | 0 | 0 | 0 | 50 | 0 | 0 | 0 | 0 | 0 | 85 | 1508 | 0 | 132 | 0 | 0.9904656 | 0.9024959 | -0.009165974 | -0.08261819 | 1.731559
HRB400B | 1689 | 0.0007 | 0.0011 | 0.00039 | 0.00032 | 0.002 | 74400 | 0.0023 | 0.013 | 0.00032 | 0.00029 | 0.0036 | 0 | 0 | 0 | 25 | 0 | 0 | 0 | 0 | 0 | 68 | 1496 | 0 | 132 | 0 | 0.9134999 | 0.8912924 | -0.005242897 | -0.08776345 | 1.830483
HRB400B | 1667 | 0.00072 | 0.0011 | 0.00027 | 0.00017 | 0 | 70000 | 0.0024 | 0.013 | 0.00031 | 0.00024 | 0.0036 | 0 | 0 | 0 | 50 | 0 | 0 | 0 | 0 | 0 | 68 | 0 | 0 | 132 | 0 | 1.121281 | 0 | 0 | 0 | 6.363636
HRB400B | 1651 | 0.0003 | 0.0005 | 0.00043 | 0.00016 | 0.003 | 71750 | 0.0023 | 0.0135 | 0.00035 | 0.00029 | 0.0038 | 0 | 0 | 0 | 75 | 0 | 0 | 0 | 0 | 0 | 85 | 0 | 1450 | 132 | 0 | 0.9838876 | 0.9687889 | -0.005961778 | 0.3783976 | 0.8933852
HRB400B | 1648 | 0.00066 | 0.0011 | 0.00029 | 0.00021 | 0.004 | 74750 | 0.0024 | 0.0128 | 0.0003 | 0.00022 | 0.0036 | 0 | 0 | 0 | 25 | 0 | 0 | 0 | 0 | 0 | 68 | 0 | 1450 | 132 | 0 | 1.00413 | 0.9083662 | 0.0007763814 | 0.03032454 | -0.4653696
HRB400B | 1677 | 0.00073 | 0.0013 | 0.00028 | 0.00032 | 0.003 | 71700 | 0.0024 | 0.0135 | 0.00028 | 0.00024 | 0.0037 | 0 | 0 | 0 | 25 | 0 | 0 | 0 | 0 | 0 | 68 | 0 | 1480 | 132 | 0 | 0.9207859 | 0.8901213 | 0 | -0.2279809 | 0.7750154
HRB400B | 1656 | 0.00054 | 0.0014 | 0.00036 | 0.00033 | 0.002 | 76100 | 0.0023 | 0.0134 | 0.00038 | 0.00032 | 0.0036 | 0 | 0 | 0 | 50 | 0 | 0 | 0 | 0 | 0 | 80 | 0 | 1530 | 132 | 0 | 0.9404958 | 0.8988897 | 0.001498149 | -0.02925798 | 1.855815
HRB400B | 1672 | 0.00049 | 0.0014 | 0.00037 | 0.00027 | 0.003 | 72250 | 0.0023 | 0.0128 | 0.00026 | 0.00018 | 0.0035 | 0 | 0 | 0 | 50 | 0 | 0 | 0 | 0 | 0 | 85 | 0 | 1540 | 132 | 0 | 0.8873151 | 0.8054784 | -0.00777216 | -0.2483766 | 0.5491791
HRB400B | 1678 | 0.00033 | 0.0009 | 0.00026 | 0.00016 | 0.003 | 72600 | 0.0022 | 0.0132 | 0.00028 | 0.0002 | 0.0036 | 0 | 0 | 0 | 50 | 0 | 0 | 0 | 0 | 0 | 85 | 0 | 1460 | 132 | 0 | 0.9297493 | 0.9211297 | 0.001497772 | 0.1170024 | 0.6761875
HRB400B | 1640 | 0.00101 | 0.001 | 0.00035 | 0.00012 | 0.002 | 70500 | 0.0023 | 0.0134 | 0.00027 | 0.00016 | 0.0038 | 0 | 0 | 0 | 0 | 0 | 0 | 0 | 0 | 0 | 51 | 0 | 1450 | 132 | 20 | 0.7725283 | 0.9079767 | -0.005857914 | 0.1144016 | 1.845447
HRB400B | 1651 | 0.00072 | 0.0006 | 0.00036 | 0.0001 | 0.002 | 70450 | 0.0024 | 0.0129 | 0.00032 | 0.00017 | 0.0035 | 0 | 0 | 0 | 25 | 0 | 0 | 0 | 0 | 0 | 68 | 0 | 1440 | 132 | 0 | 0.9149351 | 0.9062657 | -0.002947205 | 0.2014502 | 1.64911
HRB400B | 1656 | 0.00076 | 0.0007 | 0.00044 | 0.00012 | 0.002 | 71150 | 0.0023 | 0.0127 | 0.00033 | 0.00014 | 0.0035 | 0 | 0 | 0 | 25 | 0 | 0 | 0 | 0 | 0 | 68 | 0 | 1460 | 132 | 0 | 0.8448034 | 0.8807146 | -0.008073218 | 0.0573328 | 1.656706
HRB400B | 1661 | 0.00069 | 0.0007 | 0.00033 | 0.00016 | 0.002 | 69950 | 0.0023 | 0.0133 | 0.00033 | 0.0002 | 0.0037 | 0 | 0 | 0 | 25 | 0 | 0 | 0 | 0 | 0 | 68 | 0 | 1500 | 132 | 0 | 0.863779 | 0.8849096 | 0 | 0.1097255 | 1.826651
HRB400B | 1667 | 0.00073 | 0.001 | 0.00025 | 0.00019 | 0.003 | 70300 | 0.0023 | 0.0133 | 0.00035 | 0.00023 | 0.0035 | 0 | 0 | 0 | 25 | 0 | 0 | 0 | 0 | 0 | 51 | 0 | 1400 | 132 | 0 | 0.982298 | 0.9301743 | 0.007562392 | 0.1181513 | 0.5544164
HRB400B | 1693 | 0.00072 | 0.001 | 0.00026 | 0.0002 | 0.003 | 69250 | 0.0024 | 0.0135 | 0.00027 | 0.00021 | 0.0039 | 0 | 0 | 0 | 25 | 0 | 0 | 0 | 0 | 0 | 68 | 0 | 1420 | 132 | 0 | 0.9017207 | 0.9180649 | 0.0007344519 | 0.02868683 | 0.9778004
HRB400B | 1656 | 0.00108 | 0.0013 | 0.00023 | 0.00033 | 0.003 | 75200 | 0.0024 | 0.0133 | 0.00028 | 0.00029 | 0.0037 | 0 | 0 | 0 | 0 | 0 | 0 | 0 | 0 | 0 | 51 | 0 | 1430 | 132 | 20 | 0.8456359 | 0.9503749 | 0.003959896 | -0.1237351 | 0.7693224
HRB400B | 1672 | 0.00077 | 0.0007 | 0.00024 | 0.00016 | 0.003 | 72300 | 0.0024 | 0.0134 | 0.00028 | 0.00024 | 0.0035 | 0 | 0 | 0 | 25 | 0 | 0 | 0 | 0 | 0 | 51 | 0 | 1460 | 132 | 0 | 1.039416 | 0.9471551 | 0.002983166 | 0.2330379 | 0.5611611
HRB400B | 1647 | 0.0008 | 0.0006 | 0.00032 | 0.00013 | 0.003 | 70400 | 0.0023 | 0.0133 | 0.00034 | 0.00018 | 0.0038 | 0 | 0 | 0 | 25 | 0 | 0 | 0 | 0 | 0 | 51 | 0 | 1460 | 132 | 0 | 0.9313812 | 0.9222644 | 0.001452385 | 0.1418211 | 0.8742627
HRB400B | 1677 | 0.00077 | 0.0008 | 0.00025 | 0.00023 | 0.003 | 70450 | 0.0023 | 0.0131 | 0.00025 | 0.00024 | 0.0035 | 0 | 0 | 0 | 25 | 0 | 0 | 200 | 0 | 0 | 54 | 0 | 1260 | 132 | 0 | 0.9271331 | 0.8938511 | 0 | 0.02838437 | 0.5468022
HRB400B | 1683 | 0.00086 | 0.0009 | 0.00023 | 0.00021 | 0.003 | 75200 | 0.0024 | 0.0131 | 0.00024 | 0.00024 | 0.0036 | 0 | 0 | 0 | 25 | 0 | 0 | 200 | 0 | 0 | 51 | 0 | 1300 | 132 | 0 | 1.015325 | 0.9211245 | 0.0007550201 | 0.08847059 | 0.6930876
HRB400B | 1618 | 0.00093 | 0.0006 | 0.00037 | 0.00016 | 0.003 | 71700 | 0.0024 | 0.0129 | 0.00033 | 0.00019 | 0.0035 | 0 | 0 | 0 | 25 | 0 | 0 | 200 | 0 | 0 | 68 | 0 | 1280 | 132 | 0 | 0.8105122 | 0.8974174 | -0.00291843 | 0.08549285 | 0.5535825
HRB400B | 1805 | 0.00077 | 0.0011 | 0.00027 | 0.00027 | 0.003 | 74050 | 0.0023 | 0.0131 | 0.00029 | 0.00029 | 0.0035 | 0 | 0 | 0 | 25 | 0 | 0 | 200 | 0 | 0 | 51 | 0 | 1280 | 132 | 0 | 0.9962759 | 0.904225 | 0.001507042 | 0.05886328 | 0.5717264
HRB400B | 1672 | 0.00076 | 0.0008 | 0.00029 | 0.00018 | 0.003 | 72000 | 0.0024 | 0.0131 | 0.00031 | 0.00021 | 0.0036 | 0 | 0 | 0 | 25 | 0 | 0 | 200 | 0 | 0 | 54 | 0 | 1270 | 132 | 0 | 1.014172 | 0.9073027 | 0.001475289 | 0.08643457 | 0.6688342
HRB400B | 1647 | 0.00042 | 0.0009 | 0.00025 | 0.00019 | 0.003 | 72900 | 0.0023 | 0.0133 | 0.00034 | 0.00024 | 0.0036 | 0 | 0 | 0 | 50 | 0 | 0 | 200 | 0 | 0 | 95 | 0 | 1330 | 88 | 0 | 0.9543347 | 0.8897945 | 0.006458186 | 0.1401384 | 0.8345736
HRB400B | 1659 | 0.0008 | 0.0012 | 0.00024 | 0.00026 | 0.003 | 73150 | 0.0024 | 0.0135 | 0.00028 | 0.00029 | 0.0036 | 0 | 0 | 0 | 25 | 0 | 0 | 200 | 0 | 0 | 75 | 0 | 1300 | 88 | 0 | 0.9446328 | 0.9033584 | 0.002937751 | 0.08605882 | 0.8456647
HRB400B | 1672 | 0.00059 | 0.0011 | 0.00025 | 0.00025 | 0.003 | 74000 | 0.0023 | 0.0138 | 0.00027 | 0.00029 | 0.0036 | 0 | 0 | 0 | 50 | 0 | 0 | 200 | 0 | 0 | 90 | 0 | 1370 | 88 | 0 | 0.9071618 | 0.9015041 | 0.001419692 | 0.110903 | 0.8363157
HRB400B | 1657 | 0.00052 | 0.0009 | 0.00023 | 0.00018 | 0.003 | 75650 | 0.0024 | 0.0134 | 0.00028 | 0.00023 | 0.0039 | 0 | 0 | 0 | 50 | 0 | 0 | 200 | 0 | 0 | 93 | 0 | 1340 | 88 | 0 | 1.002552 | 0.9247624 | 0.003699049 | 0.1444805 | 1.294884
HRB400B | 1687 | 0.00119 | 0.0014 | 0.00026 | 0.00021 | 0.003 | 68300 | 0.0023 | 0.0132 | 0.00024 | 0.00025 | 0.0035 | 0 | 0 | 0 | 0 | 0 | 0 | 200 | 0 | 0 | 40 | 0 | 1300 | 88 | 20 | 0.7995984 | 0.8091767 | -0.001371486 | 0.1071373 | 0.6053478
HRB400B | 1664 | 0.00104 | 0.0014 | 0.00022 | 0.00021 | 0.003 | 72800 | 0.0022 | 0.0132 | 0.00025 | 0.00026 | 0.0035 | 0 | 0 | 0 | 0 | 0 | 0 | 200 | 0 | 0 | 51 | 0 | 1270 | 88 | 20 | 0.8053109 | 0.8800918 | 0.002237522 | 0.1456583 | 0.651118
HRB400B | 1669 | 0.00069 | 0.0014 | 0.00024 | 0.00026 | 0.003 | 72000 | 0.0023 | 0.0134 | 0.00027 | 0.0003 | 0.0034 | 0 | 0 | 0 | 25 | 0 | 0 | 200 | 0 | 0 | 80 | 0 | 1260 | 88 | 0 | 0.9054835 | 0.8912362 | 0.00222809 | 0.1160355 | 0.5622804
HRB400B | 1669 | 0.00071 | 0.0013 | 0.00033 | 0.00027 | 0.003 | 72150 | 0.0022 | 0.0133 | 0.00027 | 0.0003 | 0.0034 | 0 | 0 | 0 | 25 | 0 | 0 | 200 | 0 | 0 | 80 | 0 | 1300 | 88 | 0 | 0.835303 | 0.8692771 | -0.004346386 | 0.08488235 | 0.5560694
HRB400B | 1675 | 0.0006 | 0.0011 | 0.00027 | 0.00021 | 0.003 | 71050 | 0.0023 | 0.0135 | 0.00027 | 0.00025 | 0.0035 | 0 | 0 | 0 | 25 | 0 | 0 | 200 | 0 | 0 | 85 | 0 | 1300 | 88 | 0 | 0.9047566 | 0.8845582 | 0 | 0.111451 | 0.6844894
HRB400B | 1663 | 0.001 | 0.0016 | 0.00028 | 0.0002 | 0.004 | 71500 | 0.0022 | 0.0133 | 0.00032 | 0.00021 | 0.0035 | 0 | 0 | 0 | 0 | 0 | 0 | 200 | 0 | 0 | 51 | 0 | 1300 | 88 | 20 | 0.8142438 | 0.8399096 | 0.002871486 | 0.02803922 | -0.6337097
HRB400B | 1657 | 0.00069 | 0.0008 | 0.00032 | 0.00012 | 0.003 | 77900 | 0.0022 | 0.0134 | 0.00031 | 0.0002 | 0.0035 | 0 | 0 | 0 | 25 | 0 | 0 | 200 | 0 | 0 | 75 | 0 | 1330 | 88 | 0 | 0.9454947 | 0.9661588 | -0.0007667927 | 0.2396002 | 0.7431788
HRB400B | 1651 | 0.00078 | 0.0014 | 0.00036 | 0.00034 | 0.003 | 67050 | 0.0024 | 0.0139 | 0.00026 | 0.00017 | 0.0038 | 0 | 0 | 0 | 25 | 0 | 0 | 200 | 0 | 0 | 68 | 0 | 1310 | 88 | 0 | 0.9256157 | 0.8359182 | -0.006687345 | -0.4440397 | 1.030152
HRB400B | 1624 | 0.00053 | 0.0009 | 0.00031 | 0.00018 | 0.003 | 74050 | 0.0023 | 0.013 | 0.00028 | 0.00018 | 0.0033 | 0 | 0 | 0 | 50 | 0 | 0 | 200 | 0 | 0 | 102 | 0 | 1320 | 88 | 0 | 0.872859 | 0.8877665 | -0.002201074 | 0 | 0.4252489
HRB400B | 1669 | 0.0014 | 0.001 | 0.00023 | 0.00026 | 0.003 | 73100 | 0.0023 | 0.0137 | 0.00026 | 0.00028 | 0.0037 | 0 | 0 | 0 | 0 | 0 | 0 | 300 | 0 | 0 | 34 | 1278 | 0 | 88 | 20 | 0.7279278 | 0.8860251 | 0.002092973 | 0.05449937 | 0.8862164
HRB400B | 1673 | 0.00063 | 0.0011 | 0.00024 | 0.00025 | 0.002 | 73850 | 0.0023 | 0.013 | 0.00029 | 0.00029 | 0.0034 | 0 | 0 | 0 | 25 | 0 | 0 | 300 | 0 | 0 | 85 | 0 | 1200 | 88 | 0 | 0.9238165 | 0.8823444 | 0.003707329 | 0.1158431 | 1.9921
HRB400B | 1682 | 0.00097 | 0.0007 | 0.00026 | 0.00017 | 0.002 | 75150 | 0.0023 | 0.0131 | 0.00027 | 0.00027 | 0.0034 | 0 | 0 | 0 | 0 | 0 | 0 | 300 | 0 | 0 | 51 | 0 | 1270 | 88 | 20 | 0.9379307 | 0.8938877 | 0.0007208771 | 0.2815661 | 1.826441
HRB400B | 1672 | 0.00071 | 0.0012 | 0.00021 | 0.00018 | 0.002 | 75900 | 0.0023 | 0.0131 | 0.00028 | 0.00022 | 0.0036 | 0 | 0 | 0 | 25 | 0 | 0 | 300 | 0 | 0 | 85 | 1285 | 0 | 88 | 0 | 0.8942977 | 0.8582057 | 0.005048269 | 0.112674 | 2.276502
HRB400B | 1679 | 0.00061 | 0.0011 | 0.00033 | 0.00029 | 0.002 | 74000 | 0.0024 | 0.0133 | 0.00032 | 0.00029 | 0.0035 | 0 | 0 | 0 | 25 | 0 | 0 | 300 | 0 | 0 | 85 | 1215 | 0 | 88 | 0 | 0.9903181 | 0.8974512 | -0.0007356157 | 0 | 2.128271
HRB400B | 1682 | 0.00067 | 0.001 | 0.00038 | 0.00013 | 0.002 | 70450 | 0.0023 | 0.0129 | 0.00034 | 0.0002 | 0.0035 | 0 | 0 | 0 | 25 | 0 | 0 | 300 | 0 | 0 | 51 | 1124 | 0 | 88 | 0 | 1.153317 | 0.8866452 | -0.00298032 | 0.2037136 | 2.088109
HRB400B | 1682 | 0.00082 | 0.0006 | 0.00031 | 0.00014 | 0.002 | 75500 | 0.0023 | 0.0131 | 0.00031 | 0.00023 | 0.0034 | 0 | 0 | 0 | 0 | 0 | 0 | 300 | 0 | 0 | 68 | 0 | 1213 | 88 | 20 | 0.9165414 | 0.9393987 | 0 | 0.264181 | 1.866342
HRB400B | 1689 | 0.00092 | 0.0012 | 0.00028 | 0.00027 | 0.002 | 75500 | 0.0024 | 0.0134 | 0.00028 | 0.00028 | 0.0033 | 0 | 0 | 0 | 0 | 0 | 0 | 300 | 0 | 0 | 51 | 0 | 1220 | 88 | 20 | 1.057004 | 0.9126308 | 0 | 0.02921827 | 1.729398
HRB400B | 1667 | 0.00069 | 0.001 | 0.00022 | 0.00016 | 0.002 | 77700 | 0.0023 | 0.0128 | 0.0003 | 0.00025 | 0.0033 | 0 | 0 | 0 | 25 | 0 | 0 | 300 | 0 | 0 | 68 | 1230 | 0 | 88 | 0 | 1.062937 | 0.9024923 | 0.006118592 | 0.2688581 | 1.927304
HRB400B | 1656 | 0.0004 | 0.0008 | 0.00029 | 0.00011 | 0.002 | 73600 | 0.0024 | 0.013 | 0.0003 | 0.00018 | 0.0034 | 0 | 0 | 0 | 50 | 0 | 0 | 300 | 0 | 0 | 85 | 1226 | 0 | 88 | 0 | 1.098983 | 0.8861659 | 0.0007263655 | 0.1985969 | 1.968591
HRB400B | 1647 | 0.00042 | 0.0008 | 0.00029 | 0.00016 | 0.003 | 74250 | 0.0023 | 0.0129 | 0.00032 | 0.00021 | 0.0035 | 0 | 0 | 0 | 25 | 0 | 0 | 300 | 0 | 0 | 68 | 1252 | 0 | 88 | 0 | 1.182325 | 0.8718104 | 0.002161513 | 0.1407103 | 0.7033381
HRB400B | 1720 | 0.00035 | 0.0009 | 0.00025 | 0.00026 | 0.002 | 73200 | 0.0024 | 0.0133 | 0.00027 | 0.00025 | 0.0037 | 0 | 0 | 0 | 50 | 0 | 0 | 0 | 0 | 0 | 102 | 1544 | 0 | 88 | 0 | 0.9966261 | 0.8853549 | 0.001427992 | -0.02788784 | 2.363623
HRB400B | 1655 | 0.00061 | 0.0009 | 0.00028 | 0.00016 | 0.002 | 74700 | 0.0024 | 0.0134 | 0.00029 | 0.0002 | 0.0038 | 0 | 0 | 0 | 25 | 0 | 0 | 200 | 0 | 0 | 68 | 0 | 1260 | 132 | 0 | 1.030941 | 0.9631849 | 0.0007705479 | 0.1203868 | 2.08724
HRB400B | 1638 | 0.00101 | 0.0006 | 0.00044 | 0.00011 | 0.002 | 70800 | 0.0023 | 0.0131 | 0.00031 | 0.00015 | 0.0037 | 0 | 0 | 0 | 25 | 0 | 0 | 200 | 0 | 0 | 51 | 0 | 1320 | 132 | 0 | 0.7983566 | 0.8768627 | -0.009119372 | 0.1095975 | 1.839242
HRB400B | 1678 | 0.00076 | 0.0009 | 0.00027 | 0.00015 | 0.003 | 68500 | 0.0023 | 0.0132 | 0.00032 | 0.00021 | 0.0039 | 0 | 0 | 0 | 25 | 0 | 0 | 200 | 0 | 0 | 68 | 0 | 1200 | 132 | 0 | 0.8197855 | 0.9063576 | 0.00368438 | 0.1726891 | 0.9723975
HRB400B | 1664 | 0.00075 | 0.0011 | 0.00029 | 0.00022 | 0.003 | 72900 | 0.0022 | 0.0132 | 0.00026 | 0.00023 | 0.0038 | 0 | 0 | 0 | 25 | 0 | 0 | 200 | 0 | 0 | 68 | 0 | 1290 | 132 | 0 | 0.811804 | 0.8915764 | -0.00221052 | 0.0287801 | 0.8981981
HRB400B | 1687 | 0.00078 | 0.0013 | 0.00026 | 0.00033 | 0.003 | 74000 | 0.0022 | 0.0133 | 0.00025 | 0.0003 | 0.0037 | 0 | 0 | 0 | 25 | 0 | 0 | 200 | 0 | 0 | 51 | 0 | 1290 | 132 | 0 | 0.9226447 | 0.8975499 | -0.0007479583 | -0.08764311 | 0.7977822
HRB400B | 1671 | 0.00094 | 0.0012 | 0.00023 | 0.00028 | 0.003 | 72500 | 0.0024 | 0.0132 | 0.00025 | 0.00026 | 0.0038 | 0 | 0 | 0 | 0 | 0 | 0 | 200 | 0 | 0 | 51 | 0 | 1270 | 132 | 20 | 0.8965488 | 0.8913204 | 0.001485534 | -0.05802321 | 0.8393165
HRB400B | 1667 | 0.00077 | 0.0012 | 0.00034 | 0.00032 | 0.005 | 72850 | 0.0024 | 0.0131 | 0.00034 | 0.00033 | 0.0038 | 0 | 0 | 0 | 25 | 0 | 0 | 200 | 0 | 0 | 68 | 0 | 1290 | 132 | 0 | 0.9119538 | 0.8762382 | 0 | 0.02876036 | -1.346373
HRB400B | 1670 | 0.0008 | 0.0011 | 0.00023 | 0.00017 | 0.003 | 74200 | 0.0024 | 0.0134 | 0.00027 | 0.00023 | 0.0037 | 0 | 0 | 0 | 25 | 0 | 0 | 200 | 0 | 0 | 51 | 0 | 1300 | 132 | 0 | 1.040856 | 0.9163253 | 0.00297992 | 0.1745882 | 0.7978495
HRB400B | 1679 | 0.00076 | 0.0013 | 0.00024 | 0.00021 | 0.003 | 73800 | 0.0022 | 0.0132 | 0.00024 | 0.00025 | 0.0035 | 0 | 0 | 0 | 25 | 0 | 0 | 200 | 0 | 0 | 68 | 0 | 1280 | 132 | 0 | 0.8172255 | 0.8936625 | 0 | 0.1173291 | 0.5697962
HRB400B | 1654 | 0.0007 | 0.0007 | 0.0004 | 0.00012 | 0.003 | 75400 | 0.0023 | 0.0128 | 0.00033 | 0.00017 | 0.0035 | 0 | 0 | 0 | 50 | 0 | 0 | 200 | 0 | 0 | 68 | 0 | 1320 | 132 | 0 | 0.9228886 | 0.9039513 | -0.005229471 | 0.1458978 | 0.5761002
HRB400B | 1687 | 0.00076 | 0.0011 | 0.00021 | 0.00021 | 0.003 | 70300 | 0.0021 | 0.014 | 0.00024 | 0.00028 | 0.0045 | 0 | 0 | 0 | 25 | 0 | 0 | 200 | 0 | 0 | 68 | 0 | 1320 | 132 | 0 | 0.7206395 | 0.8985316 | 0.002089608 | 0.1904412 | 1.6114
HRB400B | 1705 | 0.00076 | 0.0013 | 0.00017 | 0.00032 | 0.003 | 64200 | 0.0022 | 0.014 | 0.00022 | 0.00035 | 0.0044 | 0 | 0 | 0 | 25 | 0 | 0 | 200 | 0 | 0 | 68 | 0 | 1400 | 132 | 0 | 0.6999394 | 0.7674511 | 0.003021461 | 0.07080882 | 1.345509
HRB400B | 1653 | 0.00078 | 0.001 | 0.0002 | 0.00021 | 0.003 | 71750 | 0.0023 | 0.0137 | 0.00021 | 0.00024 | 0.0041 | 0 | 0 | 0 | 25 | 0 | 0 | 200 | 0 | 0 | 68 | 0 | 1340 | 132 | 0 | 0.832138 | 0.8911213 | 0.0007016703 | 0.08221925 | 1.199833
HRB400B | 1694 | 0.00038 | 0.0011 | 0.00017 | 0.00023 | 0.003 | 71450 | 0.0023 | 0.0137 | 0.00022 | 0.00033 | 0.0037 | 0 | 0 | 0 | 0 | 75 | 0 | 0 | 0 | 0 | 85 | 0 | 1620 | 132 | 0 | 0.9205713 | 0.8369311 | 0.003321155 | 0.2594408 | 0.7418367
HRB400B | 1639 | 0.00063 | 0.001 | 0.00022 | 0.00018 | 0.003 | 72050 | 0.0022 | 0.013 | 0.00024 | 0.00021 | 0.0038 | 0 | 0 | 0 | 25 | 0 | 0 | 200 | 0 | 0 | 75 | 0 | 1260 | 132 | 0 | 0.8291929 | 0.8918551 | 0.001486425 | 0.08708703 | 0.8947532
HRB400B | 1652 | 0.00063 | 0.0011 | 0.00024 | 0.00036 | 0.003 | 71500 | 0.0023 | 0.013 | 0.00029 | 0.00035 | 0.0037 | 0 | 0 | 0 | 50 | 0 | 0 | 200 | 0 | 0 | 75 | 0 | 1220 | 132 | 0 | 0.8796596 | 0.9023948 | 0.003791575 | -0.02961889 | 0.7852212
HRB400B | 1645 | 0.0006 | 0.0008 | 0.00027 | 0.00023 | 0.003 | 73400 | 0.0023 | 0.0136 | 0.00028 | 0.00023 | 0.0038 | 0 | 0 | 0 | 50 | 0 | 0 | 200 | 0 | 0 | 75 | 0 | 1330 | 132 | 0 | 0.9067655 | 0.9247972 | 0.0007224978 | 0 | 0.8949855
HRB400B | 1641 | 0.00051 | 0.0007 | 0.00025 | 0.00014 | 0.003 | 68100 | 0.0024 | 0.0128 | 0.00028 | 0.00017 | 0.0036 | 0 | 0 | 0 | 50 | 0 | 0 | 200 | 0 | 0 | 85 | 0 | 1330 | 132 | 0 | 0.8743224 | 0.8110973 | 0.002010985 | 0.07854671 | 0.6227709
HRB400B | 1682 | 0.00065 | 0.0011 | 0.00022 | 0.0003 | 0.003 | 74850 | 0.0022 | 0.013 | 0.00025 | 0.00031 | 0.0035 | 0 | 0 | 0 | 25 | 0 | 0 | 200 | 0 | 0 | 75 | 0 | 1310 | 132 | 0 | 0.8451774 | 0.8883697 | 0.002239587 | 0.02915855 | 0.5733875
HRB400B | 1658 | 0.0007 | 0.001 | 0.00025 | 0.00035 | 0.003 | 74550 | 0.0023 | 0.0134 | 0.00028 | 0.00031 | 0.0037 | 0 | 0 | 0 | 25 | 0 | 0 | 200 | 0 | 0 | 68 | 0 | 1340 | 132 | 0 | 0.9101175 | 0.9040252 | 0.002187158 | -0.1139037 | 0.7933262
HRB400B | 1662 | 0 | 0 | 0 | 0 | 0.003 | 71000 | 0.0023 | 0.0128 | 0.00027 | 0.00019 | 0.0037 | 0 | 0 | 0 | 25 | 0 | 0 | 0 | 0 | 0 | 68 | 0 | 1480 | 132 | 0 | 1.255767 | 0.9247802 | 0.01950708 | 0.5361685 | 0.767449
HRB400B | 1688 | 0.00075 | 0.0012 | 0.00024 | 0.00035 | 0 | 63500 | 0.0022 | 0.0133 | 0.00024 | 0.00035 | 0.0037 | 0 | 0 | 0 | 25 | 0 | 0 | 200 | 0 | 0 | 68 | 0 | 1300 | 132 | 0 | 0.7062049 | 0.7714357 | 0 | 0 | 3.609063
HRB400B | 1666 | 0.0006 | 0.0009 | 0.00026 | 0.00018 | 0.003 | 73350 | 0.0023 | 0.0129 | 0.00026 | 0.00021 | 0.0037 | 0 | 0 | 0 | 25 | 0 | 0 | 200 | 0 | 0 | 95 | 0 | 1300 | 132 | 0 | 0.7977927 | 0.8837349 | 0 | 0.08629412 | 0.7887097
HRB400B | 1648 | 0.00053 | 0.0009 | 0.00023 | 0.00013 | 0.003 | 75800 | 0.0023 | 0.0131 | 0.00027 | 0.00019 | 0.0037 | 0 | 0 | 0 | 50 | 0 | 0 | 200 | 0 | 0 | 80 | 0 | 1300 | 132 | 0 | 0.9454968 | 0.9284739 | 0.003044177 | 0.1783529 | 0.8150538
HRB400B | 1803 | 0.0004 | 0.0008 | 0.00025 | 0.00016 | 0.003 | 77200 | 0.0023 | 0.0129 | 0.0003 | 0.00022 | 0.0036 | 0 | 0 | 0 | 50 | 0 | 0 | 200 | 0 | 0 | 90 | 0 | 1300 | 132 | 0 | 0.9681848 | 0.9378715 | 0.003875502 | 0.1816471 | 0.7115207
HRB400B | 1802 | 0.00034 | 0.0008 | 0.00027 | 0.00022 | 0.003 | 71900 | 0.0023 | 0.0129 | 0.0003 | 0.00024 | 0.0037 | 0 | 0 | 0 | 50 | 0 | 0 | 200 | 0 | 0 | 92 | 0 | 1300 | 132 | 0 | 0.9185504 | 0.8734839 | 0.002165663 | 0.05639216 | 0.7731183
HRB400B | 1645 | 0.0004 | 0.0011 | 0.00033 | 0.00037 | 0.003 | 72200 | 0.0023 | 0.013 | 0.00029 | 0.00022 | 0.0035 | 0 | 0 | 0 | 50 | 0 | 0 | 200 | 0 | 0 | 93 | 0 | 1300 | 132 | 0 | 0.8885866 | 0.8626305 | -0.002899598 | -0.4247059 | 0.5545315
HRB400B | 1665 | 0.00077 | 0.0011 | 0.00029 | 0.00015 | 0.003 | 72050 | 0.0024 | 0.0129 | 0.00031 | 0.00022 | 0.0037 | 0 | 0 | 0 | 25 | 0 | 0 | 0 | 0 | 0 | 68 | 1460 | 0 | 88 | 0 | 1.008082 | 0.8769908 | 0.001486425 | 0.2032031 | 0.984674
HRB400B | 1655 | 0.00073 | 0.0012 | 0.00027 | 0.00024 | 0.003 | 75100 | 0.0023 | 0.013 | 0.00027 | 0.00023 | 0.0038 | 0 | 0 | 0 | 25 | 0 | 0 | 0 | 0 | 0 | 68 | 1503 | 0 | 88 | 0 | 1.005766 | 0.887963 | 0 | -0.0293922 | 1.156474
HRB400B | 1651 | 0.00063 | 0.0013 | 0.00026 | 0.00025 | 0.003 | 74350 | 0.0024 | 0.0139 | 0.00028 | 0.00028 | 0.004 | 0 | 0 | 0 | 0 | 50 | 0 | 0 | 0 | 0 | 68 | 1596 | 0 | 132 | 0 | 0.9954652 | 0.8839965 | 0.001403169 | 0.0822092 | 1.111045
HRB400B | 1672 | 0.001 | 0.0014 | 0.00025 | 0.0002 | 0.003 | 74250 | 0.0024 | 0.0134 | 0.00028 | 0.00027 | 0.0039 | 0 | 0 | 0 | 0 | 25 | 0 | 0 | 0 | 0 | 34 | 1534 | 0 | 132 | 0 | 1.056279 | 0.8747506 | 0.002186877 | 0.1993059 | 1.016018
HRB400B | 1678 | 0.00086 | 0.0016 | 0.00027 | 0.00029 | 0.003 | 75800 | 0.0023 | 0.0128 | 0.00027 | 0.00028 | 0.0035 | 0 | 0 | 0 | 0 | 0 | 0 | 0 | 0 | 0 | 68 | 1538 | 0 | 88 | 20 | 0.8922032 | 0.8313096 | 0 | -0.02899105 | 0.6642149
HRB400B | 1679 | 0.00091 | 0.0012 | 0.00021 | 0.0003 | 0.003 | 78800 | 0.0024 | 0.0128 | 0.00026 | 0.00025 | 0.0035 | 0 | 0 | 0 | 0 | 0 | 0 | 0 | 0 | 0 | 51 | 1547 | 0 | 132 | 20 | 0.9835738 | 0.8898685 | 0.00383564 | -0.1498156 | 0.559557
HRB400B | 1673 | 0.00083 | 0.0012 | 0.0003 | 0.00026 | 0.003 | 68150 | 0.0024 | 0.0129 | 0.00029 | 0.00027 | 0.0037 | 0 | 0 | 0 | 0 | 0 | 0 | 0 | 0 | 0 | 51 | 0 | 1348 | 132 | 20 | 0.9224557 | 0.8908278 | -0.0007613913 | 0.02973905 | 0.7116979
HRB400B | 1675 | 0.00065 | 0.0009 | 0.00024 | 0.00017 | 0.003 | 75300 | 0.0023 | 0.0137 | 0.00032 | 0.00021 | 0.0042 | 0 | 0 | 0 | 0 | 50 | 0 | 0 | 0 | 0 | 85 | 0 | 1539 | 132 | 0 | 0.8420535 | 0.943188 | 0.005894925 | 0.1151244 | 1.370129
HRB400B | 1691 | 0.00074 | 0.0012 | 0.00024 | 0.00024 | 0.003 | 74300 | 0.0022 | 0.0136 | 0.00034 | 0.00028 | 0.004 | 0 | 0 | 0 | 25 | 0 | 0 | 0 | 0 | 0 | 68 | 0 | 1470 | 88 | 0 | 0.9297849 | 0.943898 | 0.007612081 | 0.1189276 | 1.445807
HRB400B | 1661 | 0.00099 | 0.0011 | 0.0003 | 0.0002 | 0.002 | 76150 | 0.0024 | 0.013 | 0.00034 | 0.00024 | 0.0035 | 0 | 0 | 0 | 0 | 0 | 0 | 0 | 0 | 0 | 51 | 0 | 1531 | 88 | 20 | 1.013887 | 0.891402 | 0.002996309 | 0.1170323 | 2.006029
HRB400B | 1678 | 0.00033 | 0.0008 | 0.00029 | 0.00017 | 0.002 | 73500 | 0.0024 | 0.0132 | 0.00029 | 0.00025 | 0.0033 | 0 | 0 | 0 | 25 | 0 | 0 | 0 | 0 | 0 | 68 | 0 | 1515 | 88 | 0 | 1.295568 | 0.9060002 | 0 | 0.2283052 | 1.832039
HRB400B | 1676 | 0.00039 | 0.0009 | 0.00026 | 0.00025 | 0.002 | 75200 | 0.0023 | 0.0135 | 0.00028 | 0.00031 | 0.0035 | 0 | 0 | 0 | 50 | 0 | 0 | 0 | 0 | 0 | 85 | 0 | 1600 | 88 | 0 | 1.062367 | 0.8918675 | 0.001415663 | 0.1658824 | 2.104478
HRB400B | 1672 | 0.00033 | 0.0009 | 0.00024 | 0.0003 | 0.002 | 75950 | 0.0022 | 0.0134 | 0.00028 | 0.00031 | 0.0037 | 0 | 0 | 0 | 50 | 0 | 0 | 0 | 0 | 0 | 102 | 0 | 1539 | 88 | 0 | 0.9438043 | 0.9290329 | 0.002972905 | 0.02902955 | 2.456386
HRB400B | 1715 | 0.00022 | 0.0007 | 0.00026 | 0.0003 | 0.003 | 70050 | 0.0022 | 0.0129 | 0.00029 | 0.00032 | 0.0036 | 0 | 0 | 0 | 50 | 0 | 0 | 0 | 0 | 0 | 102 | 0 | 1441 | 88 | 0 | 0.9320105 | 0.8931737 | 0.002196329 | 0.05719068 | 0.8257854
HRB400B | 1629 | 0.00051 | 0.001 | 0.00028 | 0.00033 | 0.003 | 75600 | 0.0023 | 0.0132 | 0.00029 | 0.00026 | 0.0038 | 0 | 0 | 0 | 50 | 0 | 0 | 0 | 0 | 0 | 102 | 0 | 3105 | 132 | 0 | 0.7110901 | 0.4473546 | 0.0003666841 | -0.1002558 | 0.6546517
HRB400B | 1645 | 0.00047 | 0.001 | 0.00021 | 0.00022 | 0.002 | 73900 | 0.0023 | 0.013 | 0.00028 | 0.00025 | 0.0038 | 0 | 0 | 0 | 50 | 0 | 0 | 0 | 0 | 0 | 80 | 0 | 1450 | 132 | 0 | 0.9587877 | 0.9210636 | 0.005372871 | 0.08993915 | 2.07035
HRB400B | 1703 | 0.0004 | 0.0012 | 0.00021 | 0.00029 | 0.002 | 73800 | 0.0023 | 0.0128 | 0.00023 | 0.00029 | 0.0037 | 0 | 0 | 0 | 50 | 0 | 0 | 0 | 0 | 0 | 70 | 0 | 1500 | 132 | 0 | 1.059864 | 0.8595181 | 0.001481928 | 0 | 1.927189
HRB400B | 1674 | 0.00056 | 0.0012 | 0.00021 | 0.00023 | 0.003 | 66300 | 0.0023 | 0.0145 | 0.00023 | 0.00032 | 0.0039 | 0 | 0 | 0 | 50 | 0 | 0 | 0 | 0 | 0 | 58 | 0 | 1450 | 132 | 0 | 0.9619111 | 0.91586 | 0.001377233 | 0.242069 | 0.928716
HRB400B | 1684 | 0.00041 | 0.001 | 0.00026 | 0.0003 | 0.003 | 72800 | 0.0023 | 0.0129 | 0.00028 | 0.00031 | 0.0036 | 0 | 0 | 0 | 50 | 0 | 0 | 0 | 0 | 0 | 78 | 0 | 1450 | 132 | 0 | 0.9889456 | 0.8997923 | 0.001512256 | 0.02953347 | 0.6798444
HRB400B | 1686 | 0.001 | 0.0012 | 0.00032 | 0.00014 | 0.002 | 70000 | 0.0023 | 0.013 | 0.0003 | 0.0003 | 0.0036 | 0 | 0 | 0 | 0 | 0 | 0 | 0 | 0 | 0 | 40 | 0 | 1450 | 132 | 20 | 0.849167 | 0.8579144 | -0.001454092 | 0.4543611 | 1.628763
HRB400B | 1667 | 0.00045 | 0.001 | 0.00034 | 0.00028 | 0.002 | 71200 | 0.0023 | 0.013 | 0.00032 | 0.00028 | 0.0037 | 0 | 0 | 0 | 50 | 0 | 0 | 0 | 0 | 0 | 78 | 0 | 1480 | 132 | 0 | 0.9432827 | 0.8694236 | -0.001449039 | 0 | 1.869055
HRB400B | 1651 | 0.0005 | 0.001 | 0.00029 | 0.00033 | 0.002 | 66600 | 0.0024 | 0.0128 | 0.0003 | 0.00034 | 0.0036 | 0 | 0 | 0 | 50 | 0 | 0 | 0 | 0 | 0 | 78 | 0 | 1450 | 132 | 0 | 0.9095091 | 0.8162443 | 0.0006917324 | 0.02701826 | 1.658521
HRB400B | 1666 | 0.00085 | 0.0011 | 0.00024 | 0.00023 | 0.002 | 74200 | 0.0023 | 0.0134 | 0.00029 | 0.00031 | 0.0038 | 0 | 0 | 0 | 25 | 0 | 0 | 0 | 0 | 0 | 51 | 0 | 1570 | 132 | 0 | 0.9335358 | 0.87547 | 0.003558821 | 0.2224054 | 2.014784
HRB400B | 1609 | 0.00062 | 0.0009 | 0.00029 | 0.00022 | 0.003 | 73100 | 0.0022 | 0.0132 | 0.00029 | 0.00023 | 0.0037 | 0 | 0 | 0 | 50 | 0 | 0 | 0 | 0 | 0 | 85 | 0 | 1580 | 132 | 0 | 0.7800756 | 0.8570326 | 0 | 0.02721519 | 0.7699368
HRB400B | 1656 | 0.00071 | 0.0011 | 0.00017 | 0.00016 | 0.003 | 73900 | 0.0024 | 0.0135 | 0.0003 | 0.00031 | 0.0039 | 0 | 0 | 0 | 25 | 0 | 0 | 0 | 0 | 0 | 68 | 0 | 1580 | 132 | 0 | 0.9480112 | 0.8734558 | 0.009157198 | 0.4126955 | 1.000752
HRB400B | 1655 | 0.00065 | 0.0011 | 0.00028 | 0.00029 | 0.002 | 72650 | 0.0023 | 0.0132 | 0.00031 | 0.00025 | 0.0038 | 0 | 0 | 0 | 25 | 0 | 0 | 0 | 0 | 0 | 68 | 0 | 1540 | 132 | 0 | 0.9146383 | 0.8596708 | 0.002131415 | -0.1110008 | 1.98799
HRB400B | 1666 | 0.00078 | 0.0011 | 0.0003 | 0.00031 | 0.002 | 64700 | 0.0024 | 0.013 | 0.00035 | 0.00036 | 0.0038 | 0 | 0 | 0 | 25 | 0 | 0 | 0 | 0 | 0 | 68 | 0 | 1460 | 132 | 0 | 0.8081264 | 0.7942008 | 0.003336978 | 0.1303384 | 1.807824
HRB400B | 1665 | 0.00097 | 0.0016 | 0.00027 | 0.00014 | 0.003 | 74600 | 0.0024 | 0.0125 | 0.00038 | 0.00022 | 0.0037 | 0 | 0 | 0 | 25 | 0 | 0 | 0 | 0 | 0 | 51 | 0 | 1520 | 132 | 0 | 0.9325 | 0.8056634 | 0.008130549 | 0.2309598 | 0.7979829
HRB400B | 1694 | 0 | 0 | 0 | 0 | 0.002 | 72600 | 0.0023 | 0.0132 | 0.00028 | 0.00028 | 0.0038 | 0 | 0 | 0 | 50 | 0 | 0 | 0 | 0 | 0 | 68 | 0 | 1540 | 0 | 0 | 1.825716 | 0.9371773 | 0.01987952 | 0.7764706 | 4.991597
HRB400B | 1691 | 0.00058 | 0.0011 | 0.00031 | 0.00023 | 0 | 71500 | 0.0023 | 0.0129 | 0.0003 | 0.00026 | 0.0036 | 0 | 0 | 0 | 50 | 0 | 0 | 0 | 0 | 0 | 85 | 0 | 1420 | 132 | 0 | 0.8461538 | 0.8948116 | -0.0007583149 | 0.08885667 | 4.038281
HRB400B | 1725 | 0.00047 | 0.0011 | 0.00025 | 0.00026 | 0.004 | 79850 | 0.0024 | 0.013 | 0.00027 | 0.00042 | 0.0033 | 0 | 0 | 0 | 0 | 50 | 0 | 0 | 0 | 0 | 102 | 0 | 1520 | 132 | 0 | 0.942301 | 0.9414781 | 0.001582316 | 0.4944272 | -0.8517074
HRB400D | 1703 | 0.00082 | 0.0013 | 0.00027 | 0.00031 | 0.002 | 67450 | 0.0022 | 0.0131 | 0.00029 | 0.00033 | 0.0037 | 0 | 0 | 0 | 25 | 0 | 0 | 0 | 0 | 0 | 51 | 0 | 1410 | 132 | 0 | 0.8271661 | 0.8501132 | 0.00144087 | 0.05627868 | 1.80376
HRB400D | 1687 | 0.00066 | 0.0012 | 0.00025 | 0.00027 | 0.003 | 75150 | 0.0023 | 0.0132 | 0.00029 | 0.00029 | 0.0038 | 0 | 0 | 0 | 50 | 0 | 0 | 0 | 0 | 0 | 68 | 0 | 1520 | 132 | 0 | 0.9428244 | 0.8935082 | 0.002978361 | 0.05816563 | 0.9187042
HRB400D | 1665 | 0.00071 | 0.0008 | 0.0003 | 0.00018 | 0.002 | 76000 | 0.0024 | 0.0137 | 0.00027 | 0.00031 | 0.0039 | 0 | 0 | 0 | 25 | 0 | 0 | 0 | 0 | 0 | 68 | 0 | 1580 | 132 | 0 | 0.9749507 | 0.9344975 | -0.00217325 | 0.3678332 | 2.172735
HRB400D | 1639 | 0.00074 | 0.0011 | 0.00023 | 0.0002 | 0.002 | 73750 | 0.0023 | 0.0132 | 0.00027 | 0.00028 | 0.0038 | 0 | 0 | 0 | 25 | 0 | 0 | 0 | 0 | 0 | 68 | 0 | 1470 | 132 | 0 | 0.8858859 | 0.9142437 | 0.003022293 | 0.2360944 | 2.055272
HRB400B | 1689 | 0.00073 | 0.0005 | 0.00025 | 0.00016 | 0.003 | 71300 | 0.0023 | 0.0133 | 0.00028 | 0.0002 | 0.0037 | 0 | 0 | 0 | 50 | 0 | 0 | 0 | 0 | 0 | 68 | 0 | 1480 | 132 | 0 | 0.8608197 | 0.9286877 | 0.002176612 | 0.1133545 | 0.7706918
HRB400B | 1653 | 0.00068 | 0.001 | 0.00026 | 0.00029 | 0.002 | 74450 | 0.0023 | 0.013 | 0.00028 | 0.00032 | 0.0037 | 0 | 0 | 0 | 50 | 0 | 0 | 0 | 0 | 0 | 68 | 0 | 1440 | 132 | 0 | 0.9323516 | 0.9343624 | 0.001557271 | 0.09123775 | 1.975109
HRB400B | 1664 | 0.00072 | 0.0011 | 0.00027 | 0.00027 | 0.002 | 70500 | 0.0024 | 0.0128 | 0.0003 | 0.00028 | 0.0037 | 0 | 0 | 0 | 50 | 0 | 0 | 0 | 0 | 0 | 68 | 0 | 1450 | 132 | 0 | 0.9143828 | 0.85672 | 0.002196718 | 0.02860041 | 1.86537
HRB400B | 1678 | 0.00068 | 0.0009 | 0.00029 | 0.00028 | 0.003 | 71550 | 0.0023 | 0.0129 | 0.00031 | 0.00031 | 0.0036 | 0 | 0 | 0 | 50 | 0 | 0 | 0 | 0 | 0 | 68 | 0 | 1420 | 132 | 0 | 0.8983956 | 0.9106143 | 0.00151769 | 0.08891881 | 0.6735174
HRB400B | 1666 | 0.0007 | 0.001 | 0.00026 | 0.0002 | 0.002 | 72150 | 0.0024 | 0.0129 | 0.00029 | 0.00025 | 0.0036 | 0 | 0 | 0 | 25 | 0 | 0 | 0 | 0 | 0 | 68 | 0 | 1420 | 132 | 0 | 0.9506666 | 0.9105984 | 0.002295626 | 0.1494408 | 1.811108
HRB400B | 1682 | 0.00067 | 0.0011 | 0.00022 | 0.00017 | 0.002 | 72000 | 0.0024 | 0.0135 | 0.00026 | 0.00029 | 0.0034 | 0 | 0 | 0 | 25 | 0 | 0 | 0 | 0 | 0 | 68 | 0 | 1400 | 132 | 0 | 0.9679826 | 0.9604131 | 0.003098107 | 0.3630252 | 1.589905
HRB400B | 1674 | 0.00076 | 0.0012 | 0.00024 | 0.00019 | 0.002 | 73200 | 0.0024 | 0.013 | 0.00026 | 0.00022 | 0.0037 | 0 | 0 | 0 | 25 | 0 | 0 | 0 | 0 | 0 | 68 | 0 | 1440 | 132 | 0 | 0.9280148 | 0.9033635 | 0.001531124 | 0.08970588 | 1.941948
HRB400B | 1804 | 0.00066 | 0.001 | 0.00027 | 0.00014 | 0.002 | 73200 | 0.0024 | 0.0131 | 0.00029 | 0.00019 | 0.0037 | 0 | 0 | 0 | 25 | 0 | 0 | 0 | 0 | 0 | 68 | 0 | 1440 | 132 | 0 | 0.9846011 | 0.9263303 | 0.001531124 | 0.1495098 | 1.941948
HRB400B | 1673 | 0.00059 | 0.001 | 0.00034 | 0.0002 | 0.002 | 71350 | 0.0023 | 0.0133 | 0.00033 | 0.00022 | 0.0038 | 0 | 0 | 0 | 50 | 0 | 0 | 0 | 0 | 0 | 95 | 0 | 1440 | 132 | 0 | 0.7857322 | 0.9178432 | -0.000746214 | 0.05829248 | 2.004213
HRB400B | 1682 | 0.00042 | 0.0013 | 0.00032 | 0.00038 | 0.002 | 71800 | 0.0024 | 0.0143 | 0.00032 | 0.00033 | 0.004 | 0 | 0 | 0 | 50 | 0 | 0 | 0 | 0 | 0 | 92 | 0 | 1600 | 132 | 0 | 0.9164776 | 0.8785768 | 0 | -0.1319853 | 2.149701
HRB400B | 1672 | 0.00072 | 0.0012 | 0.0003 | 0.00023 | 0.003 | 73550 | 0.0023 | 0.0129 | 0.00028 | 0.00027 | 0.0037 | 0 | 0 | 0 | 25 | 0 | 0 | 0 | 0 | 0 | 68 | 0 | 1430 | 132 | 0 | 0.8995201 | 0.9062842 | -0.001549204 | 0.1210202 | 0.805586
Q345B | 1659 | 0 | 0 | 0 | 0 | 0.003 | 75800 | 0.0019 | 0.0137 | 0.00027 | 0.00031 | 0.0032 | 0 | 0 | 0 | 75 | 0 | 0 | 0 | 0 | 0 | 85 | 0 | 1570 | 0 | 0 | 1.329947 | 0.9961438 | 0.01963203 | 0.8804046 | 0.568003
Q345B | 1683 | 0.00071 | 0.001 | 0.00029 | 0.00022 | 0 | 73000 | 0.0018 | 0.0132 | 0.00023 | 0.00026 | 0.003 | 0 | 0 | 0 | 0 | 75 | 0 | 0 | 0 | 0 | 68 | 0 | 1470 | 0 | 0 | 0.8787362 | 0.9124252 | -0.004487337 | 0.1168467 | 8.666231
HRB400B | 1657 | 0.00048 | 0.0011 | 0.00026 | 0.00033 | 0.003 | 72650 | 0.0024 | 0.0142 | 0.00029 | 0.00034 | 0.0041 | 0 | 0 | 0 | 50 | 0 | 0 | 200 | 0 | 0 | 85 | 0 | 1300 | 132 | 0 | 0.9508384 | 0.9555371 | 0.002188253 | 0.0284902 | 1.227573
HRB400B | 1679 | 0.00041 | 0.0012 | 0.00022 | 0.00033 | 0.003 | 73750 | 0.0024 | 0.0135 | 0.00029 | 0.00041 | 0.0036 | 0 | 0 | 0 | 50 | 0 | 0 | 200 | 0 | 0 | 85 | 0 | 1300 | 132 | 0 | 1.000426 | 0.9107681 | 0.005183233 | 0.2313725 | 0.6797235
Q345B | 1677 | 0.0007 | 0.0013 | 0.00034 | 0.00026 | 0.002 | 75400 | 0.0017 | 0.0136 | 0.00028 | 0.00024 | 0.0032 | 0 | 0 | 0 | 0 | 75 | 0 | 0 | 0 | 0 | 68 | 0 | 1530 | 0 | 0 | 0.8234093 | 0.9128868 | -0.004453107 | -0.0579777 | 3.441547
Q345B | 1710 | 0.00077 | 0.0012 | 0.00029 | 0.00032 | 0.003 | 76250 | 0.0018 | 0.0142 | 0.00028 | 0.00032 | 0.0035 | 0 | 0 | 0 | 0 | 75 | 0 | 0 | 0 | 0 | 68 | 0 | 1450 | 0 | 0 | 0.8706026 | 1.029549 | -0.0007919609 | 0 | 1.529251
HRB400B | 1672 | 0.00051 | 0.0011 | 0.00027 | 0.00033 | 0.002 | 70000 | 0.0022 | 0.0134 | 0.00031 | 0.00027 | 0.0038 | 0 | 0 | 0 | 25 | 0 | 0 | 0 | 0 | 0 | 75 | 0 | 1450 | 132 | 0 | 0.8682569 | 0.8942667 | 0.002908184 | -0.1703854 | 1.961089
HRB400B | 1684 | 0.00065 | 0.0013 | 0.00027 | 0.00034 | 0.002 | 74600 | 0.0023 | 0.0138 | 0.00028 | 0.0004 | 0.0037 | 0 | 0 | 0 | 25 | 0 | 0 | 0 | 0 | 0 | 68 | 0 | 1450 | 132 | 0 | 0.9502818 | 0.9685293 | 0.0007748234 | 0.1815822 | 1.973852
HRB400B | 1679 | 0.00084 | 0.0014 | 0.0002 | 0.00031 | 0.002 | 72600 | 0.0023 | 0.0141 | 0.00029 | 0.00033 | 0.004 | 0 | 0 | 0 | 25 | 0 | 0 | 0 | 0 | 0 | 60 | 0 | 1500 | 132 | 0 | 0.8638631 | 0.9257229 | 0.006560241 | 0.05694118 | 2.230415
HRB400B | 1686 | 0.00085 | 0.001 | 0.00025 | 0.00021 | 0.002 | 72250 | 0.0023 | 0.0132 | 0.00031 | 0.00036 | 0.0037 | 0 | 0 | 0 | 25 | 0 | 0 | 0 | 0 | 0 | 58 | 0 | 1500 | 132 | 0 | 0.8673828 | 0.88499 | 0.00435241 | 0.425 | 1.886713
Q345B | 1680 | 0.00065 | 0.0011 | 0.00032 | 0.00031 | 0.002 | 72200 | 0.0016 | 0.0138 | 0.00029 | 0.00037 | 0.003 | 0 | 0 | 0 | 0 | 50 | 0 | 0 | 0 | 0 | 51 | 0 | 1450 | 0 | 0 | 0.9294416 | 0.9523681 | -0.002249688 | 0.1757404 | 2.906953
Q345B | 1680 | 0.0007 | 0.0012 | 0.00028 | 0.00017 | 0.002 | 72200 | 0.0016 | 0.0136 | 0.00028 | 0.00028 | 0.0033 | 0 | 0 | 0 | 0 | 50 | 0 | 0 | 0 | 0 | 51 | 0 | 1450 | 0 | 0 | 0.8805236 | 0.9298712 | 0 | 0.3221907 | 3.779039
HRB400B | 1673 | 0.00061 | 0.0012 | 0.00032 | 0.00028 | 0.002 | 73050 | 0.0022 | 0.0134 | 0.00033 | 0.0003 | 0.0038 | 0 | 0 | 0 | 25 | 0 | 0 | 0 | 0 | 0 | 68 | 0 | 1450 | 132 | 0 | 0.8966996 | 0.925644 | 0.0007587246 | 0.05926978 | 2.046537
HRB400B | 1672 | 0.00067 | 0.0011 | 0.00032 | 0.00028 | 0.002 | 75850 | 0.0024 | 0.0131 | 0.00031 | 0.00025 | 0.0035 | 0 | 0 | 0 | 25 | 0 | 0 | 0 | 0 | 0 | 68 | 0 | 1540 | 132 | 0 | 1.001225 | 0.8901189 | -0.0007417658 | -0.08691749 | 1.729629
HRB400B | 1666 | 0.00035 | 0.0009 | 0.00032 | 0.0002 | 0.003 | 74300 | 0.0024 | 0.013 | 0.00031 | 0.00025 | 0.0036 | 0 | 0 | 0 | 50 | 0 | 0 | 0 | 0 | 0 | 85 | 0 | 1520 | 132 | 0 | 1.035875 | 0.8907637 | -0.0007361684 | 0.1437693 | 0.6812347
HRB400B | 1639 | 0.00037 | 0.001 | 0.00029 | 0.00024 | 0.002 | 71850 | 0.0023 | 0.0131 | 0.00032 | 0.00028 | 0.0036 | 0 | 0 | 0 | 50 | 0 | 0 | 0 | 0 | 0 | 82 | 0 | 1480 | 132 | 0 | 0.9664796 | 0.8846721 | 0.002193402 | 0.1142289 | 1.77517
Q345B | 1656 | 0.00071 | 0.0011 | 0.00033 | 0.00019 | 0.002 | 72100 | 0.0017 | 0.0129 | 0.00028 | 0.00021 | 0.0031 | 0 | 0 | 0 | 0 | 125 | 0 | 0 | 0 | 0 | 85 | 0 | 1530 | 0 | 0 | 0.6604427 | 0.8374478 | -0.003548508 | 0.05544022 | 2.995373
Q345B | 1802 | 0.00066 | 0.0009 | 0.00027 | 0.00021 | 0.002 | 71600 | 0.0018 | 0.0137 | 0.00027 | 0.00022 | 0.0035 | 0 | 0 | 0 | 0 | 125 | 0 | 0 | 0 | 0 | 85 | 0 | 1520 | 0 | 0 | 0.7564256 | 0.9080533 | 0 | 0.02770898 | 4.082486
HRB400B | 1672 | 0.00067 | 0.0011 | 0.00031 | 0.00026 | 0 | 72400 | 0.0024 | 0.0128 | 0.00034 | 0.00031 | 0.0035 | 0 | 0 | 0 | 50 | 0 | 0 | 200 | 0 | 0 | 68 | 0 | 1200 | 132 | 0 | 0.9733603 | 0.9112306 | 0.002336489 | 0.1521008 | 3.996845
HRB400B | 1645 | 0.00069 | 0.0009 | 0.00039 | 0.00023 | 0.002 | 75050 | 0.0024 | 0.0128 | 0.00036 | 0.00026 | 0.0037 | 0 | 0 | 0 | 50 | 0 | 0 | 200 | 0 | 0 | 68 | 0 | 1240 | 132 | 0 | 0.9920802 | 0.9340435 | -0.002354731 | 0.09197304 | 1.991027
HRB400B | 1663 | 0.0007 | 0.0008 | 0.00035 | 0.0002 | 0.002 | 73200 | 0.0023 | 0.0131 | 0.00035 | 0.00024 | 0.0037 | 0 | 0 | 0 | 25 | 0 | 0 | 200 | 0 | 0 | 68 | 0 | 1240 | 132 | 0 | 0.9053803 | 0.9416416 | 0 | 0.1196078 | 1.941948
HRB400B | 1674 | 0.00079 | 0.0008 | 0.00038 | 0.00018 | 0.002 | 74800 | 0.0023 | 0.0129 | 0.00031 | 0.00022 | 0.0035 | 0 | 0 | 0 | 25 | 0 | 0 | 200 | 0 | 0 | 64 | 0 | 1240 | 132 | 0 | 0.8998407 | 0.946578 | -0.005476071 | 0.1222222 | 1.750936
HRB400B | 1692 | 0.00047 | 0.0008 | 0.00029 | 0.00019 | 0.003 | 73700 | 0.0023 | 0.0134 | 0.00032 | 0.00027 | 0.0035 | 0 | 0 | 0 | 75 | 0 | 0 | 0 | 0 | 0 | 85 | 0 | 1570 | 132 | 0 | 0.9119684 | 0.8907797 | 0.002120904 | 0.2209067 | 0.5558908
HRB400D | 1683 | 0 | 0 | 0 | 0 | 0.002 | 74650 | 0.0023 | 0.0137 | 0.00031 | 0.0002 | 0.0039 | 0 | 0 | 0 | 0 | 50 | 0 | 200 | 0 | 0 | 85 | 0 | 1420 | 132 | 0 | 0 | 0 | 0 | 0 | 2.106659
HRB400D | 1662 | 0.00068 | 0.0008 | 0.00029 | 0.00013 | 0 | 69000 | 0.0022 | 0.0145 | 0.00034 | 0.00018 | 0.0042 | 0 | 0 | 0 | 0 | 50 | 0 | 200 | 0 | 0 | 68 | 0 | 1420 | 132 | 0 | 0.7909085 | 0.8787929 | 0.003207274 | 0.1252723 | 0
HRB400D | 1668 | 0.00066 | 0.0009 | 0.00029 | 0.00015 | 0.002 | 74500 | 0.0023 | 0.0141 | 0.00033 | 0.00022 | 0.0039 | 0 | 0 | 0 | 0 | 50 | 0 | 200 | 0 | 0 | 68 | 0 | 1420 | 132 | 0 | 0.9213692 | 0.9142124 | 0.002770341 | 0.1893609 | 2.102425
HRB400D | 1664 | 0.00077 | 0.0008 | 0.00028 | 0.00014 | 0.002 | 69350 | 0.0025 | 0.0146 | 0.00031 | 0.0002 | 0.0043 | 0 | 0 | 0 | 0 | 25 | 0 | 200 | 0 | 0 | 58 | 0 | 1320 | 132 | 0 | 0.9897866 | 0.9482304 | 0.00206137 | 0.1610294 | 2.433946
HRB400D | 1664 | 0.00067 | 0.0008 | 0.00025 | 0.00016 | 0.002 | 73800 | 0.0024 | 0.0133 | 0.00028 | 0.00023 | 0.0036 | 0 | 0 | 0 | 0 | 50 | 0 | 200 | 0 | 0 | 85 | 0 | 1280 | 132 | 0 | 0.8712154 | 0.9387211 | 0.002252931 | 0.2053259 | 1.818098
HRB400D | 1658 | 0.00088 | 0.0009 | 0.00028 | 0.00014 | 0.002 | 72550 | 0.0024 | 0.0133 | 0.00026 | 0.00017 | 0.0039 | 0 | 0 | 0 | 25 | 0 | 0 | 200 | 0 | 0 | 54 | 0 | 1300 | 132 | 0 | 0.9430135 | 0.9032329 | -0.001456827 | 0.08535294 | 2.117435
HRB400D | 1799 | 0.00067 | 0.0012 | 0.00029 | 0.00027 | 0.003 | 75250 | 0.0024 | 0.0131 | 0.00032 | 0.00029 | 0.0038 | 0 | 0 | 0 | 50 | 0 | 0 | 200 | 0 | 0 | 68 | 0 | 1320 | 132 | 0 | 0.9958882 | 0.8872414 | 0.002236743 | 0.05824303 | 0.9199267
HRB400D | 1654 | 0.00067 | 0.001 | 0.00023 | 0.00023 | 0.003 | 77600 | 0.0024 | 0.0136 | 0.00028 | 0.00025 | 0.0039 | 0 | 0 | 0 | 25 | 0 | 0 | 200 | 0 | 0 | 68 | 0 | 1400 | 132 | 0 | 1.016414 | 0.9203313 | 0.003652108 | 0.05705882 | 1.045509
HRB400D | 1660 | 0.0005 | 0.0014 | 0.00029 | 0.00036 | 0.002 | 69050 | 0.0025 | 0.0141 | 0.00028 | 0.00036 | 0.0039 | 0 | 0 | 0 | 50 | 0 | 0 | 200 | 0 | 0 | 95 | 0 | 1310 | 88 | 0 | 0.9639143 | 0.874626 | -0.0006886819 | 0 | 2.519589
HRB400D | 1641 | 0.00069 | 0.0013 | 0.00027 | 0.00028 | 0.002 | 73450 | 0.0024 | 0.0138 | 0.00032 | 0.00035 | 0.0039 | 0 | 0 | 0 | 50 | 0 | 0 | 200 | 0 | 0 | 68 | 0 | 1340 | 132 | 0 | 0.9583359 | 0.8978691 | 0.003591476 | 0.1963904 | 2.121542
HRB400D | 1686 | 0.0005 | 0.0011 | 0.00027 | 0.00027 | 0.002 | 74050 | 0.0023 | 0.0128 | 0.00029 | 0.00029 | 0.0036 | 0 | 0 | 0 | 50 | 0 | 0 | 200 | 0 | 0 | 85 | 0 | 1260 | 132 | 0 | 0.9128202 | 0.8936964 | 0.001527686 | 0.05966962 | 1.83918
HRB400D | 1659 | 0 | 0 | 0 | 0 | 0.002 | 62800 | 0.0024 | 0.0136 | 0.00031 | 0.00034 | 0.0038 | 0 | 0 | 0 | 50 | 0 | 0 | 200 | 0 | 0 | 80 | 0 | 1330 | 132 | 0 | 1.058353 | 0.8406961 | 0.01916293 | 0.820915 | 1.722908
HRB400D | 1640 | 0.00064 | 0.0011 | 0.00038 | 0.0002 | 0.002 | 69200 | 0.0023 | 0.0137 | 0.00036 | 0.00026 | 0.0038 | 0 | 0 | 0 | 25 | 0 | 0 | 200 | 0 | 0 | 80 | 0 | 1300 | 132 | 0 | 0.8095278 | 0.8754217 | -0.001389558 | 0.1628235 | 1.913364
HRB400D | 1651 | 0.0006 | 0.0011 | 0.00032 | 0.00017 | 0.002 | 69950 | 0.0024 | 0.0132 | 0.00034 | 0.00022 | 0.0037 | 0 | 0 | 0 | 25 | 0 | 0 | 200 | 0 | 0 | 80 | 0 | 1280 | 132 | 0 | 0.8894462 | 0.8612779 | 0.0014236 | 0.1390103 | 1.836242
HRB400D | 1641 | 0.00069 | 0.0016 | 0.00033 | 0.0003 | 0.002 | 73200 | 0.0024 | 0.0138 | 0.00033 | 0.00033 | 0.0038 | 0 | 0 | 0 | 25 | 0 | 0 | 200 | 0 | 0 | 80 | 0 | 1320 | 132 | 0 | 0.8800056 | 0.8848288 | 0 | 0.08498452 | 2.013447
HRB400D | 1656 | 0.00056 | 0.0012 | 0.00026 | 0.00014 | 0.003 | 71550 | 0.0023 | 0.0137 | 0.00028 | 0.00021 | 0.0039 | 0 | 0 | 0 | 50 | 0 | 0 | 200 | 0 | 0 | 95 | 0 | 1310 | 132 | 0 | 0.7956605 | 0.8920201 | 0.001427232 | 0.195111 | 0.9865941
HRB400D | 1638 | 0.00045 | 0.0013 | 0.00038 | 0.00048 | 0.003 | 70800 | 0.0023 | 0.0139 | 0.00034 | 0.00033 | 0.0037 | 0 | 0 | 0 | 50 | 0 | 0 | 200 | 0 | 0 | 95 | 0 | 1300 | 132 | 0 | 0.8380038 | 0.8956627 | -0.002843373 | -0.4164706 | 0.7612903
HRB400D | 1693 | 0.00072 | 0.0011 | 0.00032 | 0.00028 | 0.003 | 70900 | 0.0024 | 0.014 | 0.00033 | 0.00032 | 0.0039 | 0 | 0 | 0 | 25 | 0 | 0 | 200 | 0 | 0 | 80 | 0 | 1320 | 132 | 0 | 0.8374016 | 0.9062005 | 0.000702481 | 0.1097523 | 0.9750917
HRB400D | 1679 | 0.00053 | 0.001 | 0.0003 | 0.00022 | 0.002 | 73300 | 0.0023 | 0.0132 | 0.00036 | 0.00025 | 0.0038 | 0 | 0 | 0 | 50 | 0 | 0 | 200 | 0 | 0 | 85 | 0 | 1330 | 132 | 0 | 0.8813328 | 0.9546436 | 0.004329081 | 0.08454441 | 2.010974
HRB400D | 1653 | 0.0007 | 0.0009 | 0.00038 | 0.00024 | 0.002 | 74550 | 0.0023 | 0.013 | 0.00037 | 0.00023 | 0.0033 | 0 | 0 | 0 | 50 | 0 | 0 | 200 | 0 | 0 | 75 | 0 | 1330 | 88 | 0 | 0.9587654 | 0.9125557 | -0.0007338176 | -0.02866205 | 1.84917
HRB400D | 1684 | 0.00072 | 0.0007 | 0.00026 | 0.00022 | 0.002 | 67050 | 0.0023 | 0.0133 | 0.00035 | 0.00024 | 0.0035 | 0 | 0 | 0 | 25 | 0 | 0 | 0 | 0 | 0 | 68 | 0 | 1390 | 88 | 0 | 0.9187321 | 0.9509087 | 0.006538203 | 0.05674989 | 2.010294
HRB400D | 1682 | 0.00066 | 0.0011 | 0.00024 | 0.00022 | 0.002 | 70850 | 0.0023 | 0.0132 | 0.00033 | 0.00022 | 0.0035 | 0 | 0 | 0 | 25 | 0 | 0 | 0 | 0 | 0 | 68 | 0 | 1505 | 88 | 0 | 0.9908668 | 0.9117669 | 0.006380839 | 0 | 2.04434
HRB400D | 1691 | 0.00094 | 0.0013 | 0.00029 | 0.0002 | 0.002 | 71700 | 0.0023 | 0.0132 | 0.00035 | 0.00028 | 0.0034 | 0 | 0 | 0 | 0 | 0 | 0 | 0 | 0 | 0 | 51 | 0 | 1450 | 88 | 20 | 0.9329163 | 0.9345437 | 0.004468218 | 0.2326978 | 1.80657
HRB400D | 1692 | 0.00063 | 0.0012 | 0.00035 | 0.00033 | 0.002 | 75400 | 0.0024 | 0.0132 | 0.00035 | 0.00033 | 0.0037 | 0 | 0 | 0 | 0 | 0 | 0 | 0 | 0 | 0 | 51 | 0 | 1503 | 88 | 20 | 1.265907 | 0.8609395 | 0 | 0 | 2.270085
HRB400D | 1666 | 0.00066 | 0.0013 | 0.00027 | 0.00026 | 0.002 | 72300 | 0.0024 | 0.0134 | 0.00035 | 0.00031 | 0.0037 | 0 | 0 | 0 | 25 | 0 | 0 | 0 | 0 | 0 | 85 | 0 | 1418 | 88 | 0 | 0.9522807 | 0.9300508 | 0.006143049 | 0.1499627 | 2.433572
HRB400D | 1664 | 0.00069 | 0.0009 | 0.00034 | 0.00026 | 0.002 | 76300 | 0.0024 | 0.0131 | 0.00031 | 0.00028 | 0.0036 | 0 | 0 | 0 | 25 | 0 | 0 | 0 | 0 | 0 | 85 | 0 | 1498 | 88 | 0 | 0.9775748 | 0.8851405 | -0.002301261 | 0.05992303 | 2.353758
HRB400D | 1672 | 0.00061 | 0.0011 | 0.00034 | 0.00028 | 0.002 | 78150 | 0.0022 | 0.0137 | 0.0003 | 0.00028 | 0.0037 | 0 | 0 | 0 | 25 | 0 | 0 | 0 | 0 | 0 | 68 | 0 | 1580 | 88 | 0 | 1.048241 | 0.9131057 | -0.00297964 | 0 | 2.494461
HRB400D | 1657 | 0.00084 | 0.0011 | 0.00023 | 0.00022 | 0.002 | 78600 | 0.0023 | 0.0137 | 0.00033 | 0.00032 | 0.0037 | 0 | 0 | 0 | 0 | 0 | 0 | 0 | 0 | 0 | 51 | 0 | 1581 | 88 | 0 | 1.122451 | 0.9017111 | 0.007487255 | 0.2924434 | 2.508024
HRB400D | 1688 | 0.00074 | 0.0013 | 0.00029 | 0.00022 | 0.002 | 74600 | 0.0023 | 0.0132 | 0.00034 | 0.00027 | 0.0034 | 0 | 0 | 0 | 25 | 0 | 0 | 0 | 0 | 0 | 68 | 0 | 1568 | 88 | 0 | 0.983437 | 0.8805869 | 0.00358257 | 0.139931 | 1.968486
HRB400D | 1672 | 0.00078 | 0.0013 | 0.00027 | 0.00028 | 0.002 | 72700 | 0.0023 | 0.0138 | 0.00037 | 0.00032 | 0.0038 | 0 | 0 | 0 | 25 | 0 | 0 | 0 | 0 | 0 | 68 | 0 | 1513 | 88 | 0 | 0.9412526 | 0.9333601 | 0.007236481 | 0.1130594 | 2.510696
HRB400D | 1693 | 0.00079 | 0.0009 | 0.00031 | 0.00026 | 0.003 | 76100 | 0.0022 | 0.0134 | 0.00037 | 0.00033 | 0.0036 | 0 | 0 | 0 | 25 | 0 | 0 | 0 | 0 | 0 | 68 | 0 | 1579 | 88 | 0 | 0.905318 | 0.8947628 | 0.004354975 | 0.1984502 | 0.8575775
HRB400D | 1662 | 0.00068 | 0.0009 | 0.0004 | 0.00027 | 0.002 | 72200 | 0.0023 | 0.0139 | 0.00036 | 0.00034 | 0.0036 | 0 | 0 | 0 | 25 | 0 | 0 | 0 | 0 | 0 | 85 | 0 | 1550 | 88 | 0 | 0.8705917 | 0.9100326 | -0.002806063 | 0.1918027 | 2.189953
HRB400D | 1696 | 0.00035 | 0.0008 | 0.00032 | 0.00027 | 0.002 | 73450 | 0.0024 | 0.0137 | 0.00033 | 0.0003 | 0.0035 | 0 | 0 | 0 | 75 | 0 | 0 | 0 | 0 | 0 | 102 | 0 | 1560 | 132 | 0 | 0.9179011 | 0.9077643 | 0.0007090863 | 0.08308824 | 1.666289
HRB400B | 1660 | 0.00063 | 0.0009 | 0.00032 | 0.0003 | 0.002 | 75900 | 0.0023 | 0.0132 | 0.00033 | 0.00027 | 0.0035 | 0 | 0 | 0 | 0 | 50 | 0 | 0 | 0 | 0 | 85 | 0 | 1550 | 132 | 0 | 0.8579638 | 0.9125992 | 0.000737466 | -0.08641366 | 1.721427
HRB400B | 1658 | 0.00057 | 0.0008 | 0.00034 | 0.00018 | 0.002 | 74600 | 0.0023 | 0.0139 | 0.00033 | 0.00022 | 0.004 | 0 | 0 | 0 | 0 | 75 | 0 | 0 | 0 | 0 | 102 | 0 | 1584 | 88 | 0 | 0.8517078 | 0.9418705 | -0.0007092765 | 0.110814 | 2.783141
HRB400B | 1655 | 0.00096 | 0.0009 | 0.00023 | 0.00014 | 0.002 | 73300 | 0.0024 | 0.0135 | 0.00036 | 0.00023 | 0.0042 | 0 | 0 | 0 | 0 | 50 | 0 | 0 | 0 | 0 | 51 | 0 | 1450 | 132 | 0 | 0.9308183 | 0.9402622 | 0.009897175 | 0.2676268 | 2.502599
HRB400B | 1675 | 0.00092 | 0.0011 | 0.00024 | 0.00022 | 0.002 | 71600 | 0.0024 | 0.0137 | 0.00034 | 0.00024 | 0.0042 | 0 | 0 | 0 | 0 | 50 | 0 | 0 | 0 | 0 | 51 | 0 | 1450 | 132 | 0 | 0.9344868 | 0.8777148 | 0.007436643 | 0.05809331 | 2.444558
HRB400B | 1676 | 0.0004 | 0.0007 | 0.00038 | 0.00033 | 0.001 | 73500 | 0.0024 | 0.0129 | 0.00036 | 0.00036 | 0.0036 | 0 | 0 | 0 | 50 | 0 | 0 | 0 | 0 | 0 | 85 | 0 | 1450 | 132 | 0 | 1.007885 | 0.9148556 | -0.001526797 | 0.08945233 | 2.974319
HRB400B | 1726 | 0.00028 | 0.0007 | 0.00034 | 0.00016 | 0.002 | 72500 | 0.0023 | 0.0132 | 0.00039 | 0.00025 | 0.0039 | 0 | 0 | 0 | 75 | 0 | 0 | 0 | 0 | 0 | 90 | 0 | 1500 | 132 | 0 | 0.9666667 | 0.8694462 | 0.003639558 | 0.2558824 | 2.115975
HRB500D | 1656 | 0.00089 | 0.0009 | 0.00033 | 0.00014 | 0.002 | 70250 | 0.0022 | 0.0144 | 0.00035 | 0.0002 | 0.0048 | 0 | 0 | 0 | 0 | 25 | 0 | 0 | 0 | 120 | 85 | 0 | 1550 | 0 | 0 | 0.8511962 | 0.8333282 | 0.001365138 | 0.1595262 | 7.418303
HRB500D | 1692 | 0.00069 | 0.0008 | 0.00024 | 0.00015 | 0.002 | 73800 | 0.0022 | 0.0147 | 0.0004 | 0.00025 | 0.0048 | 0 | 0 | 0 | 0 | 50 | 0 | 0 | 0 | 120 | 102 | 0 | 1600 | 0 | 0 | 0.8888091 | 0.8938552 | 0.01111446 | 0.2706072 | 7.525402
HRB500D | 1651 | 0.00104 | 0.0009 | 0.00036 | 0.00014 | 0.002 | 69400 | 0.0022 | 0.0141 | 0.00033 | 0.00018 | 0.0046 | 0 | 0 | 0 | 0 | 25 | 0 | 0 | 0 | 120 | 70 | 0 | 1480 | 0 | 0 | 0.8700737 | 0.8858909 | -0.00211861 | 0.110019 | 7.124835
HRB500D | 1650 | 0.00078 | 0.0008 | 0.00031 | 0.00011 | 0.002 | 68200 | 0.0023 | 0.0144 | 0.0003 | 0.00018 | 0.0047 | 0 | 0 | 0 | 0 | 50 | 0 | 0 | 0 | 120 | 92 | 0 | 1520 | 0 | 0 | 0.9060034 | 0.8723489 | -0.0006757292 | 0.184239 | 7.055443
HRB500D | 1659 | 0.00121 | 0.0011 | 0.00031 | 0.00021 | 0.002 | 243250 | 0.0022 | 0.0145 | 0.00031 | 0.00024 | 0.0046 | 120 | 0 | 0 | 0 | 25 | 0 | 0 | 0 | 0 | 58 | 0 | 1530 | 0 | 0 | 2.944573 | 0.84278 | 0 | 0.2805652 | 24.22855
HRB500D | 1678 | 0.00124 | 0.0011 | 0.00035 | 0.00022 | 0.002 | 68800 | 0.0022 | 0.0146 | 0.00033 | 0.00025 | 0.0047 | 0 | 0 | 0 | 0 | 25 | 0 | 0 | 0 | 120 | 58 | 0 | 1510 | 0 | 0 | 0.8102508 | 0.8736643 | -0.001372377 | 0.08018025 | 7.190107
HRB500D | 1800 | 0.00089 | 0.0011 | 0.00037 | 0.0002 | 0.002 | 72750 | 0.0022 | 0.0149 | 0.00034 | 0.00024 | 0.0048 | 0 | 0 | 0 | 0 | 25 | 0 | 0 | 0 | 130 | 85 | 0 | 1650 | 0 | 0 | 0.8677946 | 0.8845753 | -0.001992059 | 0.1034556 | 7.217901
HRB500D | 1655 | 0.00066 | 0.0008 | 0.00031 | 0.00011 | 0.002 | 72900 | 0.0024 | 0.0149 | 0.00032 | 0.00017 | 0.0049 | 0 | 0 | 0 | 0 | 50 | 0 | 0 | 0 | 130 | 105 | 0 | 1680 | 0 | 0 | 0.9785612 | 0.9033016 | 0.0006535069 | 0.1527341 | 7.334258
HRB500D | 1671 | 0.00127 | 0.0013 | 0.00031 | 0.00031 | 0.002 | 69400 | 0.0021 | 0.0144 | 0.00034 | 0.00034 | 0.0048 | 0 | 0 | 0 | 0 | 25 | 0 | 0 | 0 | 140 | 56 | 0 | 1550 | 0 | 0 | 0.7174467 | 0.8806555 | 0.00202293 | 0.0787622 | 7.325229
HRB500D | 1662 | 0.00065 | 0.001 | 0.00037 | 0.00023 | 0.002 | 70500 | 0.0022 | 0.0145 | 0.00037 | 0.00026 | 0.0049 | 0 | 0 | 0 | 0 | 50 | 0 | 0 | 0 | 150 | 102 | 0 | 1600 | 0 | 0 | 0.8714323 | 0.8595526 | 0 | 0.07750092 | 7.440769
HRB500D | 1632 | 0.00031 | 0.0006 | 0.00042 | 0.00017 | 0.003 | 69100 | 0.0022 | 0.0148 | 0.00033 | 0.00019 | 0.0049 | 0 | 0 | 0 | 0 | 75 | 0 | 0 | 0 | 150 | 102 | 0 | 1600 | 0 | 0 | 1.040708 | 0.8580409 | -0.005853727 | 0.05064126 | 4.761974
HRB500D | 1660 | 0.0007 | 0.0008 | 0.00033 | 0.00015 | 0.002 | 72350 | 0.0022 | 0.0144 | 0.00033 | 0.00019 | 0.0049 | 0 | 0 | 0 | 0 | 50 | 0 | 0 | 0 | 150 | 85 | 0 | 1600 | 0 | 0 | 0.9949394 | 0.8617158 | 0 | 0.1060462 | 7.636023
HRB500D | 1632 | 0.0007 | 0.0007 | 0.00038 | 0.00016 | 0.002 | 73050 | 0.0023 | 0.0144 | 0.00036 | 0.00021 | 0.0047 | 0 | 0 | 0 | 0 | 50 | 0 | 0 | 0 | 150 | 85 | 0 | 1600 | 0 | 0 | 1.071537 | 0.8365209 | -0.001375188 | 0.1338402 | 7.178185
HRB500D | 1663 | 0.0008 | 0.0009 | 0.00041 | 0.00018 | 0.002 | 74000 | 0.0022 | 0.0139 | 0.00037 | 0.00023 | 0.0047 | 0 | 0 | 0 | 0 | 25 | 0 | 0 | 0 | 150 | 85 | 0 | 1600 | 0 | 0 | 0.9506026 | 0.8639673 | -0.002786145 | 0.1355808 | 7.296365
HRB500D | 1639 | 0.00074 | 0.0008 | 0.00039 | 0.00014 | 0.002 | 72800 | 0.0022 | 0.0147 | 0.0004 | 0.00018 | 0.005 | 0 | 0 | 0 | 0 | 50 | 0 | 0 | 0 | 150 | 85 | 0 | 1600 | 0 | 0 | 0.9744309 | 0.8838243 | 0.000685241 | 0.1067058 | 7.948466
HRB500D | 1655 | 0.00079 | 0.0007 | 0.00038 | 0.00014 | 0.002 | 72050 | 0.0021 | 0.014 | 0.00035 | 0.00018 | 0.0047 | 0 | 0 | 0 | 0 | 50 | 0 | 0 | 0 | 150 | 85 | 0 | 1560 | 0 | 0 | 0.870739 | 0.9004638 | -0.002086712 | 0.1083051 | 7.259581
HRB500D | 1672 | 0.00071 | 0.0009 | 0.00027 | 0.00016 | 0.002 | 74000 | 0.0022 | 0.0143 | 0.0003 | 0.0002 | 0.0049 | 0 | 0 | 0 | 0 | 50 | 0 | 0 | 0 | 160 | 85 | 0 | 1600 | 0 | 0 | 1.01079 | 0.8786838 | 0.002089608 | 0.1084408 | 7.808463
HRB500D | 1645 | 0.00054 | 0.0008 | 0.00038 | 0.00015 | 0.002 | 72950 | 0.0021 | 0.0139 | 0.00036 | 0.00019 | 0.0047 | 0 | 0 | 0 | 0 | 50 | 0 | 0 | 0 | 160 | 102 | 0 | 1560 | 0 | 0 | 0.912438 | 0.8303628 | -0.001408519 | 0.1096333 | 7.348618
HRB500D | 1672 | 0.00065 | 0.0012 | 0.00032 | 0.00028 | 0.002 | 74850 | 0.0022 | 0.0148 | 0.00031 | 0.00028 | 0.0051 | 0 | 0 | 0 | 0 | 50 | 0 | 0 | 0 | 180 | 102 | 0 | 1620 | 0 | 0 | 0.9225677 | 0.8838416 | -0.0006958389 | 0 | 8.336088
HRB500D | 1693 | 0.00058 | 0 | 0.00035 | 0 | 0.003 | 69950 | 0.0021 | 0.0146 | 0.0003 | 0.00025 | 0.0048 | 0 | 0 | 0 | 0 | 50 | 0 | 0 | 0 | 170 | 102 | 0 | 1520 | 0 | 0 | 0.8571129 | 0.8955784 | 0 | 0 | 4.818784
HRB500D | 1705 | 0.00044 | 0 | 0.00029 | 0 | 0.002 | 75750 | 0.0021 | 0.0143 | 0.00033 | 0.00028 | 0.0047 | 0 | 0 | 0 | 0 | 50 | 0 | 0 | 0 | 160 | 102 | 0 | 1552 | 0 | 0 | 1.009295 | 0.8857418 | 0 | 0 | 7.669592
HRB500D | 1744 | 0.00032 | 0 | 0.00033 | 0 | 0.002 | 73650 | 0.0022 | 0.0143 | 0.00034 | 0.0003 | 0.0046 | 0 | 0 | 0 | 0 | 100 | 0 | 0 | 187 | 0 | 119 | 0 | 1645 | 0 | 0 | 0.9703612 | 0.86937 | 0 | 0 | 6.730472
HRB400B | 1672 | 0.00069 | 0 | 0.00026 | 0 | 0.001 | 73300 | 0.0023 | 0.0132 | 0.00035 | 0.00026 | 0.0035 | 0 | 0 | 0 | 25 | 0 | 0 | 0 | 0 | 0 | 68 | 0 | 1496 | 88 | 0 | 1.007693 | 0.8993927 | 0 | 0 | 3.535461
HRB400B | 1680 | 0.0008 | 0 | 0.00038 | 0 | 0.002 | 73900 | 0.0024 | 0.0134 | 0.00039 | 0.00035 | 0.0036 | 0 | 0 | 0 | 0 | 0 | 0 | 0 | 0 | 0 | 68 | 0 | 1560 | 88 | 20 | 0.9635425 | 0.8640818 | 0 | 0 | 2.058716
HRB400B | 1669 | 0.00105 | 0 | 0.00024 | 0 | 0.002 | 73800 | 0.0023 | 0.0134 | 0.00034 | 0.00024 | 0.0036 | 0 | 0 | 0 | 0 | 0 | 0 | 0 | 0 | 0 | 51 | 0 | 1539 | 88 | 20 | 0.8699806 | 0.8838174 | 0 | 0 | 2.06879
HRB400B | 1684 | 0.00094 | 0 | 0.00028 | 0 | 0.002 | 74450 | 0.0023 | 0.0129 | 0.0003 | 0.00031 | 0.0036 | 0 | 0 | 0 | 0 | 0 | 0 | 0 | 0 | 0 | 51 | 0 | 1468 | 88 | 20 | 0.96587 | 0.8626656 | 0 | 0 | 2.132098
HRB400B | 1680 | 0.00079 | 0 | 0.0003 | 0 | 0.002 | 74000 | 0.0024 | 0.0133 | 0.00029 | 0.00031 | 0.0036 | 0 | 0 | 0 | 0 | 0 | 0 | 0 | 0 | 0 | 68 | 0 | 1516 | 88 | 20 | 0.9768308 | 0.8636824 | 0 | 0 | 2.088705
HRB400B | 1677 | 0.00067 | 0 | 0.0002 | 0 | 0.003 | 74150 | 0.0023 | 0.0133 | 0.00028 | 0.00033 | 0.0036 | 0 | 0 | 0 | 25 | 0 | 0 | 0 | 0 | 0 | 85 | 0 | 1522 | 88 | 0 | 0.9028228 | 0.8673784 | 0 | 0 | 0.8510923
HRB400B | 1679 | 0.00089 | 0 | 0.00022 | 0 | 0.002 | 74650 | 0.0023 | 0.0129 | 0.00029 | 0.00026 | 0.0034 | 0 | 0 | 0 | 0 | 0 | 0 | 0 | 0 | 0 | 51 | 0 | 1464 | 88 | 20 | 1.004722 | 0.8522732 | 0 | 0 | 1.872877
HRB400B | 1645 | 0.00073 | 0 | 0.00019 | 0 | 0.002 | 70800 | 0.0023 | 0.013 | 0.0003 | 0.00017 | 0.0034 | 0 | 0 | 0 | 25 | 0 | 0 | 0 | 0 | 0 | 68 | 0 | 1473 | 88 | 0 | 0.9523222 | 0.8534959 | 0 | 0 | 1.926868
HRB400D | 1663 | 0.00065 | 0 | 0.00028 | 0 | 0.002 | 71150 | 0.0023 | 0.0136 | 0.00034 | 0.00026 | 0.0035 | 0 | 0 | 0 | 25 | 0 | 0 | 0 | 0 | 0 | 85 | 0 | 1506 | 88 | 0 | 0.8787106 | 0.8826515 | 0 | 0 | 2.052325
HRB400D | 1660 | 0.00064 | 0 | 0.00021 | 0 | 0.002 | 71800 | 0.0024 | 0.0131 | 0.00033 | 0.00022 | 0.0034 | 0 | 0 | 0 | 25 | 0 | 0 | 0 | 0 | 0 | 68 | 0 | 1509 | 88 | 0 | 1.077003 | 0.8499354 | 0 | 0 | 1.931109
HRB400D | 1676 | 0.00075 | 0 | 0.00027 | 0 | 0.002 | 72250 | 0.0023 | 0.0132 | 0.00031 | 0.00023 | 0.0035 | 0 | 0 | 0 | 25 | 0 | 0 | 0 | 0 | 0 | 68 | 0 | 1600 | 88 | 0 | 0.9420214 | 0.8685776 | 0 | 0 | 2.021922
HRB400D | 1666 | 0.00069 | 0 | 0.00029 | 0 | 0.002 | 75550 | 0.0024 | 0.0133 | 0.00035 | 0.00024 | 0.0033 | 0 | 0 | 0 | 25 | 0 | 0 | 0 | 0 | 0 | 85 | 0 | 1520 | 88 | 0 | 0.9652608 | 0.805676 | 0 | 0 | 1.880073
HRB400D | 1679 | 0.0009 | 0 | 0.00026 | 0 | 0.002 | 71050 | 0.0024 | 0.0132 | 0.00027 | 0.00018 | 0.0034 | 0 | 0 | 0 | 0 | 0 | 0 | 0 | 0 | 0 | 51 | 0 | 1492 | 88 | 20 | 1.012706 | 0.8485163 | 0 | 0 | 1.767481
HRB400D | 1667 | 0.00094 | 0 | 0.00025 | 0 | 0.002 | 71600 | 0.0023 | 0.0134 | 0.00036 | 0.00028 | 0.0039 | 0 | 0 | 0 | 25 | 0 | 0 | 0 | 0 | 0 | 51 | 0 | 1500 | 132 | 0 | 0.8537261 | 0.8734108 | 0 | 0 | 2.089708
HRB400D | 1651 | 0.00058 | 0 | 0.00033 | 0 | 0.002 | 73500 | 0.0023 | 0.0134 | 0.00033 | 0.00023 | 0.004 | 0 | 0 | 0 | 75 | 0 | 0 | 0 | 0 | 0 | 90 | 0 | 1500 | 132 | 0 | 0.8344554 | 0.8387484 | 0 | 0 | 2.258065
HRB400B | 1663 | 0.0004 | 0 | 0.00036 | 0 | 0.002 | 71050 | 0.0023 | 0.0129 | 0.00034 | 0.00031 | 0.0038 | 0 | 0 | 0 | 50 | 0 | 0 | 0 | 0 | 0 | 85 | 0 | 1450 | 132 | 0 | 0.9255742 | 0.8097634 | 0 | 0 | 1.990506
HRB400B | 1667 | 0.00071 | 0 | 0.00027 | 0 | 0.002 | 73650 | 0.0023 | 0.0131 | 0.0003 | 0.00031 | 0.0038 | 0 | 0 | 0 | 25 | 0 | 0 | 0 | 0 | 0 | 51 | 0 | 1450 | 132 | 0 | 1.034392 | 0.8263847 | 0 | 0 | 2.063346
HRB400D | 1658 | 0.00072 | 0 | 0.00031 | 0 | 0.002 | 72300 | 0.0023 | 0.0132 | 0.00031 | 0.00029 | 0.0039 | 0 | 0 | 0 | 25 | 0 | 0 | 0 | 0 | 0 | 58 | 0 | 1480 | 132 | 0 | 0.9484723 | 0.8564191 | 0 | 0 | 2.121217
HRB400D | 1647 | 0.00065 | 0 | 0.00035 | 0 | 0.002 | 72050 | 0.0024 | 0.0131 | 0.00031 | 0.00026 | 0.0038 | 0 | 0 | 0 | 50 | 0 | 0 | 0 | 0 | 0 | 68 | 0 | 1500 | 132 | 0 | 0.967077 | 0.8543669 | 0 | 0 | 1.992166
HRB400D | 1656 | 0.00039 | 0 | 0.00036 | 0 | 0.002 | 71750 | 0.0023 | 0.0131 | 0.00036 | 0.0003 | 0.0039 | 0 | 0 | 0 | 75 | 0 | 0 | 0 | 0 | 0 | 85 | 0 | 1550 | 132 | 0 | 0.9287869 | 0.8363947 | 0 | 0 | 2.067096
HRB400D | 1652 | 0.00056 | 0 | 0.00036 | 0 | 0.002 | 74300 | 0.0024 | 0.0128 | 0.00034 | 0.00026 | 0.0038 | 0 | 0 | 0 | 50 | 0 | 0 | 0 | 0 | 0 | 70 | 0 | 1480 | 132 | 0 | 1.036011 | 0.8828792 | 0 | 0 | 2.065164
HRB400D | 1666 | 0.00052 | 0 | 0.00039 | 0 | 0.002 | 74900 | 0.0024 | 0.0136 | 0.00032 | 0.00027 | 0.004 | 0 | 0 | 0 | 50 | 0 | 0 | 0 | 0 | 0 | 90 | 0 | 1610 | 132 | 0 | 0.9181196 | 0.8639554 | 0 | 0 | 2.236822
HRB400D | 1668 | 0.00067 | 0 | 0.00039 | 0 | 0.002 | 74000 | 0.0024 | 0.0131 | 0.00035 | 0.00025 | 0.0037 | 0 | 0 | 0 | 25 | 0 | 0 | 0 | 0 | 0 | 68 | 0 | 1620 | 132 | 0 | 0.9667724 | 0.9177901 | 0 | 0 | 1.873697
HRB400D | 1652 | 0.00103 | 0 | 0.00026 | 0 | 0.002 | 76050 | 0.0024 | 0.0133 | 0.00039 | 0.00025 | 0.004 | 0 | 0 | 0 | 0 | 0 | 0 | 0 | 0 | 0 | 34 | 0 | 1510 | 132 | 20 | 1.017229 | 1.035426 | 0 | 0 | 2.179588
HRB400D | 1663 | 0.00033 | 0 | 0.00033 | 0 | 0.001 | 75100 | 0.0023 | 0.0129 | 0.00034 | 0.00032 | 0.0037 | 0 | 0 | 0 | 50 | 0 | 0 | 0 | 0 | 0 | 85 | 0 | 1580 | 132 | 0 | 0.9992368 | 0.8958258 | 0 | 0 | 3.051008
HRB400D | 1671 | 0.00082 | 0 | 0.00029 | 0 | 0.002 | 75800 | 0.0022 | 0.0136 | 0.00032 | 0.00033 | 0.0039 | 0 | 0 | 0 | 0 | 0 | 0 | 0 | 0 | 0 | 51 | 0 | 1530 | 132 | 20 | 0.8784063 | 0.8901301 | 0 | 0 | 2.053795
HRB400D | 1666 | 0.00048 | 0 | 0.00036 | 0 | 0.003 | 72500 | 0.0024 | 0.0133 | 0.00036 | 0.00036 | 0.0038 | 0 | 0 | 0 | 50 | 0 | 0 | 0 | 0 | 0 | 78 | 0 | 1540 | 132 | 0 | 0.9896204 | 0.9026533 | 0 | 0 | 0.881727
HRB400D | 1656 | 0.0008 | 0 | 0.00024 | 0 | 0.002 | 74450 | 0.0024 | 0.0138 | 0.00028 | 0.00021 | 0.004 | 0 | 0 | 0 | 0 | 0 | 0 | 0 | 0 | 0 | 68 | 0 | 1490 | 132 | 20 | 0.884179 | 0.8945447 | 0 | 0 | 2.144178
HRB400D | 1640 | 0.00063 | 0 | 0.00033 | 0 | 0.002 | 71100 | 0.0024 | 0.0136 | 0.00034 | 0.00024 | 0.0039 | 0 | 0 | 0 | 50 | 0 | 0 | 0 | 0 | 0 | 68 | 0 | 1520 | 132 | 0 | 0.9627218 | 0.9439973 | 0 | 0 | 2.064334
HRB400D | 1648 | 0.00068 | 0 | 0.00033 | 0 | 0.003 | 73650 | 0.0022 | 0.0131 | 0.00034 | 0.00025 | 0.0036 | 0 | 0 | 0 | 50 | 0 | 0 | 0 | 0 | 0 | 68 | 0 | 1480 | 132 | 0 | 0.8608736 | 0.9324539 | 0 | 0 | 0.6823657
HRB400D | 1676 | 0.00071 | 0 | 0.00036 | 0 | 0.003 | 73750 | 0.0023 | 0.0133 | 0.00036 | 0.00034 | 0.0038 | 0 | 0 | 0 | 25 | 0 | 0 | 0 | 0 | 0 | 68 | 0 | 1520 | 132 | 0 | 0.8970509 | 0.8816309 | 0 | 0 | 0.9015892
HRB400D | 1656 | 0.00068 | 0 | 0.00033 | 0 | 0.003 | 73550 | 0.0023 | 0.0132 | 0.00032 | 0.00021 | 0.0037 | 0 | 0 | 0 | 50 | 0 | 0 | 0 | 0 | 0 | 68 | 0 | 1400 | 132 | 0 | 0.9259481 | 0.9233371 | 0 | 0 | 0.8120662
HRB400D | 1606 | 0.00058 | 0 | 0.00036 | 0 | 0.002 | 68200 | 0.0024 | 0.0134 | 0.00034 | 0.00024 | 0.0039 | 0 | 0 | 0 | 50 | 0 | 0 | 0 | 0 | 0 | 68 | 0 | 1520 | 132 | 0 | 0.949541 | 0.8222783 | 0 | 0 | 1.980134
HRB400D | 1669 | 0.00071 | 0 | 0.00033 | 0 | 0.002 | 71250 | 0.0024 | 0.013 | 0.00036 | 0.00028 | 0.0037 | 0 | 0 | 0 | 50 | 0 | 0 | 0 | 0 | 0 | 68 | 0 | 1520 | 132 | 0 | 0.9211483 | 0.9223401 | 0 | 0 | 1.850932
HRB400D | 1678 | 0.00067 | 0 | 0.00027 | 0 | 0.002 | 73650 | 0.0022 | 0.0133 | 0.00027 | 0.0002 | 0.0037 | 0 | 0 | 0 | 25 | 0 | 0 | 0 | 0 | 0 | 68 | 0 | 1520 | 132 | 0 | 0.8620295 | 0.9222637 | 0 | 0 | 1.913279
HRB400D | 1652 | 0.00069 | 0 | 0.00033 | 0 | 0.002 | 73550 | 0.0024 | 0.0133 | 0.0003 | 0.00024 | 0.0038 | 0 | 0 | 0 | 25 | 0 | 0 | 0 | 0 | 0 | 68 | 0 | 1480 | 132 | 0 | 0.9671678 | 0.8649531 | 0 | 0 | 2.044317
HRB400D | 1648 | 0.00065 | 0 | 0.00036 | 0 | 0.002 | 72400 | 0.0024 | 0.0134 | 0.00035 | 0.00026 | 0.004 | 0 | 0 | 0 | 25 | 0 | 0 | 0 | 0 | 0 | 68 | 0 | 1440 | 132 | 0 | 0.9794372 | 0.879598 | 0 | 0 | 2.259675
HRB400D | 1804 | 0.00061 | 0 | 0.00031 | 0 | 0.003 | 69850 | 0.0023 | 0.0135 | 0.00029 | 0.0003 | 0.0039 | 0 | 0 | 0 | 25 | 0 | 0 | 0 | 0 | 0 | 85 | 0 | 1480 | 132 | 0 | 0.8065489 | 0.8155063 | 0 | 0 | 0.9707381
HRB400D | 1658 | 0.00045 | 0 | 0.00028 | 0 | 0.003 | 74050 | 0.0023 | 0.0133 | 0.00024 | 0.00029 | 0.0037 | 0 | 0 | 0 | 50 | 0 | 0 | 0 | 0 | 0 | 85 | 0 | 1550 | 132 | 0 | 0.928448 | 0.9127538 | 0 | 0 | 0.7859742
HRB400D | 1658 | 0.00045 | 0 | 0.00032 | 0 | 0.003 | 73950 | 0.0022 | 0.0134 | 0.0003 | 0.00032 | 0.0037 | 0 | 0 | 0 | 50 | 0 | 0 | 0 | 0 | 0 | 0 | 0 | 1610 | 132 | 0 | 1.932395 | 0.8561804 | 0 | 0 | 0.772958
HRB400D | 1666 | 0.00045 | 0 | 0.00026 | 0 | 0.003 | 72600 | 0.0023 | 0.0137 | 0.00028 | 0.00035 | 0.0038 | 0 | 0 | 0 | 50 | 0 | 0 | 0 | 0 | 0 | 85 | 0 | 1600 | 132 | 0 | 0.9050539 | 0.7560182 | 0 | 0 | 0.8694611
HRB400D | 1650 | 0.00048 | 0 | 0.00031 | 0 | 0.003 | 74850 | 0.0023 | 0.0129 | 0.0003 | 0.00021 | 0.0036 | 0 | 0 | 0 | 50 | 0 | 0 | 0 | 0 | 0 | 85 | 0 | 1480 | 132 | 0 | 0.9307666 | 0.8809582 | 0 | 0 | 0.6934836
HRB400D | 1639 | 0.00054 | 0 | 0.00037 | 0 | 0.003 | 74500 | 0.0024 | 0.0131 | 0.00035 | 0.00033 | 0.0037 | 0 | 0 | 0 | 50 | 0 | 0 | 0 | 0 | 0 | 85 | 0 | 1500 | 132 | 0 | 0.9445808 | 0.7836014 | 0 | 0 | 0.8010753
HRB400D | 1640 | 0.00054 | 0 | 0.00032 | 0 | 0.003 | 73400 | 0.0023 | 0.0137 | 0.00034 | 0.00021 | 0.0038 | 0 | 0 | 0 | 50 | 0 | 0 | 200 | 0 | 0 | 85 | 0 | 1320 | 132 | 0 | 0.8785637 | 0.8987409 | 0 | 0 | 0.8973105
HRB400D | 1655 | 0.00054 | 0 | 0.00035 | 0 | 0.003 | 73100 | 0.0023 | 0.0131 | 0.00033 | 0.00023 | 0.004 | 0 | 0 | 0 | 50 | 0 | 0 | 200 | 0 | 0 | 85 | 0 | 1300 | 132 | 0 | 0.8770007 | 0.8610267 | 0 | 0 | 1.122888
HRB400D | 1648 | 0.00068 | 0 | 0.00033 | 0 | 0.002 | 71950 | 0.0024 | 0.0134 | 0.00034 | 0.00023 | 0.004 | 0 | 0 | 0 | 25 | 0 | 0 | 200 | 0 | 0 | 68 | 0 | 1500 | 132 | 0 | 0.9250561 | 0.8709552 | 0 | 0 | 2.10073
HRB400D | 1655 | 0.00049 | 0 | 0.0003 | 0 | 0.002 | 73400 | 0.0023 | 0.0132 | 0.00032 | 0.00021 | 0.0036 | 0 | 0 | 0 | 50 | 0 | 0 | 200 | 0 | 0 | 80 | 0 | 1300 | 132 | 0 | 0.9362509 | 0.8579972 | 0 | 0 | 1.803994
HRB400D | 1653 | 0.00068 | 0 | 0.00035 | 0 | 0.002 | 72000 | 0.0024 | 0.0133 | 0.00033 | 0.00022 | 0.0038 | 0 | 0 | 0 | 25 | 0 | 0 | 200 | 0 | 0 | 68 | 0 | 1320 | 132 | 0 | 0.9473684 | 0.8494018 | 0 | 0 | 1.98044
HRB400D | 1634 | 0.00065 | 0 | 0.00039 | 0 | 0.003 | 63600 | 0.0024 | 0.0135 | 0.00035 | 0.00024 | 0.0037 | 0 | 0 | 0 | 25 | 0 | 0 | 200 | 0 | 0 | 85 | 0 | 1300 | 132 | 0 | 0.7586912 | 0.8688412 | 0 | 0 | 0.683871
HRB400D | 1638 | 0.00051 | 0 | 0.00039 | 0 | 0.003 | 73500 | 0.0024 | 0.0131 | 0.00038 | 0.00025 | 0.0038 | 0 | 0 | 0 | 50 | 0 | 0 | 200 | 0 | 0 | 85 | 0 | 1320 | 132 | 0 | 0.9447429 | 0.8785607 | 0 | 0 | 0.898533
HRB400D | 1663 | 0.00058 | 0 | 0.00038 | 0 | 0.003 | 74800 | 0.0023 | 0.0136 | 0.00034 | 0.0003 | 0.0038 | 0 | 0 | 0 | 50 | 0 | 0 | 200 | 0 | 0 | 80 | 0 | 1320 | 132 | 0 | 0.9044994 | 0.9100111 | 0 | 0 | 0.9144254
HRB400D | 1648 | 0.00065 | 0 | 0.00033 | 0 | 0.003 | 68050 | 0.0023 | 0.0134 | 0.00033 | 0.0003 | 0.0036 | 0 | 0 | 0 | 25 | 0 | 0 | 200 | 0 | 0 | 68 | 0 | 1300 | 132 | 0 | 0.8611942 | 0.8683187 | 0 | 0 | 0.6271889
HRB400D | 1656 | 0.00058 | 0 | 0.00031 | 0 | 0.003 | 64300 | 0.0024 | 0.0132 | 0.00035 | 0.00019 | 0.0038 | 0 | 0 | 0 | 50 | 0 | 0 | 200 | 0 | 0 | 75 | 0 | 1300 | 132 | 0 | 0.8535813 | 0.9054269 | 0 | 0 | 0.790169
HRB400D | 1655 | 0.0003 | 0 | 0.00029 | 0 | 0.003 | 73750 | 0.0023 | 0.0134 | 0.00033 | 0.00031 | 0.0037 | 0 | 0 | 0 | 50 | 0 | 0 | 200 | 0 | 0 | 102 | 0 | 1320 | 132 | 0 | 0.9029138 | 0.8905472 | 0 | 0 | 0.7888906
HRB400D | 1653 | 0.00047 | 0 | 0.00032 | 0 | 0.003 | 74600 | 0.0024 | 0.0138 | 0.00031 | 0.00032 | 0.004 | 0 | 0 | 0 | 50 | 0 | 0 | 200 | 0 | 0 | 90 | 0 | 1350 | 132 | 0 | 0.9450476 | 0.9003051 | 0 | 0 | 1.13116
HRB400D | 1639 | 0.00076 | 0 | 0.00039 | 0 | 0.003 | 68650 | 0.0023 | 0.0133 | 0.00033 | 0.0003 | 0.0038 | 0 | 0 | 0 | 25 | 0 | 0 | 200 | 0 | 0 | 60 | 0 | 1300 | 132 | 0 | 0.8616218 | 0.8891327 | 0 | 0 | 0.8436252
HRB400D | 1634 | 0.00045 | 0 | 0.00033 | 0 | 0.003 | 72900 | 0.0023 | 0.0136 | 0.00033 | 0.00028 | 0.004 | 0 | 0 | 0 | 50 | 0 | 0 | 200 | 0 | 0 | 95 | 0 | 1340 | 132 | 0 | 0.8591222 | 0.9881866 | 0 | 0 | 1.10824
HRB400D | 1695 | 0.00027 | 0 | 0.00028 | 0 | 0.003 | 75500 | 0.0023 | 0.0137 | 0.00029 | 0.00028 | 0.0038 | 0 | 0 | 0 | 50 | 0 | 0 | 200 | 0 | 0 | 110 | 0 | 1330 | 88 | 0 | 0.9699703 | 0.924955 | 0 | 0 | 1.152452
HRB400D | 1677 | 0.00084 | 0 | 0.00035 | 0 | 0.003 | 71100 | 0.0024 | 0.0134 | 0.00029 | 0.00018 | 0.0038 | 0 | 0 | 0 | 0 | 0 | 0 | 0 | 0 | 0 | 68 | 0 | 1458 | 88 | 20 | 0.9168139 | 0.8736483 | 0 | 0 | 1.021188
HRB400D | 1715 | 0.00063 | 0 | 0.00034 | 0 | 0.003 | 70600 | 0.0024 | 0.0135 | 0.00032 | 0.00027 | 0.0039 | 0 | 0 | 0 | 25 | 0 | 0 | 0 | 0 | 0 | 85 | 0 | 1498 | 88 | 0 | 0.9362834 | 0.886218 | 0 | 0 | 1.22508
HRB400D | 1703 | 0.00038 | 0 | 0.00029 | 0 | 0.003 | 74850 | 0.0023 | 0.0133 | 0.00029 | 0.00029 | 0.0036 | 0 | 0 | 0 | 75 | 0 | 0 | 0 | 0 | 0 | 102 | 0 | 2975 | 88 | 0 | 0.8217045 | 0.8552769 | 0 | 0 | 0.5834362
HRB400B | 1656 | 0.00062 | 0 | 0.00036 | 0 | 0.003 | 70350 | 0.0024 | 0.0128 | 0.00028 | 0.00017 | 0.0035 | 0 | 0 | 0 | 25 | 0 | 0 | 0 | 0 | 0 | 85 | 0 | 1490 | 88 | 0 | 0.939196 | 0.8580336 | 0 | 0 | 0.6799729
HRB400B | 1667 | 0.00036 | 0 | 0.00026 | 0 | 0.003 | 72900 | 0.0023 | 0.0131 | 0.00028 | 0.0002 | 0.0035 | 0 | 0 | 0 | 50 | 0 | 0 | 0 | 0 | 0 | 85 | 0 | 1583 | 88 | 0 | 1.048291 | 0.8966426 | 0 | 0 | 0.6837238
HRB400B | 1680 | 0.00099 | 0 | 0.00028 | 0 | 0.003 | 73700 | 0.0024 | 0.013 | 0.00028 | 0.00021 | 0.0036 | 0 | 0 | 0 | 0 | 0 | 0 | 0 | 0 | 0 | 51 | 0 | 1472 | 88 | 20 | 0.9906495 | 0.9052358 | 0 | 0 | 0.7905202
HRB400B | 1679 | 0.00042 | 0 | 0.00032 | 0 | 0.002 | 73000 | 0.0024 | 0.0131 | 0.00033 | 0.00033 | 0.0034 | 0 | 0 | 0 | 50 | 0 | 0 | 0 | 0 | 0 | 85 | 0 | 1500 | 88 | 0 | 1.082697 | 0.8542105 | 0 | 0 | 1.969171
HRB400B | 1679 | 0.0007 | 0 | 0.00033 | 0 | 0.002 | 74600 | 0.0023 | 0.013 | 0.00033 | 0.0003 | 0.0035 | 0 | 0 | 0 | 25 | 0 | 0 | 0 | 0 | 0 | 68 | 0 | 1530 | 88 | 0 | 1.01419 | 0.8569987 | 0 | 0 | 2.135089
HRB400B | 1664 | 0.00069 | 0 | 0.00035 | 0 | 0.002 | 74000 | 0.0023 | 0.013 | 0.00032 | 0.00019 | 0.0036 | 0 | 0 | 0 | 25 | 0 | 0 | 0 | 0 | 0 | 68 | 0 | 1506 | 88 | 0 | 1.015842 | 0.856186 | 0 | 0 | 2.276836
HRB400B | 1669 | 0.00081 | 0 | 0.00021 | 0 | 0.002 | 74200 | 0.0024 | 0.0131 | 0.00032 | 0.00031 | 0.0034 | 0 | 0 | 0 | 0 | 0 | 0 | 0 | 0 | 0 | 68 | 0 | 1526 | 88 | 20 | 0.9659572 | 0.8794032 | 0 | 0 | 1.827077
HRB400B | 1656 | 0.00067 | 0 | 0.00036 | 0 | 0.002 | 74050 | 0.0023 | 0.0129 | 0.00036 | 0.00025 | 0.0036 | 0 | 0 | 0 | 25 | 0 | 0 | 0 | 0 | 0 | 85 | 0 | 1490 | 88 | 0 | 0.9052839 | 0.8787745 | 0 | 0 | 2.290354
HRB400B | 1677 | 0.00033 | 0 | 0.00028 | 0 | 0.002 | 74300 | 0.0024 | 0.013 | 0.00029 | 0.0002 | 0.0033 | 0 | 0 | 0 | 0 | 0 | 0 | 0 | 0 | 0 | 68 | 0 | 1490 | 88 | 20 | 1.265603 | 0.8655543 | 0 | 0 | 1.717343
HRB400B | 1666 | 0.00062 | 0 | 0.0003 | 0 | 0.002 | 72300 | 0.0024 | 0.0135 | 0.00032 | 0.0003 | 0.0036 | 0 | 0 | 0 | 25 | 0 | 0 | 0 | 0 | 0 | 68 | 0 | 1593 | 88 | 0 | 1.083639 | 0.9336683 | 0 | 0 | 2.163011
HRB400B | 1683 | 0.00049 | 0 | 0.00031 | 0 | 0.002 | 76550 | 0.0024 | 0.0132 | 0.0003 | 0.00021 | 0.0034 | 0 | 0 | 0 | 25 | 0 | 0 | 0 | 0 | 0 | 85 | 0 | 1470 | 88 | 0 | 1.09941 | 0.808377 | 0 | 0 | 2.085425
HRB400B | 1672 | 0.00043 | 0 | 0.00032 | 0 | 0.003 | 75400 | 0.0024 | 0.0136 | 0.00037 | 0.00034 | 0.0039 | 0 | 0 | 0 | 50 | 0 | 0 | 0 | 0 | 0 | 85 | 0 | 1450 | 132 | 0 | 1.01843 | 0.8287283 | 0 | 0 | 1.056187
HRB400B | 1671 | 0.00066 | 0 | 0.00033 | 0 | 0.002 | 72550 | 0.0023 | 0.0131 | 0.00033 | 0.00036 | 0.0037 | 0 | 0 | 0 | 25 | 0 | 0 | 0 | 0 | 0 | 68 | 0 | 1450 | 132 | 0 | 0.9185671 | 0.8312442 | 0 | 0 | 1.919611
HRB400B | 1671 | 0.00069 | 0 | 0.0003 | 0 | 0.002 | 72650 | 0.0024 | 0.013 | 0.00033 | 0.00031 | 0.0036 | 0 | 0 | 0 | 0 | 0 | 0 | 0 | 0 | 0 | 58 | 0 | 1450 | 132 | 20 | 0.9982936 | 0.8259256 | 0 | 0 | 1.690423
HRB400B | 1666 | 0.00091 | 0 | 0.00027 | 0 | 0.002 | 72700 | 0.0024 | 0.013 | 0.00036 | 0.00021 | 0.0037 | 0 | 0 | 0 | 25 | 0 | 0 | 0 | 0 | 0 | 51 | 0 | 1450 | 132 | 0 | 0.9568324 | 0.8167838 | 0 | 0 | 1.92358
HRB400B | 1661 | 0.001 | 0 | 0.00022 | 0 | 0.002 | 71600 | 0.0024 | 0.0137 | 0.00034 | 0.00024 | 0.0042 | 0 | 0 | 0 | 0 | 50 | 0 | 0 | 0 | 20 | 51 | 0 | 1500 | 132 | 0 | 0.8773051 | 0.9551823 | 0 | 0 | 2.412288
HRB400B | 1677 | 0.00035 | 0 | 0.00034 | 0 | 0.002 | 74800 | 0.0024 | 0.0134 | 0.00038 | 0.00027 | 0.004 | 0 | 0 | 0 | 0 | 75 | 0 | 0 | 0 | 20 | 90 | 0 | 1450 | 132 | 0 | 1.015884 | 0.8576793 | 0 | 0 | 2.317853
HRB400B | 1662 | 0.00044 | 0 | 0.00037 | 0 | 0.002 | 74650 | 0.0023 | 0.0136 | 0.00039 | 0.00022 | 0.0044 | 0 | 0 | 0 | 0 | 75 | 0 | 0 | 0 | 20 | 85 | 0 | 1500 | 0 | 0 | 1.292912 | 1.106825 | 0 | 0 | 6.946205
HRB400B | 1691 | 0.00073 | 0 | 0.00034 | 0 | 0.002 | 64200 | 0.0024 | 0.0138 | 0.00036 | 0.00027 | 0.0041 | 0 | 0 | 0 | 0 | 50 | 0 | 0 | 0 | 0 | 60 | 0 | 1450 | 132 | 0 | 0.8785368 | 0.901301 | 0 | 0 | 2.092276
HRB400B | 1682 | 0.00101 | 0 | 0.00027 | 0 | 0.002 | 72300 | 0.0025 | 0.0139 | 0.00036 | 0.00021 | 0.0043 | 0 | 0 | 0 | 0 | 25 | 0 | 0 | 0 | 0 | 44 | 0 | 1470 | 132 | 0 | 1.007515 | 0.8697984 | 0 | 0 | 2.570826
HRB400B | 1681 | 0.00058 | 0 | 0.00035 | 0 | 0.002 | 70250 | 0.0024 | 0.0135 | 0.00036 | 0.00027 | 0.0039 | 0 | 0 | 0 | 50 | 0 | 0 | 0 | 0 | 0 | 75 | 0 | 1480 | 132 | 0 | 0.9348859 | 0.8639716 | 0 | 0 | 2.061072
HRB400B | 1679 | 0.00052 | 0 | 0.00042 | 0 | 0.002 | 73150 | 0.0023 | 0.013 | 0.0004 | 0.00029 | 0.0037 | 0 | 0 | 0 | 50 | 0 | 0 | 0 | 0 | 0 | 78 | 0 | 1500 | 132 | 0 | 0.9301829 | 0.9299829 | 0 | 0 | 1.910215
HRB400B | 1677 | 0.00032 | 0 | 0.00031 | 0 | 0.002 | 75200 | 0.0024 | 0.0129 | 0.00032 | 0.00022 | 0.0035 | 0 | 0 | 0 | 50 | 0 | 0 | 0 | 0 | 0 | 95 | 0 | 1540 | 132 | 0 | 0.9964072 | 0.8836087 | 0 | 0 | 1.714807
HRB400B | 1668 | 0.00022 | 0 | 0.00029 | 0 | 0.002 | 76250 | 0.0023 | 0.0131 | 0.00035 | 0.0003 | 0.0035 | 0 | 0 | 0 | 50 | 0 | 0 | 0 | 0 | 0 | 92 | 0 | 1540 | 132 | 0 | 1.029202 | 0.8974533 | 0 | 0 | 1.73875
HRB400B | 1725 | 0.00036 | 0 | 0.00027 | 0 | 0.002 | 73450 | 0.0023 | 0.0135 | 0.00031 | 0.00028 | 0.0038 | 0 | 0 | 0 | 75 | 0 | 0 | 0 | 0 | 0 | 90 | 0 | 1540 | 132 | 0 | 0.9363451 | 0.9352287 | 0 | 0 | 2.009881
HRB400B | 1668 | 0.00054 | 0 | 0.00036 | 0 | 0.003 | 74550 | 0.0023 | 0.0134 | 0.00037 | 0.00025 | 0.0037 | 0 | 0 | 0 | 50 | 0 | 0 | 0 | 0 | 0 | 70 | 0 | 1490 | 132 | 0 | 0.993022 | 0.9174856 | 0 | 0 | 0.8037117
HRB400B | 1683 | 0.00063 | 0 | 0.00033 | 0 | 0.002 | 72350 | 0.0022 | 0.0131 | 0.00035 | 0.0003 | 0.0032 | 0 | 0 | 0 | 50 | 0 | 0 | 0 | 0 | 0 | 80 | 0 | 1400 | 88 | 0 | 0.8944055 | 0.8880546 | 0 | 0 | 1.729482
HRB400B | 1674 | 0.00033 | 0 | 0.00034 | 0 | 0.002 | 71050 | 0.0022 | 0.0139 | 0.00031 | 0.00032 | 0.0032 | 0 | 0 | 0 | 50 | 0 | 0 | 0 | 0 | 0 | 98 | 0 | 1500 | 88 | 0 | 0.9101487 | 0.9327225 | 0 | 0 | 1.642775
HRB400B | 1644 | 0.00065 | 0 | 0.00026 | 0 | 0.002 | 72950 | 0.0023 | 0.0136 | 0.00028 | 0.00024 | 0.0038 | 0 | 0 | 0 | 50 | 0 | 0 | 0 | 0 | 0 | 75 | 0 | 1410 | 88 | 0 | 0.9836357 | 0.9575582 | 0 | 0 | 2.606909
HRB400B | 1654 | 0.00065 | 0 | 0.00032 | 0 | 0.002 | 69300 | 0.0023 | 0.0135 | 0.00029 | 0.00027 | 0.0037 | 0 | 0 | 0 | 50 | 0 | 0 | 0 | 0 | 0 | 93 | 0 | 1480 | 88 | 0 | 0.8118787 | 0.931683 | 0 | 0 | 2.284911
HRB400B | 1629 | 0.0007 | 0 | 0.00031 | 0 | 0.002 | 71350 | 0.0023 | 0.0135 | 0.00036 | 0.0003 | 0.0038 | 0 | 0 | 0 | 25 | 0 | 0 | 0 | 0 | 0 | 75 | 0 | 1440 | 88 | 0 | 0.9290365 | 0.8741538 | 0 | 0 | 2.524175
HRB400B | 1672 | 0.00061 | 0 | 0.00036 | 0 | 0.003 | 67700 | 0.0022 | 0.0137 | 0.00038 | 0.00029 | 0.0036 | 0 | 0 | 0 | 25 | 0 | 0 | 0 | 0 | 0 | 93 | 0 | 1560 | 88 | 0 | 0.7569831 | 0.9123698 | 0 | 0 | 0.7675737
HRB400B | 1800 | 0.00067 | 0 | 0.00033 | 0 | 0.003 | 76050 | 0.0023 | 0.0129 | 0.00034 | 0.00025 | 0.0034 | 0 | 0 | 0 | 25 | 0 | 0 | 0 | 0 | 0 | 85 | 0 | 1580 | 88 | 0 | 0.9191866 | 0.9151914 | 0 | 0 | 0.5711603
HRB400B | 1662 | 0.00053 | 0 | 0.00028 | 0 | 0.003 | 77000 | 0.0023 | 0.0135 | 0.00031 | 0.0002 | 0.0036 | 0 | 0 | 0 | 50 | 0 | 0 | 0 | 0 | 0 | 85 | 0 | 1490 | 88 | 0 | 1.022201 | 1.032205 | 0 | 0 | 0.8930988
HRB400B | 1688 | 0.00061 | 0 | 0.00022 | 0 | 0.003 | 70800 | 0.0023 | 0.0136 | 0.00029 | 0.00026 | 0.0038 | 0 | 0 | 0 | 50 | 0 | 0 | 0 | 0 | 0 | 75 | 0 | 1520 | 132 | 0 | 0.8705763 | 0.941959 | 0 | 0 | 0.8655257
HRB400B | 1662 | 0.00065 | 0 | 0.00029 | 0 | 0.002 | 73850 | 0.0023 | 0.0137 | 0.00029 | 0.00025 | 0.0039 | 0 | 0 | 0 | 25 | 0 | 0 | 0 | 0 | 0 | 75 | 0 | 1500 | 132 | 0 | 0.8887856 | 0.9295856 | 0 | 0 | 2.155376
HRB400B | 1647 | 0.00051 | 0 | 0.00027 | 0 | 0.002 | 72300 | 0.0024 | 0.0134 | 0.00033 | 0.00031 | 0.0038 | 0 | 0 | 0 | 50 | 0 | 0 | 0 | 0 | 0 | 85 | 0 | 1520 | 132 | 0 | 0.9293186 | 0.921331 | 0 | 0 | 1.988692
HRB400B | 1667 | 0.0005 | 0 | 0.00033 | 0 | 0.002 | 71900 | 0.0022 | 0.0131 | 0.00035 | 0.00026 | 0.0036 | 0 | 0 | 0 | 50 | 0 | 0 | 0 | 0 | 0 | 85 | 0 | 1520 | 132 | 0 | 0.8312704 | 0.9282025 | 0 | 0 | 1.757946
HRB400B | 1654 | 0.00073 | 0 | 0.00031 | 0 | 0.002 | 73400 | 0.0023 | 0.0136 | 0.0003 | 0.00021 | 0.0037 | 0 | 0 | 0 | 25 | 0 | 0 | 0 | 0 | 0 | 68 | 0 | 1550 | 132 | 0 | 0.8781376 | 0.9445705 | 0 | 0 | 1.892039
HRB400B | 1689 | 0.00071 | 0 | 0.00032 | 0 | 0.002 | 73100 | 0.0024 | 0.0137 | 0.00028 | 0.0002 | 0.0038 | 0 | 0 | 0 | 25 | 0 | 0 | 0 | 0 | 0 | 68 | 0 | 1570 | 132 | 0 | 0.9389602 | 0.9251177 | 0 | 0 | 1.984915
HRB400B | 1803 | 0.00021 | 0 | 0.00034 | 0 | 0.002 | 69250 | 0.0023 | 0.0132 | 0.00034 | 0.00021 | 0.0038 | 0 | 0 | 0 | 50 | 0 | 0 | 0 | 0 | 0 | 100 | 0 | 1600 | 132 | 0 | 0.8890203 | 0.974438 | 0 | 0 | 1.866018
HRB400B | 1663 | 0.00094 | 0 | 0.00033 | 0 | 0.002 | 74700 | 0.0024 | 0.013 | 0.00031 | 0.0002 | 0.0037 | 0 | 0 | 0 | 0 | 0 | 0 | 0 | 0 | 0 | 51 | 0 | 1451 | 132 | 20 | 0.9262886 | 1.000948 | 0 | 0 | 1.846299
HRB400B | 1682 | 0.00094 | 0 | 0.00029 | 0 | 0.002 | 71850 | 0.0023 | 0.0132 | 0.00031 | 0.00024 | 0.0038 | 0 | 0 | 0 | 0 | 0 | 0 | 0 | 0 | 0 | 34 | 0 | 1526 | 132 | 20 | 0.9515088 | 0.9345218 | 0 | 0 | 1.846099
HRB400B | 1715 | 0.00042 | 0 | 0.00027 | 0 | 0.002 | 73300 | 0.0023 | 0.0135 | 0.00028 | 0.00027 | 0.0039 | 0 | 0 | 0 | 75 | 0 | 0 | 0 | 0 | 0 | 85 | 0 | 1611 | 132 | 0 | 0.9274297 | 0.9406677 | 0 | 0 | 2.07906
HRB400B | 1651 | 0.00079 | 0 | 0.00031 | 0 | 0.002 | 73950 | 0.0023 | 0.0135 | 0.00029 | 0.00021 | 0.0038 | 0 | 0 | 0 | 0 | 25 | 0 | 0 | 0 | 0 | 51 | 0 | 1568 | 132 | 0 | 0.9683894 | 0.9372844 | 0 | 0 | 2.006194
HRB400B | 1680 | 0.0009 | 0 | 0.00025 | 0 | 0.002 | 74300 | 0.0022 | 0.0136 | 0.00027 | 0.0003 | 0.004 | 0 | 0 | 0 | 0 | 0 | 0 | 0 | 0 | 0 | 51 | 0 | 1569 | 132 | 20 | 0.8066183 | 0.979089 | 0 | 0 | 2.09926
HRB500B | 1653 | 0.00062 | 0 | 0.00026 | 0 | 0.002 | 74400 | 0.0021 | 0.0143 | 0.00036 | 0.00019 | 0.0046 | 0 | 0 | 0 | 0 | 50 | 0 | 0 | 0 | 150 | 102 | 0 | 1564 | 0 | 0 | 0.8824138 | 0.8806418 | 0 | 0 | 7.200447
HRB400B | 1652 | 0.00055 | 0 | 0.00039 | 0 | 0.002 | 74200 | 0.0024 | 0.0139 | 0.00033 | 0.00031 | 0.0042 | 0 | 0 | 0 | 0 | 50 | 0 | 0 | 0 | 0 | 85 | 0 | 1518 | 132 | 0 | 0.9325851 | 0.9054301 | 0 | 0 | 2.48868
HRB400B | 1671 | 0.00067 | 0 | 0.00026 | 0 | 0.002 | 72850 | 0.0023 | 0.0134 | 0.00031 | 0.00029 | 0.0043 | 0 | 0 | 0 | 0 | 50 | 0 | 0 | 0 | 0 | 68 | 0 | 1567 | 132 | 0 | 0.9015952 | 0.8931531 | 0 | 0 | 2.522431
HRB400B | 1673 | 0.00067 | 0 | 0.00022 | 0 | 0.002 | 75050 | 0.0023 | 0.0134 | 0.0003 | 0.00025 | 0.0038 | 0 | 0 | 0 | 0 | 50 | 0 | 0 | 0 | 0 | 68 | 0 | 1445 | 132 | 0 | 0.9436829 | 0.8663139 | 0 | 0 | 2.099235
HRB400B | 1684 | 0.00074 | 0 | 0.00027 | 0 | 0.001 | 71000 | 0.0022 | 0.0133 | 0.00031 | 0.00027 | 0.0037 | 0 | 0 | 0 | 0 | 50 | 0 | 0 | 0 | 0 | 68 | 0 | 1512 | 132 | 0 | 0.7926834 | 0.8820295 | 0 | 0 | 2.92712
HRB400B | 1659 | 0.00063 | 0 | 0.00032 | 0 | 0.002 | 71400 | 0.0023 | 0.0135 | 0.00033 | 0.00036 | 0.004 | 0 | 0 | 0 | 0 | 50 | 0 | 0 | 0 | 0 | 68 | 0 | 1625 | 132 | 0 | 0.8986073 | 0.9069354 | 0 | 0 | 2.118317
HRB400B | 1676 | 0.0011 | 0 | 0.00023 | 0 | 0.002 | 78800 | 0.0023 | 0.0134 | 0.00031 | 0.00027 | 0.0038 | 0 | 0 | 0 | 0 | 25 | 0 | 0 | 0 | 0 | 34 | 0 | 1560 | 132 | 0 | 0.956567 | 0.8998567 | 0 | 0 | 2.142161
HRB400B | 1647 | 0.00073 | 0 | 0.00031 | 0 | 0.002 | 77850 | 0.0023 | 0.0133 | 0.00031 | 0.00023 | 0.0038 | 0 | 0 | 0 | 0 | 50 | 0 | 0 | 0 | 0 | 68 | 0 | 1570 | 132 | 0 | 0.9276509 | 0.8628604 | 0 | 0 | 2.107947
HRB400B | 1683 | 0.0007 | 0 | 0.00022 | 0 | 0.002 | 120050 | 0.0024 | 0.0139 | 0.00028 | 0.00029 | 0.0041 | 0 | 0 | 0 | 0 | 50 | 0 | 0 | 0 | 0 | 68 | 0 | 1549 | 132 | 0 | 1.553158 | 0.8907427 | 0 | 0 | 3.81284
HRB400B | 1647 | 0.00108 | 0 | 0.00028 | 0 | 0.002 | 73450 | 0.0023 | 0.0128 | 0.00032 | 0.00025 | 0.0033 | 0 | 0 | 0 | 0 | 0 | 0 | 0 | 0 | 0 | 34 | 0 | 1431 | 88 | 20 | 1.019665 | 0.9021878 | 0 | 0 | 1.728522
HRB500B | 1641 | 0.00045 | 0 | 0.00038 | 0 | 0.002 | 67850 | 0.0022 | 0.014 | 0.00037 | 0.00027 | 0.0049 | 0 | 0 | 0 | 0 | 50 | 0 | 0 | 0 | 180 | 102 | 0 | 1549 | 0 | 0 | 0.9533473 | 0.8463507 | 0 | 0 | 7.389402
HRB500B | 1671 | 0.00043 | 0 | 0.0003 | 0 | 0.001 | 71700 | 0.0023 | 0.0147 | 0.00034 | 0.0003 | 0.0053 | 0 | 0 | 0 | 0 | 75 | 0 | 0 | 0 | 120 | 119 | 0 | 1550 | 0 | 0 | 0.9513028 | 0.9251837 | 0 | 0 | 11.54611
HRB500D | 1662 | 0.00068 | 0 | 0.00025 | 0 | 0.003 | 72200 | 0.0022 | 0.0143 | 0.00029 | 0.00022 | 0.0046 | 0 | 0 | 0 | 0 | 50 | 0 | 0 | 0 | 120 | 102 | 0 | 1550 | 0 | 0 | 0.8812726 | 0.8924055 | 0 | 0 | 4.341388
HRB500D | 1651 | 0.00057 | 0 | 0.00036 | 0 | 0.003 | 73200 | 0.0023 | 0.014 | 0.00036 | 0.00026 | 0.0045 | 0 | 0 | 0 | 0 | 75 | 0 | 0 | 0 | 120 | 119 | 0 | 1550 | 0 | 0 | 0.8984941 | 0.9497433 | 0 | 0 | 4.111975
HRB500D | 1645 | 0.00049 | 0 | 0.00034 | 0 | 0.002 | 71800 | 0.0023 | 0.0141 | 0.00036 | 0.00024 | 0.0047 | 0 | 0 | 0 | 0 | 50 | 0 | 0 | 0 | 120 | 110 | 0 | 1550 | 0 | 0 | 0.9829739 | 0.9116992 | 0 | 0 | 7.285505
HRB500D | 1682 | 0.00072 | 0 | 0.00027 | 0 | 0.003 | 71100 | 0.0022 | 0.0145 | 0.0003 | 0.00026 | 0.0047 | 0 | 0 | 0 | 0 | 50 | 0 | 0 | 0 | 120 | 100 | 0 | 1550 | 0 | 0 | 0.8582404 | 0.9309836 | 0 | 0 | 4.542448
HRB500D | 1682 | 0.00059 | 0 | 0.00035 | 0 | 0.003 | 70100 | 0.0022 | 0.014 | 0.00033 | 0.00032 | 0.0043 | 0 | 0 | 0 | 0 | 50 | 0 | 0 | 0 | 120 | 102 | 0 | 1600 | 0 | 0 | 0.9001587 | 0.8974335 | 0 | 0 | 3.318766
HRB500D | 1663 | 0.0005 | 0 | 0.00035 | 0 | 0.003 | 74600 | 0.0022 | 0.0143 | 0.00033 | 0.00025 | 0.0044 | 0 | 0 | 0 | 0 | 75 | 0 | 0 | 0 | 120 | 112 | 0 | 1550 | 0 | 0 | 0.944849 | 0.9145884 | 0 | 0 | 3.911244
HRB500D | 1689 | 0.00065 | 0 | 0.0004 | 0 | 0.003 | 72150 | 0.0022 | 0.0142 | 0.00041 | 0.0003 | 0.0044 | 0 | 0 | 0 | 0 | 50 | 0 | 0 | 0 | 140 | 102 | 0 | 1530 | 0 | 0 | 0.9004155 | 0.8806336 | 0 | 0 | 3.843461
HRB500B | 1704 | 0.00074 | 0 | 0.00031 | 0 | 0.002 | 73650 | 0.0022 | 0.0146 | 0.0003 | 0.00034 | 0.0049 | 0 | 0 | 0 | 0 | 50 | 0 | 0 | 0 | 180 | 95 | 0 | 1520 | 0 | 0 | 0.9164273 | 0.8995 | 0 | 0 | 8.172374
HRB500B | 1678 | 0.00069 | 0 | 0.0003 | 0 | 0.003 | 71100 | 0.0022 | 0.0147 | 0.00029 | 0.0003 | 0.0048 | 0 | 0 | 0 | 0 | 50 | 0 | 0 | 0 | 160 | 102 | 0 | 1570 | 0 | 0 | 0.8596238 | 0.9053253 | 0 | 0 | 4.744745
HRB500B | 1679 | 0.00046 | 0 | 0.00025 | 0 | 0.003 | 71650 | 0.0023 | 0.015 | 0.00028 | 0.00029 | 0.0051 | 0 | 0 | 0 | 0 | 75 | 0 | 0 | 0 | 190 | 115 | 0 | 1590 | 0 | 0 | 0.9565498 | 0.9114118 | 0 | 0 | 5.486518
HRB500B | 1662 | 0.00084 | 0 | 0.00032 | 0 | 0.003 | 69350 | 0.0022 | 0.015 | 0.00031 | 0.0003 | 0.0052 | 0 | 0 | 0 | 0 | 75 | 0 | 0 | 0 | 180 | 119 | 0 | 1710 | 0 | 0 | 0.6563464 | 0.8605855 | 0 | 0 | 5.17915
HRB500B | 1800 | 0.00031 | 0 | 0.00033 | 0 | 0.003 | 73650 | 0.0021 | 0.0143 | 0.00033 | 0.00028 | 0.0049 | 0 | 0 | 0 | 0 | 75 | 0 | 0 | 0 | 180 | 119 | 0 | 1710 | 0 | 0 | 0.9174313 | 0.8907766 | 0 | 0 | 4.750242
HRB500B | 1689 | 0.001 | 0 | 0.00024 | 0 | 0.003 | 74900 | 0.0023 | 0.0149 | 0.00023 | 0.00026 | 0.0053 | 0 | 0 | 0 | 0 | 25 | 0 | 0 | 0 | 200 | 90 | 0 | 1600 | 0 | 0 | 0.8555224 | 1.017659 | 0 | 0 | 6.28413
HRB500B | 1666 | 0.00073 | 0 | 0.00031 | 0 | 0.003 | 71700 | 0.0022 | 0.0143 | 0.0003 | 0.00024 | 0.0052 | 0 | 0 | 0 | 0 | 50 | 0 | 0 | 0 | 190 | 85 | 0 | 1600 | 0 | 0 | 0.9660681 | 0.9151113 | 0 | 0 | 5.735791
HRB500B | 1640 | 0.00067 | 0 | 0.00033 | 0 | 0.002 | 73700 | 0.0021 | 0.014 | 0.00033 | 0.00019 | 0.0051 | 0 | 0 | 0 | 0 | 50 | 0 | 0 | 0 | 200 | 102 | 0 | 1540 | 0 | 0 | 0.8471469 | 0.8239645 | 0 | 0 | 8.625741
HRB500D | 1649 | 0.00068 | 0 | 0.0003 | 0 | 0.002 | 71350 | 0.0022 | 0.0143 | 0.00034 | 0.00026 | 0.0049 | 0 | 0 | 0 | 0 | 50 | 0 | 0 | 0 | 150 | 85 | 0 | 1520 | 0 | 0 | 1.006823 | 0.8480252 | 0 | 0 | 7.922617
HRB500D | 1649 | 0.00074 | 0 | 0.00033 | 0 | 0.002 | 70950 | 0.0023 | 0.0149 | 0.00034 | 0.0003 | 0.0047 | 0 | 0 | 0 | 0 | 50 | 0 | 0 | 0 | 150 | 85 | 0 | 1540 | 0 | 0 | 1.024293 | 0.8994496 | 0 | 0 | 7.240617
HRB500D | 1707 | 0.00076 | 0 | 0.0003 | 0 | 0.002 | 70500 | 0.0021 | 0.0145 | 0.00024 | 0.00023 | 0.0049 | 0 | 0 | 0 | 0 | 50 | 0 | 0 | 0 | 150 | 85 | 0 | 1520 | 0 | 0 | 0.8770203 | 0.8445802 | 0 | 0 | 7.828234
HRB500D | 1674 | 0.00074 | 0 | 0.00029 | 0 | 0.002 | 69050 | 0.0022 | 0.0147 | 0.00028 | 0.00027 | 0.0049 | 0 | 0 | 0 | 0 | 50 | 0 | 0 | 0 | 160 | 85 | 0 | 1540 | 0 | 0 | 0.9329095 | 0.8652014 | 0 | 0 | 7.56698
HRB500D | 1659 | 0.00081 | 0 | 0.00027 | 0 | 0.002 | 71050 | 0.0021 | 0.0146 | 0.00029 | 0.00024 | 0.0055 | 0 | 0 | 0 | 0 | 25 | 0 | 0 | 0 | 0 | 85 | 0 | 1560 | 0 | 0 | 0.8469784 | 0.8826978 | 0 | 0 | 9.343942
HRB500D | 1662 | 0.00094 | 0 | 0.00027 | 0 | 0.002 | 72700 | 0.0021 | 0.0147 | 0.00028 | 0.00025 | 0.0052 | 0 | 0 | 0 | 0 | 25 | 0 | 0 | 0 | 200 | 85 | 0 | 1560 | 0 | 0 | 0.778448 | 0.8920665 | 0 | 0 | 8.70219
HRB500D | 1678 | 0.00071 | 0 | 0.00031 | 0 | 0.001 | 70550 | 0.0021 | 0.0144 | 0.00031 | 0.00022 | 0.005 | 0 | 0 | 0 | 0 | 50 | 0 | 0 | 0 | 200 | 102 | 0 | 1610 | 0 | 0 | 0.780787 | 0.8812095 | 0 | 0 | 10.19619
HRB500D | 1645 | 0.00071 | 0 | 0.00029 | 0 | 0.002 | 72650 | 0.0021 | 0.0146 | 0.0003 | 0.00022 | 0.0052 | 0 | 0 | 0 | 0 | 50 | 0 | 0 | 0 | 0 | 102 | 0 | 1660 | 0 | 0 | 0.7993818 | 0.8897004 | 0 | 0 | 8.183898
HRB500D | 1643 | 0.00067 | 0 | 0.00029 | 0 | 0.003 | 73950 | 0.0021 | 0.014 | 0.00033 | 0.00023 | 0.0049 | 0 | 0 | 0 | 0 | 50 | 0 | 0 | 0 | 0 | 102 | 0 | 1600 | 0 | 0 | 0.8439153 | 0.9062198 | 0 | 0 | 5.130354
HRB500B | 1666 | 0.00072 | 0 | 0.0003 | 0 | 0.002 | 73000 | 0.0021 | 0.014 | 0.00029 | 0.00021 | 0.0051 | 0 | 0 | 0 | 0 | 25 | 0 | 0 | 0 | 0 | 102 | 0 | 1620 | 0 | 0 | 0.8023671 | 0.8604308 | 0 | 0 | 8.189335
HRB500B | 1672 | 0.00038 | 0 | 0.00024 | 0 | 0.002 | 73150 | 0.0022 | 0.0152 | 0.0003 | 0.00019 | 0.006 | 0 | 0 | 0 | 0 | 75 | 0 | 0 | 0 | 200 | 119 | 0 | 1710 | 0 | 0 | 0.9263972 | 0.9129315 | 0 | 0 | 9.928573
HRB500B | 1617 | 0.00074 | 0 | 0.00023 | 0 | 0.002 | 73450 | 0.0022 | 0.0143 | 0.00023 | 0.00019 | 0.0049 | 0 | 0 | 0 | 0 | 75 | 0 | 0 | 0 | 210 | 127 | 0 | 1680 | 0 | 0 | 0.710713 | 0.900708 | 0 | 0 | 7.353495
HRB400B | 1655 | 0.00082 | 0 | 0.00033 | 0 | 0.002 | 65600 | 0.0022 | 0.0132 | 0.00033 | 0.0002 | 0.0037 | 0 | 0 | 0 | 50 | 0 | 0 | 0 | 0 | 0 | 68 | 0 | 1460 | 88 | 0 | 0.7770644 | 0.8950494 | 0 | 0 | 2.177275
HRB400B | 1654 | 0.00038 | 0 | 0.0003 | 0 | 0.001 | 71000 | 0.0023 | 0.0132 | 0.0003 | 0.0002 | 0.0036 | 0 | 0 | 0 | 50 | 0 | 0 | 0 | 0 | 0 | 102 | 0 | 1490 | 88 | 0 | 0.9109255 | 0.8908653 | 0 | 0 | 3.568529
HRB400B | 1660 | 0.00048 | 0 | 0.00027 | 0 | 0.002 | 71350 | 0.0023 | 0.0133 | 0.00031 | 0.0003 | 0.0036 | 0 | 0 | 0 | 50 | 0 | 0 | 0 | 0 | 0 | 90 | 0 | 1460 | 88 | 0 | 0.943591 | 0.87174 | 0 | 0 | 2.228817
HRB400B | 1662 | 0.00065 | 0 | 0.00028 | 0 | 0.003 | 71000 | 0.0022 | 0.0132 | 0.00034 | 0.00026 | 0.0037 | 0 | 0 | 0 | 25 | 0 | 0 | 0 | 0 | 0 | 80 | 0 | 1500 | 88 | 0 | 0.8550894 | 0.879046 | 0 | 0 | 0.9576108
HRB400B | 1668 | 0.00057 | 0 | 0.0002 | 0 | 0.003 | 70850 | 0.0022 | 0.0134 | 0.0003 | 0.00033 | 0.0038 | 0 | 0 | 0 | 50 | 0 | 0 | 0 | 0 | 0 | 85 | 0 | 1530 | 88 | 0 | 0.8617678 | 0.884855 | 0 | 0 | 1.081473
HRB400B | 1659 | 0.00041 | 0 | 0.00024 | 0 | 0.002 | 70100 | 0.0024 | 0.0133 | 0.00029 | 0.00018 | 0.0038 | 0 | 0 | 0 | 50 | 0 | 0 | 0 | 0 | 0 | 102 | 0 | 1450 | 88 | 0 | 0.9364234 | 0.917586 | 0 | 0 | 2.471694
HRB400B | 1666 | 0.00057 | 0 | 0.00025 | 0 | 0.002 | 70300 | 0.0024 | 0.0132 | 0.0003 | 0.00029 | 0.0037 | 0 | 0 | 0 | 50 | 0 | 0 | 0 | 0 | 0 | 85 | 0 | 1470 | 88 | 0 | 0.9673584 | 0.9328973 | 0 | 0 | 2.32555
HRB400B | 1645 | 0.00117 | 0 | 0.00029 | 0 | 0.002 | 70450 | 0.0022 | 0.0134 | 0.00033 | 0.00018 | 0.0039 | 0 | 0 | 0 | 0 | 0 | 0 | 0 | 0 | 0 | 40 | 0 | 1530 | 88 | 20 | 0.7612313 | 0.8259624 | 0 | 0 | 2.351475
HRB400B | 1658 | 0.00034 | 0 | 0.00026 | 0 | 0.003 | 67500 | 0.0024 | 0.014 | 0.00029 | 0.00028 | 0.0039 | 0 | 0 | 0 | 50 | 0 | 0 | 0 | 0 | 0 | 110 | 0 | 1550 | 88 | 0 | 0.8781181 | 0.9061346 | 0 | 0 | 1.151659
HRB400B | 1802 | 0.00083 | 0 | 0.00028 | 0 | 0.002 | 74000 | 0.0023 | 0.013 | 0.00031 | 0.00022 | 0.0036 | 0 | 0 | 0 | 0 | 0 | 0 | 0 | 0 | 0 | 68 | 0 | 1530 | 88 | 20 | 0.890152 | 0.8990871 | 0 | 0 | 2.079972
HRB400B | 1649 | 0.0005 | 0 | 0.00016 | 0 | 0.003 | 72400 | 0.0023 | 0.0135 | 0.00028 | 0.00022 | 0.0039 | 0 | 0 | 0 | 50 | 0 | 0 | 0 | 0 | 0 | 95 | 0 | 1530 | 88 | 0 | 0.9074577 | 0.9108585 | 0 | 0 | 1.243274
HRB400B | 1659 | 0.00075 | 0 | 0.00026 | 0 | 0.002 | 75050 | 0.0021 | 0.014 | 0.00031 | 0.00036 | 0.0041 | 0 | 0 | 0 | 25 | 0 | 0 | 0 | 0 | 0 | 68 | 0 | 1567 | 88 | 0 | 0.8563079 | 0.946772 | 0 | 0 | 2.971493
HRB400B | 1662 | 0.00101 | 0 | 0.00026 | 0 | 0.002 | 75900 | 0.0023 | 0.0132 | 0.00024 | 0.00019 | 0.0034 | 0 | 0 | 0 | 0 | 0 | 0 | 0 | 0 | 0 | 51 | 0 | 1467 | 88 | 20 | 0.9341508 | 0.8591683 | 0 | 0 | 1.902499
HRB400B | 1672 | 0.00075 | 0 | 0.00022 | 0 | 0.001 | 71500 | 0.0023 | 0.0135 | 0.00025 | 0.00021 | 0.0034 | 0 | 0 | 0 | 25 | 0 | 0 | 0 | 0 | 0 | 85 | 0 | 1574 | 88 | 0 | 0.8224002 | 0.8940904 | 0 | 0 | 3.228112
HRB400B | 1668 | 0.0009 | 0 | 0.00024 | 0 | 0.001 | 74500 | 0.0023 | 0.0132 | 0.00023 | 0.00021 | 0.0033 | 0 | 0 | 0 | 0 | 0 | 0 | 0 | 0 | 0 | 68 | 0 | 1563 | 88 | 20 | 0.8495917 | 0.9106761 | 0 | 0 | 2.980786
HRB400B | 1682 | 0.00104 | 0 | 0.00028 | 0 | 0.001 | 74300 | 0.0023 | 0.0136 | 0.00023 | 0.00023 | 0.0034 | 0 | 0 | 0 | 0 | 0 | 0 | 0 | 0 | 0 | 34 | 0 | 1457 | 88 | 20 | 1.059952 | 0.8868862 | 0 | 0 | 3.202423
HRB400B | 1662 | 0.00082 | 0 | 0.00017 | 0 | 0.001 | 73750 | 0.0022 | 0.013 | 0.00028 | 0.00024 | 0.0032 | 0 | 0 | 0 | 0 | 0 | 0 | 0 | 0 | 0 | 68 | 0 | 1555 | 88 | 20 | 0.8299434 | 0.9390995 | 0 | 0 | 2.829176
HRB400B | 1664 | 0.00101 | 0 | 0.00021 | 0 | 0.001 | 73000 | 0.0023 | 0.0131 | 0.00025 | 0.00018 | 0.0035 | 0 | 0 | 0 | 0 | 0 | 0 | 0 | 0 | 0 | 51 | 0 | 1511 | 88 | 20 | 0.8920921 | 0.8568443 | 0 | 0 | 3.224333
HRB400B | 1671 | 0.00106 | 0 | 0.00022 | 0 | 0.001 | 72450 | 0.0022 | 0.0136 | 0.00028 | 0.00026 | 0.0037 | 0 | 0 | 0 | 0 | 0 | 0 | 0 | 0 | 0 | 51 | 0 | 1518 | 88 | 20 | 0.7815397 | 0.8494307 | 0 | 0 | 3.448793
HRB400B | 1670 | 0.00106 | 0 | 0.00021 | 0 | 0.002 | 74650 | 0.0022 | 0.0132 | 0.00028 | 0.0002 | 0.0035 | 0 | 0 | 0 | 0 | 0 | 0 | 0 | 0 | 0 | 51 | 0 | 1447 | 88 | 20 | 0.8145753 | 0.8707796 | 0 | 0 | 2.017101
HRB400B | 1654 | 0.0004 | 0 | 0.00029 | 0 | 0.002 | 68400 | 0.0023 | 0.0135 | 0.00029 | 0.00026 | 0.0035 | 0 | 0 | 0 | 25 | 0 | 0 | 0 | 0 | 0 | 68 | 0 | 1499 | 88 | 0 | 1.109224 | 0.8842455 | 0 | 0 | 1.977526
HRB400B | 1676 | 0.0004 | 0 | 0.00026 | 0 | 0.001 | 73000 | 0.0023 | 0.0133 | 0.00028 | 0.00019 | 0.0035 | 0 | 0 | 0 | 25 | 0 | 0 | 0 | 0 | 0 | 85 | 0 | 1496 | 88 | 0 | 1.039481 | 0.8547436 | 0 | 0 | 3.520991
HRB400B | 1679 | 0.00041 | 0 | 0.00026 | 0 | 0.001 | 70950 | 0.0023 | 0.0138 | 0.00029 | 0.0002 | 0.0039 | 0 | 0 | 0 | 25 | 0 | 0 | 0 | 0 | 0 | 85 | 0 | 3038 | 88 | 0 | 0.8399553 | 0.8741287 | 0 | 0 | 2.63633
HRB400B | 1640 | 0.00067 | 0 | 0.00027 | 0 | 0.001 | 74050 | 0.0022 | 0.0137 | 0.00028 | 0.0002 | 0.0038 | 0 | 0 | 0 | 25 | 0 | 0 | 0 | 0 | 0 | 85 | 0 | 1454 | 88 | 0 | 0.8536634 | 0.8944684 | 0 | 0 | 4.056105
HRB400B | 1662 | 0.00062 | 0 | 0.00025 | 0 | 0.001 | 68050 | 0.0023 | 0.0131 | 0.00027 | 0.00025 | 0.0033 | 0 | 0 | 0 | 25 | 0 | 0 | 0 | 0 | 0 | 85 | 0 | 1599 | 88 | 20 | 0.8183721 | 0.8966007 | 0 | 0 | 2.694036
HRB400B | 1658 | 0.00032 | 0 | 0.00026 | 0 | 0.001 | 76400 | 0.0023 | 0.0135 | 0.00027 | 0.00024 | 0.0036 | 0 | 0 | 0 | 50 | 0 | 0 | 0 | 0 | 0 | 0 | 0 | 1590 | 88 | 20 | 2.610665 | 0.9216454 | 0 | 0 | 3.428147
HRB400B | 1656 | 0.00065 | 0 | 0.00024 | 0 | 0.001 | 78100 | 0.0023 | 0.014 | 0.00024 | 0.00016 | 0.004 | 0 | 0 | 0 | 25 | 0 | 0 | 0 | 0 | 0 | 68 | 0 | 1380 | 132 | 0 | 1.004091 | 0.8709869 | 0 | 0 | 3.715509
HRB400B | 1641 | 0.00074 | 0 | 0.00022 | 0 | 0.002 | 66250 | 0.0024 | 0.0137 | 0.00024 | 0.00015 | 0.004 | 0 | 0 | 0 | 25 | 0 | 0 | 0 | 0 | 0 | 68 | 0 | 1460 | 132 | 0 | 0.8479183 | 0.9207923 | 0 | 0 | 2.056815
HRB400B | 1651 | 0.00069 | 0 | 0.0003 | 0 | 0.002 | 70350 | 0.0022 | 0.0132 | 0.00027 | 0.00018 | 0.0038 | 0 | 0 | 0 | 25 | 0 | 0 | 0 | 0 | 0 | 68 | 0 | 1460 | 132 | 0 | 0.8190324 | 0.9479816 | 0 | 0 | 1.965694
HRB400B | 1640 | 0.00074 | 0 | 0.00035 | 0 | 0.002 | 72300 | 0.0023 | 0.0133 | 0.00028 | 0.00017 | 0.0038 | 0 | 0 | 0 | 25 | 0 | 0 | 0 | 0 | 0 | 68 | 0 | 1500 | 132 | 0 | 0.8650713 | 0.9345974 | 0 | 0 | 1.999078
HRB400B | 1673 | 0.0007 | 0 | 0.00033 | 0 | 0.002 | 73900 | 0.0023 | 0.0133 | 0.00022 | 0.00017 | 0.0039 | 0 | 0 | 0 | 25 | 0 | 0 | 0 | 0 | 0 | 68 | 0 | 1440 | 132 | 0 | 0.9140383 | 0.8473326 | 0 | 0 | 2.191167
HRB400B | 1680 | 0.00071 | 0 | 0.00027 | 0 | 0.002 | 70500 | 0.0023 | 0.0133 | 0.00026 | 0.00015 | 0.0039 | 0 | 0 | 0 | 25 | 0 | 0 | 0 | 0 | 0 | 68 | 0 | 1500 | 132 | 0 | 0.8597561 | 0.8700651 | 0 | 0 | 2.057604
HRB400B | 1683 | 0.00066 | 0 | 0.00025 | 0 | 0.002 | 73800 | 0.0023 | 0.0136 | 0.00025 | 0.0002 | 0.004 | 0 | 0 | 0 | 25 | 0 | 0 | 0 | 0 | 0 | 68 | 0 | 1440 | 132 | 0 | 0.9356215 | 0.8678647 | 0 | 0 | 2.303371
HRB400B | 1671 | 0.00074 | 0 | 0.00022 | 0 | 0.002 | 75300 | 0.0023 | 0.0142 | 0.0002 | 0.00016 | 0.004 | 0 | 0 | 0 | 50 | 0 | 0 | 0 | 0 | 0 | 68 | 0 | 1460 | 132 | 0 | 0.9056901 | 0.8731966 | 0 | 0 | 2.337783
HRB400B | 1666 | 0.00072 | 0 | 0.00027 | 0 | 0.002 | 67200 | 0.0022 | 0.0141 | 0.00028 | 0.00028 | 0.0036 | 0 | 0 | 0 | 25 | 0 | 0 | 0 | 0 | 0 | 85 | 0 | 1550 | 132 | 0 | 0.6740495 | 0.9283158 | 0 | 0 | 1.630326
HRB400B | 1679 | 0.0008 | 0 | 0.00027 | 0 | 0.002 | 73700 | 0.0022 | 0.0131 | 0.00027 | 0.00026 | 0.0037 | 0 | 0 | 0 | 25 | 0 | 0 | 0 | 0 | 0 | 54 | 0 | 1500 | 132 | 0 | 0.8823328 | 0.85625 | 0 | 0 | 1.924578
HRB400B | 1693 | 0.00072 | 0 | 0.00029 | 0 | 0.002 | 72650 | 0.0023 | 0.0135 | 0.00027 | 0.00025 | 0.0037 | 0 | 0 | 0 | 25 | 0 | 0 | 0 | 0 | 0 | 68 | 0 | 1520 | 132 | 0 | 0.8781135 | 0.8654254 | 0 | 0 | 1.887301
HRB400B | 1674 | 0.00077 | 0 | 0.00024 | 0 | 0.002 | 72250 | 0.0023 | 0.0137 | 0.00025 | 0.00023 | 0.004 | 0 | 0 | 0 | 25 | 0 | 0 | 0 | 0 | 0 | 68 | 0 | 1480 | 132 | 0 | 0.8500654 | 0.8442957 | 0 | 0 | 2.231316
HRB400B | 1694 | 0.00076 | 0 | 0.00017 | 0 | 0.002 | 70800 | 0.0022 | 0.0134 | 0.00024 | 0.00023 | 0.0038 | 0 | 0 | 0 | 25 | 0 | 0 | 0 | 0 | 0 | 68 | 0 | 1470 | 132 | 0 | 0.7850312 | 0.8307055 | 0 | 0 | 1.973061
HRB400B | 1697 | 0.00047 | 0 | 0.0002 | 0 | 0.002 | 72300 | 0.0024 | 0.0136 | 0.00023 | 0.00027 | 0.0036 | 0 | 0 | 0 | 50 | 0 | 0 | 0 | 0 | 0 | 68 | 0 | 1550 | 132 | 0 | 1.063316 | 0.8485473 | 0 | 0 | 1.754056
HRB400B | 1651 | 0.0005 | 0 | 0.00025 | 0 | 0.002 | 71050 | 0.0023 | 0.0132 | 0.00028 | 0.00021 | 0.0036 | 0 | 0 | 0 | 50 | 0 | 0 | 0 | 0 | 0 | 85 | 0 | 1440 | 88 | 0 | 0.9653533 | 0.9198091 | 0 | 0 | 2.234277
HRB400B | 1693 | 0.00037 | 0 | 0.00024 | 0 | 0.002 | 72300 | 0.0024 | 0.0132 | 0.00025 | 0.00026 | 0.0037 | 0 | 0 | 0 | 50 | 0 | 0 | 0 | 0 | 0 | 97 | 0 | 1480 | 88 | 0 | 1.014439 | 0.8874812 | 0 | 0 | 2.383825
HRB400B | 1638 | 0.00079 | 0 | 0.00022 | 0 | 0.001 | 70850 | 0.0024 | 0.0132 | 0.00023 | 0.00021 | 0.0035 | 0 | 0 | 0 | 50 | 0 | 0 | 0 | 0 | 0 | 110 | 0 | 1580 | 88 | 0 | 0.7180442 | 0.8658289 | 0 | 0 | 3.325667
HRB400B | 1676 | 0.00074 | 0 | 0.00027 | 0 | 0.003 | 72350 | 0.0023 | 0.0135 | 0.00026 | 0.00026 | 0.0035 | 0 | 0 | 0 | 25 | 0 | 0 | 0 | 0 | 0 | 80 | 0 | 1530 | 88 | 0 | 0.8735082 | 0.9048205 | 0 | 0 | 0.6902309
HRB400B | 1640 | 0.00037 | 0 | 0.00029 | 0 | 0.002 | 63600 | 0.0023 | 0.0132 | 0.00028 | 0.0002 | 0.0036 | 0 | 0 | 0 | 50 | 0 | 0 | 0 | 0 | 0 | 102 | 0 | 1580 | 88 | 0 | 0.8119328 | 0.8535108 | 0 | 0 | 1.910627
HRB400B | 1637 | 0.00052 | 0 | 0.00026 | 0 | 0.001 | 75100 | 0.0022 | 0.0134 | 0.00026 | 0.00028 | 0.0037 | 0 | 0 | 0 | 50 | 0 | 0 | 0 | 0 | 0 | 93 | 0 | 1520 | 88 | 0 | 0.8915206 | 0.8916134 | 0 | 0 | 3.881508
HRB400B | 1640 | 0.00049 | 0 | 0.00032 | 0 | 0.002 | 73650 | 0.0023 | 0.0135 | 0.00033 | 0.00022 | 0.0038 | 0 | 0 | 0 | 50 | 0 | 0 | 0 | 0 | 0 | 95 | 0 | 1570 | 88 | 0 | 0.923879 | 0.8734301 | 0 | 0 | 2.49708
HRB400B | 1689 | 0.00044 | 0 | 0.00029 | 0 | 0.001 | 74700 | 0.0022 | 0.0136 | 0.00031 | 0.00029 | 0.0038 | 0 | 0 | 0 | 50 | 0 | 0 | 0 | 0 | 0 | 95 | 0 | 1530 | 88 | 0 | 0.9154794 | 0.8560655 | 0 | 0 | 3.990841
HRB400B | 1702 | 0.00071 | 0 | 0.00027 | 0 | 0.002 | 74900 | 0.0024 | 0.014 | 0.00021 | 0.00019 | 0.004 | 0 | 0 | 0 | 50 | 0 | 0 | 0 | 0 | 0 | 75 | 0 | 1460 | 88 | 0 | 1.027276 | 0.8540401 | 0 | 0 | 2.924639
HRB400B | 1656 | 0.00057 | 0 | 0.00035 | 0 | 0.002 | 64450 | 0.0022 | 0.0134 | 0.00032 | 0.00033 | 0.0037 | 0 | 0 | 0 | 50 | 0 | 0 | 0 | 0 | 0 | 85 | 0 | 1530 | 88 | 0 | 0.7839228 | 0.8703366 | 0 | 0 | 2.090536
HRB400B | 1658 | 0.00047 | 0 | 0.00033 | 0 | 0.002 | 73150 | 0.0022 | 0.0134 | 0.0003 | 0.00032 | 0.0038 | 0 | 0 | 0 | 50 | 0 | 0 | 0 | 0 | 0 | 95 | 0 | 1510 | 88 | 0 | 0.8832938 | 0.8977893 | 0 | 0 | 2.528711
HRB400B | 1655 | 0.00057 | 0 | 0.00024 | 0 | 0.001 | 74050 | 0.0022 | 0.0132 | 0.00026 | 0.00028 | 0.0037 | 0 | 0 | 0 | 50 | 0 | 0 | 0 | 0 | 0 | 85 | 0 | 1490 | 88 | 0 | 0.9052839 | 0.8441545 | 0 | 0 | 3.864972
HRB400B | 1664 | 0.00038 | 0 | 0.00025 | 0 | 0.002 | 73100 | 0.0022 | 0.0136 | 0.00025 | 0.00028 | 0.0038 | 0 | 0 | 0 | 50 | 0 | 0 | 0 | 0 | 0 | 102 | 0 | 1550 | 88 | 0 | 0.8830026 | 0.846902 | 0 | 0 | 2.494408
HRB400B | 1799 | 0.00038 | 0 | 0.00022 | 0 | 0.002 | 75450 | 0.0024 | 0.0137 | 0.00028 | 0.00029 | 0.0041 | 0 | 0 | 0 | 50 | 0 | 0 | 120 | 0 | 0 | 102 | 0 | 1460 | 88 | 0 | 1.008129 | 0.8718856 | 0 | 0 | 2.974934
HRB400B | 1650 | 0.00085 | 0 | 0.0003 | 0 | 0.004 | 71250 | 0.0023 | 0.0139 | 0.00031 | 0.00019 | 0.004 | 0 | 0 | 0 | 0 | 0 | 0 | 0 | 0 | 0 | 68 | 0 | 1450 | 88 | 20 | 0.8549256 | 0.8628154 | 0 | 0 | 0
HRB400B | 1668 | 0.00073 | 0 | 0.0003 | 0 | 0.002 | 70000 | 0.0022 | 0.0136 | 0.00031 | 0.00025 | 0.0038 | 0 | 0 | 0 | 0 | 0 | 0 | 0 | 0 | 0 | 68 | 0 | 1551 | 88 | 20 | 0.839583 | 0.8385275 | 0 | 0 | 2.199688
HRB400B | 1671 | 0.00094 | 0 | 0.00023 | 0 | 0.001 | 70900 | 0.0023 | 0.0136 | 0.00028 | 0.00022 | 0.0037 | 0 | 0 | 0 | 0 | 0 | 0 | 0 | 0 | 0 | 68 | 0 | 1430 | 88 | 20 | 0.8001736 | 0.8247457 | 0 | 0 | 3.466437
HRB400B | 1682 | 0.00073 | 0 | 0.00025 | 0 | 0.001 | 65550 | 0.0023 | 0.0131 | 0.00028 | 0.00021 | 0.0037 | 0 | 0 | 0 | 25 | 0 | 0 | 0 | 0 | 0 | 85 | 0 | 1426 | 88 | 0 | 0.778221 | 0.8879823 | 0 | 0 | 3.494826
HRB400B | 1672 | 0.00091 | 0 | 0.00025 | 0 | 0.001 | 68400 | 0.0023 | 0.0133 | 0.00031 | 0.00027 | 0.0037 | 0 | 0 | 0 | 0 | 0 | 0 | 0 | 0 | 0 | 68 | 0 | 1450 | 88 | 20 | 0.7867674 | 0.8358343 | 0 | 0 | 3.323744
HRB400B | 1677 | 0.00093 | 0 | 0.00028 | 0 | 0.001 | 70400 | 0.0023 | 0.0129 | 0.0003 | 0.00025 | 0.0035 | 0 | 0 | 0 | 0 | 0 | 0 | 0 | 0 | 0 | 68 | 0 | 1493 | 88 | 20 | 0.793322 | 0.8458553 | 0 | 0 | 3.126396
HRB400B | 1648 | 0.00081 | 0 | 0.00035 | 0 | 0.001 | 79200 | 0.0023 | 0.013 | 0.00032 | 0.00025 | 0.0037 | 0 | 0 | 0 | 0 | 0 | 0 | 0 | 0 | 0 | 68 | 0 | 1420 | 88 | 20 | 0.9806717 | 0.8354174 | 0 | 0 | 3.884197
HRB400B | 1687 | 0.00041 | 0 | 0.0003 | 0 | 0.001 | 73700 | 0.0023 | 0.0135 | 0.00032 | 0.00027 | 0.0036 | 0 | 0 | 0 | 50 | 0 | 0 | 0 | 0 | 0 | 102 | 0 | 1497 | 88 | 0 | 0.9300523 | 0.8256362 | 0 | 0 | 3.695732
HRB400B | 1662 | 0.00065 | 0 | 0.00027 | 0 | 0.003 | 71800 | 0.0023 | 0.013 | 0.00032 | 0.00024 | 0.0035 | 0 | 0 | 0 | 25 | 0 | 0 | 0 | 0 | 0 | 85 | 0 | 1624 | 88 | 0 | 0.873621 | 0.8944523 | 0 | 0 | 0.6647163
HRB400B | 1642 | 0.00097 | 0 | 0.00029 | 0 | 0.001 | 71050 | 0.0023 | 0.0131 | 0.00035 | 0.00025 | 0.0036 | 0 | 0 | 0 | 0 | 0 | 0 | 0 | 0 | 0 | 51 | 0 | 1450 | 88 | 20 | 0.9040664 | 0.8655801 | 0 | 0 | 3.324644
HRB400B | 1666 | 0.00065 | 0 | 0.00026 | 0 | 0.001 | 72800 | 0.0023 | 0.0131 | 0.00031 | 0.00022 | 0.0035 | 0 | 0 | 0 | 25 | 0 | 0 | 0 | 0 | 0 | 85 | 0 | 1535 | 88 | 0 | 0.8957828 | 0.856953 | 0 | 0 | 3.466997
HRB400B | 1684 | 0.00068 | 0 | 0.00028 | 0 | 0.003 | 76350 | 0.0024 | 0.0132 | 0.0003 | 0.00023 | 0.0033 | 0 | 0 | 0 | 25 | 0 | 0 | 0 | 0 | 0 | 85 | 0 | 1505 | 88 | 0 | 0.9830595 | 0.8538907 | 0 | 0 | 0.4406079
HRB400B | 1663 | 0.00078 | 0 | 0.00024 | 0 | 0.003 | 72300 | 0.0024 | 0.013 | 0.00035 | 0.00017 | 0.0034 | 0 | 0 | 0 | 25 | 0 | 0 | 0 | 0 | 0 | 68 | 0 | 1519 | 88 | 0 | 0.9967916 | 0.8305758 | 0 | 0 | 0.553779
HRB400B | 1662 | 0.00039 | 0 | 0.00028 | 0 | 0.001 | 73900 | 0.0023 | 0.0135 | 0.00031 | 0.00036 | 0.0039 | 0 | 0 | 0 | 75 | 0 | 0 | 0 | 0 | 0 | 90 | 0 | 1450 | 132 | 0 | 0.9369333 | 0.8345343 | 0 | 0 | 3.335564
HRB400B | 1705 | 0.00049 | 0 | 0.00028 | 0 | 0 | 73200 | 0.0023 | 0.0134 | 0.00026 | 0.00026 | 0.0038 | 0 | 0 | 0 | 75 | 0 | 0 | 0 | 0 | 0 | 85 | 0 | 1450 | 132 | 0 | 0.9084128 | 0.8475918 | 0 | 0 | 4.329339
HRB400B | 1672 | 0.00054 | 0 | 0.00031 | 0 | 0.001 | 73550 | 0.0024 | 0.0138 | 0.0003 | 0.0003 | 0.0039 | 0 | 0 | 0 | 50 | 0 | 0 | 0 | 0 | 0 | 85 | 0 | 1450 | 132 | 0 | 0.9379705 | 0.8240731 | 0 | 0 | 3.319767
HRB400B | 1657 | 0.00036 | 0 | 0.0003 | 0 | 0.001 | 79300 | 0.0024 | 0.013 | 0.00029 | 0.00032 | 0.0036 | 0 | 0 | 0 | 75 | 0 | 0 | 0 | 0 | 0 | 90 | 0 | 1450 | 132 | 0 | 1.073827 | 0.8599461 | 0 | 0 | 3.209027
HRB400B | 1684 | 0.00085 | 0 | 0.00032 | 0 | 0.002 | 75700 | 0.0023 | 0.0133 | 0.00026 | 0.00025 | 0.0041 | 0 | 0 | 0 | 25 | 0 | 0 | 0 | 0 | 0 | 51 | 0 | 1450 | 132 | 0 | 0.9695698 | 0.8734299 | 0 | 0 | 2.474241
HRB400B | 1687 | 0.00041 | 0 | 0.00029 | 0 | 0.001 | 73500 | 0.0023 | 0.0134 | 0.0003 | 0.00031 | 0.004 | 0 | 0 | 0 | 75 | 0 | 0 | 0 | 0 | 0 | 85 | 0 | 1450 | 132 | 0 | 0.9524511 | 0.9469857 | 0 | 0 | 3.431907
HRB400B | 1663 | 0.00032 | 0 | 0.00032 | 0 | 0.002 | 77100 | 0.0024 | 0.0135 | 0.00032 | 0.00031 | 0.0038 | 0 | 0 | 0 | 75 | 0 | 0 | 0 | 0 | 0 | 85 | 0 | 1530 | 132 | 0 | 1.089383 | 0.9192595 | 0 | 0 | 2.115226
HRB400B | 1618 | 0.00048 | 0 | 0.00036 | 0 | 0.002 | 71700 | 0.0024 | 0.0131 | 0.00032 | 0.0002 | 0.0037 | 0 | 0 | 0 | 75 | 0 | 0 | 0 | 0 | 0 | 90 | 0 | 1590 | 132 | 0 | 0.8995883 | 0.8625626 | 0 | 0 | 1.829356
HRB400B | 1639 | 0.00027 | 0 | 0.00035 | 0 | 0.001 | 73000 | 0.0023 | 0.0133 | 0.0003 | 0.00021 | 0.0037 | 0 | 0 | 0 | 75 | 0 | 0 | 0 | 0 | 0 | 85 | 0 | 1560 | 132 | 0 | 1.003182 | 0.9241712 | 0 | 0 | 2.980944
HRB400B | 1571 | 0.00063 | 0 | 0.0004 | 0 | 0.001 | 72100 | 0.0023 | 0.0134 | 0.00035 | 0.00022 | 0.0036 | 0 | 0 | 0 | 75 | 0 | 0 | 0 | 0 | 0 | 85 | 0 | 1560 | 132 | 0 | 0.8151029 | 0.8608945 | 0 | 0 | 2.835148
HRB400B | 1659 | 0.00097 | 0 | 0.00026 | 0 | 0.001 | 72100 | 0.0022 | 0.0131 | 0.0003 | 0.00019 | 0.0035 | 0 | 0 | 0 | 25 | 0 | 0 | 0 | 0 | 0 | 51 | 0 | 1510 | 132 | 0 | 0.7763547 | 0.8906508 | 0 | 0 | 2.761606
HRB400B | 1689 | 0.00084 | 0 | 0.00025 | 0 | 0.001 | 67700 | 0.0023 | 0.0132 | 0.0003 | 0.00028 | 0.0037 | 0 | 0 | 0 | 25 | 0 | 0 | 0 | 0 | 0 | 58 | 0 | 1520 | 132 | 0 | 0.8160667 | 0.8960302 | 0 | 0 | 2.793246
HRB400B | 1672 | 0.00068 | 0 | 0.00027 | 0 | 0.001 | 71100 | 0.0023 | 0.0132 | 0.00026 | 0.00022 | 0.0036 | 0 | 0 | 0 | 25 | 0 | 0 | 200 | 0 | 0 | 68 | 0 | 1280 | 132 | 0 | 0.8857428 | 0.8620814 | 0 | 0 | 2.85454
HRB400B | 1692 | 0.00091 | 0 | 0.00019 | 0 | 0.001 | 70150 | 0.0024 | 0.0136 | 0.00029 | 0.00038 | 0.0038 | 0 | 0 | 0 | 25 | 0 | 0 | 0 | 0 | 0 | 54 | 0 | 1440 | 132 | 0 | 0.9016865 | 0.8621049 | 0 | 0 | 3.065231
HRB400B | 1638 | 0.00072 | 0 | 0.00034 | 0 | -0.001 | 70150 | 0.0024 | 0.0127 | 0.00032 | 0.00023 | 0.0036 | 0 | 0 | 0 | 25 | 0 | 0 | 200 | 0 | 0 | 54 | 0 | 1240 | 132 | 0 | 1.016667 | 0.8513534 | 0 | 0 | 5.035737
HRB400B | 1710 | 0.0007 | 0 | 0.0002 | 0 | 0.001 | 73100 | 0.0023 | 0.0128 | 0.00022 | 0.0003 | 0.0035 | 0 | 0 | 0 | 25 | 0 | 0 | 200 | 0 | 0 | 54 | 0 | 1250 | 132 | 0 | 1.007494 | 0.8646603 | 0 | 0 | 2.844358
HRB400B | 1662 | 0.00071 | 0 | 0.00028 | 0 | 0.002 | 73550 | 0.0023 | 0.0129 | 0.00028 | 0.0002 | 0.0037 | 0 | 0 | 0 | 25 | 0 | 0 | 200 | 0 | 0 | 68 | 0 | 1200 | 132 | 0 | 0.9088009 | 0.8918293 | 0 | 0 | 1.972161
HRB400B | 1638 | 0.00071 | 0 | 0.00033 | 0 | 0.001 | 70500 | 0.0023 | 0.0131 | 0.00032 | 0.0002 | 0.0037 | 0 | 39 | 0 | 25 | 0 | 0 | 200 | 0 | 0 | 54 | 0 | 1260 | 132 | 0 | 0.9631735 | 0.8724752 | 0 | 0 | 2.949293
HRB400B | 1633 | 0.0007 | 0 | 0.00036 | 0 | 0.001 | 71250 | 0.0023 | 0.0129 | 0.00035 | 0.00025 | 0.0037 | 0 | 0 | 0 | 25 | 0 | 0 | 200 | 0 | 0 | 54 | 0 | 1220 | 132 | 0 | 0.9863298 | 0.8613094 | 0 | 0 | 3.01812
HRB400B | 1662 | 0.00072 | 0 | 0.00033 | 0 | 0.002 | 71450 | 0.0024 | 0.0128 | 0.00034 | 0.00034 | 0.0039 | 0 | 0 | 0 | 25 | 0 | 0 | 200 | 0 | 0 | 54 | 0 | 1260 | 132 | 0 | 1.032479 | 0.864866 | 0 | 0 | 2.107342
HRB400B | 1689 | 0.00073 | 0 | 0.00038 | 0 | 0.002 | 75750 | 0.0023 | 0.0128 | 0.00033 | 0.00027 | 0.0036 | 0 | 0 | 0 | 25 | 0 | 0 | 200 | 0 | 0 | 54 | 0 | 1180 | 132 | 0 | 1.035052 | 0.8739561 | 0 | 0 | 1.921979
HRB400B | 1639 | 0.00067 | 0 | 0.00034 | 0 | 0.002 | 71200 | 0.0024 | 0.0127 | 0.00033 | 0.00015 | 0.0037 | 0 | 0 | 0 | 25 | 0 | 0 | 200 | 0 | 0 | 68 | 0 | 1160 | 132 | 0 | 0.9623125 | 0.8591085 | 0 | 0 | 1.929847
HRB400B | 1679 | 0.00069 | 0 | 0.00028 | 0 | 0.002 | 68450 | 0.0023 | 0.0129 | 0.00029 | 0.00021 | 0.0037 | 0 | 0 | 0 | 25 | 0 | 0 | 200 | 0 | 0 | 68 | 0 | 1200 | 132 | 0 | 0.8564229 | 0.8727023 | 0 | 0 | 1.83541
HRB400B | 1674 | 0.00078 | 0 | 0.00025 | 0 | 0.002 | 70700 | 0.0024 | 0.0132 | 0.00027 | 0.00023 | 0.0037 | 0 | 0 | 0 | 25 | 0 | 0 | 200 | 0 | 0 | 54 | 0 | 1200 | 132 | 0 | 0.9938737 | 0.890853 | 0 | 0 | 1.895741
HRB400B | 1698 | 0.00067 | 0 | 0.00024 | 0 | 0.002 | 70600 | 0.0024 | 0.0131 | 0.00023 | 0.00022 | 0.0038 | 0 | 0 | 0 | 25 | 0 | 0 | 200 | 0 | 0 | 68 | 0 | 1200 | 132 | 0 | 0.9491607 | 0.8616701 | 0 | 0 | 2.004416
HRB400B | 1662 | 0.00054 | 0 | 0.00029 | 0 | 0.002 | 70300 | 0.0024 | 0.0132 | 0.00028 | 0.0003 | 0.0037 | 0 | 0 | 0 | 50 | 0 | 0 | 0 | 0 | 0 | 72 | 0 | 1340 | 132 | 0 | 0.9943574 | 0.8873492 | 0 | 0 | 1.915838
HRB400B | 1682 | 0.00096 | 0 | 0.00019 | 0 | 0.002 | 67750 | 0.0023 | 0.0136 | 0.00024 | 0.0003 | 0.0039 | 0 | 0 | 0 | 0 | 0 | 0 | 0 | 0 | 0 | 44 | 0 | 1430 | 132 | 20 | 0.8203673 | 0.9206993 | 0 | 0 | 1.881289
HRB400B | 1678 | 0.00061 | 0 | 0.00021 | 0 | 0.001 | 76750 | 0.0024 | 0.0132 | 0.00025 | 0.00025 | 0.0035 | 0 | 0 | 0 | 25 | 0 | 0 | 0 | 0 | 0 | 60 | 0 | 1300 | 132 | 0 | 1.151572 | 0.9005932 | 0 | 0 | 3.109806
HRB400B | 1649 | 0.00067 | 0 | 0.00026 | 0 | 0.001 | 65150 | 0.0023 | 0.0135 | 0.00031 | 0.00029 | 0.0035 | 0 | 0 | 0 | 25 | 0 | 0 | 0 | 0 | 0 | 72 | 0 | 1510 | 132 | 0 | 0.7901964 | 0.8596063 | 0 | 0 | 2.495404
HRB400B | 1650 | 0.00043 | 0 | 0.00021 | 0 | 0.001 | 71600 | 0.0023 | 0.0139 | 0.00026 | 0.00033 | 0.0033 | 0 | 0 | 0 | 50 | 0 | 0 | 0 | 0 | 0 | 95 | 0 | 1580 | 132 | 0 | 0.8492452 | 0.9038073 | 0 | 0 | 2.477881
HRB400B | 1594 | 0.00037 | 0 | 0.00029 | 0 | 0.001 | 74900 | 0.0023 | 0.013 | 0.00032 | 0.00018 | 0.0033 | 0 | 0 | 0 | 50 | 0 | 0 | 0 | 0 | 0 | 95 | 0 | 1530 | 132 | 0 | 0.9218609 | 0.8903066 | 0 | 0 | 2.625667
HRB400B | 1643 | 0.00035 | 0 | 0.00021 | 0 | 0.001 | 70650 | 0.0024 | 0.0132 | 0.00029 | 0.00017 | 0.0035 | 0 | 0 | 0 | 50 | 0 | 0 | 0 | 0 | 0 | 90 | 0 | 1540 | 132 | 0 | 0.9517184 | 0.8889322 | 0 | 0 | 2.685087
HRB400B | 1807 | 0.00041 | 0 | 0.00021 | 0 | 0.001 | 72650 | 0.0024 | 0.0131 | 0.00024 | 0.0002 | 0.0034 | 0 | 0 | 0 | 50 | 0 | 0 | 0 | 0 | 0 | 90 | 0 | 1520 | 132 | 0 | 0.9521437 | 0.8801761 | 0 | 0 | 2.664425
HRB400B | 1648 | 0.00066 | 0 | 0.00018 | 0 | 0.001 | 72050 | 0.0024 | 0.0131 | 0.00025 | 0.0002 | 0.0036 | 0 | 0 | 0 | 50 | 0 | 0 | 0 | 0 | 0 | 75 | 0 | 1420 | 132 | 0 | 0.9235818 | 0.8710788 | 0 | 0 | 2.938971
HRB400B | 1671 | 0.00047 | 0 | 0.00027 | 0 | 0.001 | 72750 | 0.0023 | 0.013 | 0.00029 | 0.00023 | 0.0035 | 0 | 0 | 0 | 50 | 0 | 0 | 0 | 0 | 0 | 90 | 0 | 1490 | 132 | 0 | 0.8797496 | 0.8916554 | 0 | 0 | 2.801093
HRB400B | 1639 | 0.00052 | 0 | 0.00026 | 0 | 0.001 | 73050 | 0.0023 | 0.0135 | 0.0003 | 0.00018 | 0.004 | 0 | 0 | 0 | 50 | 0 | 0 | 0 | 0 | 0 | 85 | 0 | 1470 | 132 | 0 | 0.8894521 | 0.9178519 | 0 | 0 | 3.39294
HRB400B | 1652 | 0.00044 | 0 | 0.00023 | 0 | 0.001 | 69550 | 0.0023 | 0.0129 | 0.00022 | 0.00018 | 0.0034 | 0 | 0 | 0 | 50 | 0 | 0 | 0 | 0 | 0 | 80 | 0 | 1490 | 132 | 0 | 0.9127425 | 0.915586 | 0 | 0 | 2.570769
HRB400B | 1651 | 0.0005 | 0 | 0.00022 | 0 | 0 | 68700 | 0.0024 | 0.0131 | 0.00025 | 0.00021 | 0.0037 | 0 | 0 | 0 | 50 | 0 | 0 | 0 | 0 | 0 | 75 | 0 | 1500 | 132 | 0 | 0.9520788 | 0.8711122 | 0 | 0 | 3.904608
HRB400B | 1660 | 0.00051 | 0 | 0.00029 | 0 | 0 | 69950 | 0.0023 | 0.0129 | 0.00028 | 0.00021 | 0.0036 | 0 | 0 | 0 | 50 | 0 | 0 | 0 | 0 | 0 | 90 | 0 | 1550 | 132 | 0 | 0.8218608 | 0.8528903 | 0 | 0 | 3.818347
HRB400B | 1645 | 0.00028 | 0 | 0.00031 | 0 | 0.001 | 73150 | 0.0023 | 0.0128 | 0.00034 | 0.00035 | 0.0037 | 0 | 0 | 0 | 50 | 0 | 0 | 0 | 0 | 0 | 90 | 0 | 1450 | 132 | 0 | 0.9808364 | 0.8858417 | 0 | 0 | 3.074008
HRB400B | 1704 | 0.00049 | 0 | 0.00029 | 0 | 0.001 | 71500 | 0.0023 | 0.0133 | 0.00029 | 0.0003 | 0.0039 | 0 | 0 | 0 | 25 | 0 | 0 | 0 | 0 | 0 | 85 | 0 | 1450 | 132 | 0 | 0.8873157 | 0.9219802 | 0 | 0 | 3.227237
HRB400B | 1659 | 0.00052 | 0 | 0.0003 | 0 | 0.002 | 75500 | 0.0023 | 0.0133 | 0.00028 | 0.00023 | 0.0037 | 0 | 0 | 0 | 50 | 0 | 0 | 0 | 0 | 0 | 80 | 0 | 1450 | 132 | 0 | 0.9527827 | 0.9436668 | 0 | 0 | 1.997665
HRB400D | 1649 | 0.00106 | 0 | 0.00019 | 0 | 0.001 | 74050 | 0.0024 | 0.0133 | 0.00031 | 0.00021 | 0.0039 | 0 | 0 | 0 | 25 | 0 | 0 | 0 | 0 | 0 | 51 | 0 | 1600 | 132 | 0 | 0.8571786 | 0.8957059 | 0 | 0 | 3.214746
HRB400D | 1666 | 0.00079 | 0 | 0.00024 | 0 | 0.001 | 76550 | 0.0023 | 0.0128 | 0.00034 | 0.00025 | 0.0038 | 0 | 0 | 0 | 25 | 0 | 0 | 0 | 0 | 0 | 56 | 0 | 1450 | 132 | 0 | 0.9794975 | 0.9261077 | 0 | 0 | 3.336031
HRB400D | 1732 | 0.00031 | 0 | 0.00042 | 0 | 0.001 | 73050 | 0.0022 | 0.0143 | 0.00038 | 0.0002 | 0.0036 | 0 | 0 | 0 | 75 | 0 | 0 | 0 | 0 | 0 | 85 | 0 | 1530 | 132 | 0 | 0.9378745 | 0.9142738 | 0 | 0 | 2.894833
HRB400D | 1726 | 0.00088 | 0 | 0.00042 | 0 | 0.001 | 71400 | 0.0024 | 0.0146 | 0.00034 | 0.00018 | 0.0039 | 0 | 0 | 0 | 50 | 0 | 0 | 0 | 0 | 0 | 60 | 0 | 1510 | 132 | 0 | 0.883275 | 0.9194534 | 0 | 0 | 3.172361
HRB400D | 1678 | 0.00067 | 0 | 0.00035 | 0 | 0.002 | 68250 | 0.0023 | 0.0131 | 0.00029 | 0.00025 | 0.0036 | 0 | 0 | 0 | 25 | 0 | 0 | 0 | 0 | 0 | 68 | 0 | 1480 | 132 | 0 | 0.8554868 | 0.869831 | 0 | 0 | 1.686226
HRB400D | 1670 | 0.00066 | 0 | 0.00028 | 0 | 0.002 | 73600 | 0.0022 | 0.0133 | 0.00031 | 0.00026 | 0.0039 | 0 | 0 | 0 | 25 | 0 | 0 | 0 | 0 | 0 | 68 | 0 | 1510 | 132 | 0 | 0.8682038 | 1.067408 | 0 | 0 | 2.142485
HRB400D | 1670 | 0.00074 | 0 | 0.00024 | 0 | 0.001 | 73650 | 0.0024 | 0.0131 | 0.00034 | 0.00034 | 0.0038 | 0 | 0 | 0 | 25 | 0 | 0 | 0 | 0 | 0 | 60 | 0 | 1440 | 132 | 0 | 1.004758 | 0.8971665 | 0 | 0 | 3.218165
HRB400D | 1656 | 0.00106 | 0 | 0.00023 | 0 | 0.001 | 71200 | 0.0024 | 0.014 | 0.00032 | 0.00023 | 0.0041 | 0 | 0 | 0 | 0 | 0 | 0 | 0 | 0 | 0 | 44 | 0 | 1580 | 132 | 20 | 0.8427238 | 0.950614 | 0 | 0 | 3.109878
HRB400D | 1661 | 0.00095 | 0 | 0.00024 | 0 | 0.001 | 73900 | 0.0023 | 0.0133 | 0.00033 | 0.00028 | 0.0037 | 0 | 0 | 0 | 0 | 0 | 0 | 0 | 0 | 0 | 44 | 0 | 1540 | 132 | 20 | 0.8865333 | 0.8856413 | 0 | 0 | 2.838513
HRB400D | 1683 | 0.00045 | 0 | 0.00026 | 0 | 0.002 | 71400 | 0.0024 | 0.013 | 0.00029 | 0.00035 | 0.0038 | 0 | 0 | 0 | 50 | 0 | 0 | 0 | 0 | 0 | 75 | 0 | 1470 | 132 | 0 | 1.019328 | 0.9275609 | 0 | 0 | 1.989782
HRB400D | 1667 | 0.00073 | 0 | 0.00021 | 0 | 0.002 | 70100 | 0.0024 | 0.013 | 0.00026 | 0.00023 | 0.0035 | 0 | 0 | 0 | 25 | 0 | 0 | 200 | 0 | 0 | 68 | 0 | 1280 | 132 | 0 | 0.9002384 | 1.076077 | 0 | 0 | 1.623687
HRB400D | 1668 | 0.00075 | 0 | 0.00025 | 0 | 0.001 | 72200 | 0.0024 | 0.0138 | 0.00026 | 0.00023 | 0.004 | 0 | 0 | 0 | 50 | 0 | 0 | 0 | 0 | 0 | 85 | 0 | 1530 | 132 | 0 | 0.8092521 | 0.9375135 | 0 | 0 | 3.301326
HRB400B | 1667 | 0.00084 | 0 | 0.00028 | 0 | 0.001 | 69900 | 0.0024 | 0.0128 | 0.00027 | 0.00029 | 0.0036 | 0 | 0 | 0 | 25 | 0 | 0 | 200 | 0 | 0 | 54 | 0 | 1200 | 132 | 0 | 0.9462339 | 0.9253071 | 0 | 0 | 2.866562
HRB400B | 1663 | 0.00066 | 0 | 0.00021 | 0 | 0.001 | 71850 | 0.0023 | 0.0129 | 0.00025 | 0.00019 | 0.0037 | 0 | 38 | 0 | 25 | 0 | 0 | 200 | 0 | 0 | 68 | 0 | 1240 | 132 | 0 | 0.9100711 | 0.9038432 | 0 | 0 | 3.021833
HRB400B | 1636 | 0.00074 | 0 | 0.0003 | 0 | 0.001 | 71800 | 0.0023 | 0.0131 | 0.00031 | 0.00022 | 0.0037 | 0 | 0 | 0 | 25 | 0 | 0 | 200 | 0 | 0 | 54 | 0 | 1240 | 132 | 0 | 0.9662526 | 0.8948513 | 0 | 0 | 3.025281
HRB400B | 1640 | 0.0007 | 0 | 0.00025 | 0 | 0.001 | 73400 | 0.0023 | 0.0134 | 0.00029 | 0.00021 | 0.0038 | 0 | 0 | 0 | 25 | 0 | 0 | 200 | 0 | 0 | 54 | 0 | 1280 | 132 | 0 | 1.007204 | 0.9390976 | 0 | 0 | 3.173564
HRB400B | 1639 | 0.00065 | 0 | 0.0003 | 0 | 0.001 | 73300 | 0.0022 | 0.013 | 0.00035 | 0.00018 | 0.0036 | 0 | 0 | 0 | 25 | 0 | 0 | 200 | 0 | 0 | 68 | 0 | 1220 | 132 | 0 | 0.8805999 | 1.166477 | 0 | 0 | 2.989959
HRB400B | 1648 | 0.00072 | 0 | 0.00031 | 0 | 0.001 | 71550 | 0.0024 | 0.0131 | 0.00029 | 0.00017 | 0.0036 | 0 | 0 | 0 | 25 | 0 | 0 | 200 | 0 | 0 | 54 | 0 | 1330 | 132 | 0 | 1.023448 | 0.8459669 | 0 | 0 | 2.835391
HRB400B | 1667 | 0.00079 | 0 | 0.00023 | 0 | 0.001 | 73850 | 0.0022 | 0.013 | 0.00023 | 0.00018 | 0.0038 | 0 | 0 | 0 | 25 | 0 | 0 | 200 | 0 | 0 | 54 | 0 | 1220 | 132 | 0 | 0.9009214 | 0.8339025 | 0 | 0 | 3.244117
HRB400B | 1640 | 0.0008 | 0 | 0.0003 | 0 | 0.002 | 70050 | 0.0023 | 0.0128 | 0.00029 | 0.0002 | 0.0035 | 0 | 0 | 0 | 25 | 0 | 0 | 200 | 0 | 0 | 54 | 0 | 1220 | 132 | 0 | 0.9091106 | 0.832228 | 0 | 0 | 1.648494
HRB400B | 1642 | 0.00076 | 0 | 0.00027 | 0 | 0.002 | 74450 | 0.0024 | 0.0136 | 0.0003 | 0.00027 | 0.0039 | 0 | 0 | 0 | 25 | 0 | 0 | 200 | 0 | 0 | 68 | 0 | 1300 | 132 | 0 | 0.936478 | 0.9024521 | 0 | 0 | 2.172888
HRB400B | 1632 | 0.0011 | 0 | 0.0003 | 0 | 0.001 | 74300 | 0.0024 | 0.0135 | 0.0003 | 0.00016 | 0.0039 | 0 | 0 | 0 | 25 | 0 | 0 | 200 | 0 | 0 | 54 | 0 | 1220 | 132 | 0 | 0.8356982 | 0.8562256 | 0 | 0 | 3.380452
HRB400B | 1663 | 0.00073 | 0 | 0.00023 | 0 | 0.001 | 76950 | 0.0024 | 0.0135 | 0.00026 | 0.00021 | 0.004 | 0 | 0 | 0 | 25 | 0 | 0 | 200 | 0 | 0 | 51 | 0 | 1220 | 132 | 0 | 1.140253 | 0.829246 | 0 | 0 | 3.621745
HRB400B | 1666 | 0.00035 | 0 | 0.00029 | 0 | 0.001 | 70600 | 0.0023 | 0.0133 | 0.00031 | 0.00026 | 0.0034 | 0 | 0 | 0 | 50 | 0 | 0 | 200 | 0 | 0 | 96 | 0 | 1350 | 88 | 0 | 0.950038 | 0.8495936 | 0 | 0 | 3.212133
HRB400B | 1656 | 0.00059 | 0 | 0.00025 | 0 | 0.001 | 73950 | 0.0023 | 0.0132 | 0.00029 | 0.00017 | 0.0036 | 0 | 0 | 0 | 50 | 0 | 0 | 200 | 0 | 0 | 85 | 0 | 1310 | 88 | 0 | 0.94602 | 0.8495325 | 0 | 0 | 3.692529
HRB400B | 1637 | 0.00058 | 0 | 0.00029 | 0 | 0.001 | 72400 | 0.0023 | 0.0128 | 0.00031 | 0.00026 | 0.0034 | 0 | 0 | 0 | 50 | 0 | 0 | 200 | 0 | 0 | 85 | 0 | 1340 | 88 | 0 | 0.9280668 | 0.8389245 | 0 | 0 | 3.304679
HRB400B | 1618 | 0.0005 | 0 | 0.00026 | 0 | 0.001 | 76600 | 0.0024 | 0.0135 | 0.0003 | 0.00018 | 0.0036 | 0 | 0 | 0 | 50 | 0 | 0 | 200 | 0 | 0 | 90 | 0 | 1240 | 88 | 0 | 1.060169 | 0.8770148 | 0 | 0 | 3.914308
HRB400B | 1631 | 0.00046 | 0 | 0.00027 | 0 | 0.001 | 74000 | 0.0023 | 0.0131 | 0.0003 | 0.00023 | 0.0035 | 0 | 0 | 0 | 50 | 0 | 0 | 200 | 0 | 0 | 90 | 0 | 1320 | 88 | 0 | 0.9821119 | 0.9075304 | 0 | 0 | 3.541348
HRB400B | 1633 | 0.0005 | 0 | 0.00028 | 0 | 0.001 | 71150 | 0.0024 | 0.013 | 0.00033 | 0.00026 | 0.0035 | 0 | 0 | 0 | 50 | 0 | 0 | 200 | 0 | 0 | 90 | 0 | 1340 | 88 | 0 | 0.9726939 | 0.8706524 | 0 | 0 | 3.38294
HRB400B | 1664 | 0.00037 | 0 | 0.0003 | 0 | 0.001 | 75900 | 0.0023 | 0.0129 | 0.00036 | 0.00032 | 0.0036 | 0 | 0 | 0 | 50 | 0 | 0 | 200 | 0 | 0 | 93 | 0 | 1340 | 88 | 0 | 1.032617 | 0.8620975 | 0 | 0 | 3.753138
HRB400B | 1710 | 0.00054 | 0 | 0.00026 | 0 | 0.001 | 74200 | 0.0023 | 0.0132 | 0.00031 | 0.0003 | 0.0035 | 0 | 0 | 0 | 50 | 0 | 0 | 200 | 0 | 0 | 85 | 0 | 1330 | 88 | 0 | 0.9744944 | 0.8471533 | 0 | 0 | 3.539401
HRB400B | 1693 | 0.00056 | 0 | 0.00031 | 0 | 0.001 | 76150 | 0.0023 | 0.0133 | 0.00035 | 0.00031 | 0.0035 | 0 | 0 | 0 | 50 | 0 | 0 | 200 | 0 | 0 | 80 | 0 | 1200 | 88 | 0 | 1.043315 | 0.9221549 | 0 | 0 | 3.792331
HRB400B | 1671 | 0.00044 | 0 | 0.00026 | 0 | 0.001 | 71900 | 0.0023 | 0.0129 | 0.00038 | 0.00032 | 0.0034 | 0 | 0 | 0 | 50 | 0 | 0 | 200 | 0 | 0 | 95 | 0 | 1250 | 88 | 0 | 0.9401336 | 0.8953477 | 0 | 0 | 3.380215
HRB400B | 1650 | 0.00027 | 0 | 0.00035 | 0 | 0.001 | 71500 | 0.0024 | 0.013 | 0.00038 | 0.00039 | 0.0034 | 0 | 0 | 0 | 50 | 0 | 0 | 200 | 0 | 0 | 94 | 0 | 1380 | 88 | 0 | 1.061289 | 0.9269471 | 0 | 0 | 3.22193
HRB400B | 1642 | 0.00045 | 0 | 0.00043 | 0 | 0.001 | 74350 | 0.0023 | 0.0132 | 0.00042 | 0.00034 | 0.0035 | 0 | 0 | 0 | 50 | 0 | 0 | 200 | 0 | 0 | 92 | 0 | 1340 | 88 | 0 | 0.9762065 | 0.8942106 | 0 | 0 | 3.535089
HRB400B | 1676 | 0.00051 | 0 | 0.00036 | 0 | 0.001 | 76800 | 0.0023 | 0.0131 | 0.00039 | 0.00028 | 0.0035 | 0 | 0 | 0 | 50 | 0 | 0 | 200 | 0 | 0 | 90 | 0 | 1380 | 88 | 0 | 0.9843334 | 0.9196494 | 0 | 0 | 3.604957
HRB400B | 1684 | 0.00072 | 0 | 0.00034 | 0 | 0.001 | 76950 | 0.0023 | 0.0127 | 0.00033 | 0.00034 | 0.0034 | 0 | 0 | 0 | 25 | 0 | 0 | 200 | 0 | 0 | 73 | 0 | 1260 | 88 | 0 | 1.002317 | 0.8518184 | 0 | 0 | 3.605623
HRB400B | 1660 | 0.0005 | 0 | 0.00034 | 0 | 0.001 | 74100 | 0.0023 | 0.0136 | 0.00037 | 0.00034 | 0.0037 | 0 | 0 | 0 | 50 | 0 | 0 | 200 | 0 | 0 | 85 | 0 | 1320 | 88 | 0 | 0.9965631 | 0.8736923 | 0 | 0 | 3.829824
HRB400B | 1686 | 0.00062 | 0 | 0.00024 | 0 | 0.001 | 74500 | 0.0024 | 0.0133 | 0.00028 | 0.0003 | 0.0037 | 0 | 0 | 0 | 25 | 0 | 0 | 0 | 0 | 0 | 85 | 0 | 1455 | 88 | 0 | 0.9990583 | 0.8706034 | 0 | 0 | 3.933705
HRB400B | 1666 | 0.00066 | 0 | 0.00027 | 0 | 0.001 | 72300 | 0.0023 | 0.0132 | 0.00029 | 0.00024 | 0.0036 | 0 | 0 | 0 | 25 | 0 | 0 | 0 | 0 | 0 | 85 | 0 | 1480 | 88 | 0 | 0.8904476 | 0.9001768 | 0 | 0 | 3.645849
HRB400B | 1671 | 0.00069 | 0 | 0.00033 | 0 | 0.002 | 72300 | 0.0024 | 0.0129 | 0.00029 | 0.00021 | 0.0035 | 0 | 0 | 0 | 25 | 0 | 0 | 0 | 0 | 0 | 68 | 0 | 1445 | 88 | 0 | 1.063555 | 0.841121 | 0 | 0 | 2.127931
HRB400B | 1679 | 0.00081 | 0 | 0.00032 | 0 | 0.002 | 71700 | 0.0024 | 0.0134 | 0.00038 | 0.00031 | 0.0036 | 0 | 0 | 0 | 0 | 0 | 0 | 0 | 0 | 0 | 68 | 0 | 1520 | 88 | 20 | 0.9341916 | 0.8873248 | 0 | 0 | 2.021361
HRB400B | 1683 | 0.00065 | 0 | 0.00038 | 0 | 0.002 | 74650 | 0.0024 | 0.0134 | 0.00037 | 0.00028 | 0.0036 | 0 | 0 | 0 | 25 | 0 | 0 | 0 | 0 | 0 | 85 | 0 | 3010 | 88 | 0 | 0.820742 | 0.873255 | 0 | 0 | 1.539771
HRB400B | 1668 | 0.00085 | 0 | 0.00022 | 0 | 0.002 | 76000 | 0.0022 | 0.0131 | 0.00031 | 0.00024 | 0.0035 | 0 | 0 | 0 | 0 | 0 | 0 | 0 | 0 | 0 | 68 | 0 | 1532 | 88 | 20 | 0.8393472 | 0.9105193 | 0 | 0 | 2.00148
HRB400B | 1672 | 0.00074 | 0 | 0.00022 | 0 | 0.001 | 75350 | 0.0024 | 0.013 | 0.0003 | 0.00021 | 0.0034 | 0 | 0 | 0 | 25 | 0 | 0 | 0 | 0 | 0 | 68 | 0 | 1525 | 88 | 0 | 1.063569 | 0.826247 | 0 | 0 | 3.456092
HRB400B | 1664 | 0.00094 | 0 | 0.00027 | 0 | 0.001 | 73600 | 0.0024 | 0.0131 | 0.00031 | 0.0002 | 0.0034 | 0 | 0 | 0 | 0 | 0 | 0 | 0 | 0 | 0 | 51 | 0 | 1413 | 88 | 20 | 1.034277 | 0.7943899 | 0 | 0 | 3.215445
HRB400D | 1682 | 0.00075 | 0 | 0.00025 | 0 | 0.001 | 70700 | 0.0023 | 0.0131 | 0.00032 | 0.00025 | 0.0032 | 0 | 0 | 0 | 25 | 0 | 0 | 0 | 0 | 0 | 68 | 0 | 1518 | 88 | 0 | 0.9327494 | 0.8564435 | 0 | 0 | 2.979351
HRB400D | 1669 | 0.00075 | 0 | 0.00021 | 0 | 0.001 | 73750 | 0.0024 | 0.0133 | 0.0003 | 0.00021 | 0.0037 | 0 | 0 | 0 | 25 | 0 | 0 | 0 | 0 | 0 | 68 | 0 | 3043 | 88 | 0 | 0.8485228 | 0.9360575 | 0 | 0 | 2.548604
HRB400D | 1676 | 0.00074 | 0 | 0.00025 | 0 | 0.002 | 73950 | 0.0024 | 0.0133 | 0.00032 | 0.0002 | 0.0036 | 0 | 0 | 0 | 25 | 0 | 0 | 0 | 0 | 0 | 68 | 0 | 1454 | 88 | 0 | 1.054632 | 0.8087715 | 0 | 0 | 2.314645
HRB400B | 1688 | 0.00064 | 0 | 0.00023 | 0 | 0.002 | 72350 | 0.0023 | 0.0129 | 0.00031 | 0.00025 | 0.0035 | 0 | 0 | 0 | 25 | 0 | 0 | 0 | 0 | 0 | 85 | 0 | 1551 | 88 | 0 | 0.8938281 | 0.8726347 | 0 | 0 | 2.056683
HRB400B | 1713 | 0.00033 | 0 | 0.00028 | 0 | 0.001 | 74650 | 0.0023 | 0.0132 | 0.0003 | 0.00028 | 0.0034 | 0 | 0 | 0 | 75 | 0 | 0 | 0 | 0 | 0 | 102 | 0 | 1536 | 88 | 0 | 0.9775879 | 0.8353149 | 0 | 0 | 3.411792
HRB400D | 1656 | 0.00092 | 0 | 0.00032 | 0 | 0.002 | 74450 | 0.0024 | 0.0135 | 0.00038 | 0.00017 | 0.0038 | 0 | 0 | 0 | 0 | 0 | 0 | 0 | 0 | 0 | 51 | 0 | 1518 | 88 | 20 | 1.04264 | 0.8897717 | 0 | 0 | 2.362665
HRB400D | 1698 | 0.00067 | 0 | 0.00029 | 0 | 0.001 | 74950 | 0.0024 | 0.0133 | 0.0003 | 0.00029 | 0.0034 | 0 | 0 | 0 | 25 | 0 | 0 | 0 | 0 | 0 | 85 | 0 | 1460 | 88 | 0 | 0.9762348 | 0.8635075 | 0 | 0 | 3.511909
HRB400D | 1677 | 0.00258 | 0 | 0.0003 | 0 | 0.002 | 73700 | 0.0023 | 0.0131 | 0.00031 | 0.00018 | 0.0035 | 0 | 0 | 0 | 25 | 0 | 0 | 0 | 0 | 0 | 68 | 0 | 1487 | 88 | 0 | -0.1764379 | 0.8729742 | 0 | 0 | 2.139167
HRB400D | 1728 | 0.00025 | 0 | 0.00026 | 0 | 0.036 | 72350 | 0.0024 | 0.0135 | 0.00028 | 0.00025 | 0.0039 | 0 | 0 | 0 | 50 | 0 | 0 | 0 | 0 | 0 | 92 | 0 | 1500 | 132 | 0 | 1.0139 | 0.8149263 | 0 | 0 | -35.67488
HRB400B | 1671 | 0.00029 | 0 | 0.00026 | 0 | 0.003 | 72300 | 0.0023 | 0.014 | 0.00026 | 0.00029 | 0.0041 | 0 | 0 | 0 | 75 | 0 | 0 | 0 | 0 | 0 | 85 | 0 | 1500 | 132 | 0 | 0.9906135 | 0.8265191 | 0 | 0 | 1.221659
HRB400B | 1668 | 0.00065 | 0 | 0.00035 | 0 | 0.001 | 64100 | 0.0023 | 0.0133 | 0.00034 | 0.00031 | 0.0039 | 0 | 0 | 0 | 25 | 0 | 0 | 0 | 0 | 0 | 68 | 0 | 1490 | 132 | 0 | 0.8122648 | 0.8308945 | 0 | 0 | 2.862929
HRB400B | 1680 | 0.00079 | 0 | 0.00021 | 0 | 0.001 | 73700 | 0.0024 | 0.0129 | 0.00031 | 0.0002 | 0.0033 | 0 | 0 | 0 | 25 | 0 | 0 | 0 | 0 | 0 | 58 | 0 | 1400 | 132 | 0 | 0.9964478 | 0.8526672 | 0 | 0 | 2.673659
HRB400B | 1659 | 0.00065 | 0 | 0.00026 | 0 | 0.001 | 70350 | 0.0024 | 0.0131 | 0.00032 | 0.00023 | 0.0036 | 0 | 0 | 0 | 25 | 0 | 0 | 0 | 0 | 0 | 60 | 0 | 1370 | 132 | 0 | 1.021765 | 0.7857787 | 0 | 0 | 2.908412
HRB400B | 1659 | 0.00103 | 0 | 0.0002 | 0 | 0.001 | 66600 | 0.0023 | 0.013 | 0.00029 | 0.00021 | 0.0035 | 0 | 0 | 0 | 0 | 0 | 0 | 0 | 0 | 0 | 34 | 0 | 1520 | 132 | 20 | 0.8244354 | 0.8058423 | 0 | 0 | 2.380141
HRB400B | 1684 | 0.00055 | 0 | 0.00028 | 0 | 0.001 | 68900 | 0.0024 | 0.0132 | 0.0003 | 0.00023 | 0.0037 | 0 | 0 | 0 | 50 | 0 | 0 | 0 | 0 | 0 | 70 | 0 | 1460 | 132 | 0 | 0.9684318 | 0.8101345 | 0 | 0 | 2.887768
HRB400B | 1645 | 0.00051 | 0 | 0.00024 | 0 | 0.001 | 71200 | 0.0024 | 0.013 | 0.00028 | 0.00021 | 0.0035 | 0 | 0 | 0 | 50 | 0 | 0 | 0 | 0 | 0 | 68 | 0 | 1500 | 132 | 0 | 1.032121 | 0.7869397 | 0 | 0 | 2.734255
HRB400B | 1648 | 0.00038 | 0 | 0.00026 | 0 | 0.003 | 72500 | 0.0024 | 0.0135 | 0.00028 | 0.00024 | 0.0037 | 0 | 0 | 0 | 50 | 0 | 0 | 0 | 0 | 0 | 85 | 0 | 1500 | 132 | 0 | 0.9982958 | 0.822001 | 0 | 0 | 0.7795699
HRB400B | 1676 | 0.00076 | 0 | 0.00023 | 0 | 0.003 | 63400 | 0.0024 | 0.0131 | 0.00027 | 0.00021 | 0.0032 | 0 | 0 | 0 | 25 | 0 | 0 | 0 | 0 | 0 | 68 | 0 | 1430 | 88 | 0 | 0.8964221 | 0.8917416 | 0 | 0 | 0.2500493
HRB400B | 1675 | 0.00067 | 0 | 0.00024 | 0 | 0.002 | 73250 | 0.0024 | 0.0132 | 0.00023 | 0.00033 | 0.0035 | 0 | 0 | 0 | 25 | 0 | 0 | 0 | 0 | 0 | 85 | 0 | 1296 | 88 | 0 | 0.9745486 | 0.880005 | 0 | 0 | 2.268645
HRB400B | 1679 | 0.00067 | 0 | 0.00026 | 0 | 0.002 | 64150 | 0.0024 | 0.013 | 0.00023 | 0.00031 | 0.0034 | 0 | 0 | 0 | 25 | 0 | 0 | 0 | 0 | 0 | 85 | 0 | 1458 | 88 | 0 | 0.8357771 | 0.8529481 | 0 | 0 | 1.754581
HRB400B | 1663 | 0.00078 | 0 | 0.00022 | 0 | 0.002 | 72750 | 0.0024 | 0.0128 | 0.00024 | 0.00025 | 0.0033 | 0 | 0 | 0 | 0 | 0 | 0 | 0 | 0 | 0 | 68 | 0 | 1463 | 88 | 20 | 0.9734866 | 0.8273814 | 0 | 0 | 1.695353
HRB400B | 1656 | 0.00083 | 0 | 0.00026 | 0 | 0.002 | 70100 | 0.0023 | 0.0132 | 0.00031 | 0.00032 | 0.0035 | 0 | 0 | 0 | 0 | 0 | 0 | 0 | 0 | 0 | 68 | 0 | 1422 | 88 | 20 | 0.8561007 | 0.8840995 | 0 | 0 | 1.908769
HRB400B | 1667 | 0.00068 | 0 | 0.00024 | 0 | 0.002 | 72800 | 0.0023 | 0.0134 | 0.00034 | 0.0003 | 0.0036 | 0 | 0 | 0 | 25 | 0 | 0 | 0 | 0 | 0 | 85 | 0 | 1505 | 88 | 0 | 0.8828536 | 0.8506871 | 0 | 0 | 2.240646
HRB400B | 1668 | 0.00095 | 0 | 0.00025 | 0 | 0.002 | 73300 | 0.0022 | 0.0131 | 0.00031 | 0.00021 | 0.0035 | 0 | 0 | 0 | 0 | 0 | 0 | 0 | 0 | 0 | 51 | 0 | 1514 | 88 | 20 | 0.8675637 | 0.9062497 | 0 | 0 | 1.940802
HRB400B | 1687 | 0.00076 | 0 | 0.00029 | 0 | 0.003 | 71350 | 0.0024 | 0.0134 | 0.00025 | 0.00027 | 0.0033 | 0 | 0 | 0 | 25 | 0 | 0 | 0 | 0 | 0 | 68 | 0 | 1437 | 88 | 0 | 1.007794 | 0.9376711 | 0 | 0 | 0.4211179
HRB400B | 1658 | 0.00066 | 0 | 0.00026 | 0 | 0.003 | 68400 | 0.0024 | 0.0133 | 0.00034 | 0.00023 | 0.0035 | 0 | 0 | 0 | 25 | 0 | 0 | 0 | 0 | 0 | 68 | 0 | 1502 | 88 | 0 | 1.015374 | 0.8574736 | 0 | 0 | 0.6585281
HRB400B | 1656 | 0.00068 | 0 | 0.00032 | 0 | 0.002 | 73350 | 0.0023 | 0.0132 | 0.00035 | 0.00018 | 0.0036 | 0 | 0 | 0 | 25 | 0 | 0 | 0 | 0 | 0 | 85 | 0 | 1480 | 88 | 0 | 0.8923626 | 0.8913966 | 0 | 0 | 2.276183
HRB400B | 1684 | 0.00081 | 0 | 0.00021 | 0 | 0.002 | 71850 | 0.0023 | 0.0133 | 0.00026 | 0.00023 | 0.0035 | 0 | 0 | 0 | 0 | 0 | 0 | 0 | 0 | 0 | 68 | 0 | 1289 | 88 | 20 | 0.9064377 | 0.8658924 | 0 | 0 | 2.040156
HRB400B | 1661 | 0.00076 | 0 | 0.00021 | 0 | 0.003 | 63950 | 0.0023 | 0.013 | 0.00026 | 0.0002 | 0.0034 | 0 | 0 | 0 | 25 | 0 | 0 | 0 | 0 | 0 | 68 | 0 | 1410 | 88 | 0 | 0.8515607 | 0.8730657 | 0 | 0 | 0.507842
HRB400B | 1650 | 0.0009 | 0 | 0.00028 | 0 | 0.002 | 71600 | 0.0023 | 0.0134 | 0.00028 | 0.00033 | 0.0037 | 0 | 0 | 0 | 0 | 0 | 0 | 0 | 0 | 0 | 51 | 0 | 1479 | 88 | 20 | 0.9545135 | 0.8970756 | 0 | 0 | 2.171367
HRB400B | 1679 | 0.00103 | 0 | 0.00022 | 0 | 0.002 | 72300 | 0.0024 | 0.0131 | 0.00025 | 0.00022 | 0.0033 | 0 | 0 | 0 | 0 | 0 | 0 | 0 | 0 | 0 | 51 | 0 | 1483 | 88 | 20 | 0.9425812 | 0.8475953 | 0 | 0 | 1.674659
HRB400B | 1645 | 0.00068 | 0 | 0.00028 | 0 | 0.002 | 72100 | 0.0024 | 0.0135 | 0.00027 | 0.00019 | 0.0036 | 0 | 0 | 0 | 0 | 0 | 0 | 0 | 0 | 0 | 51 | 0 | 1438 | 88 | 20 | 1.188767 | 0.9036741 | 0 | 0 | 2.083821
HRB400B | 1662 | 0.00082 | 0 | 0.00026 | 0 | 0.002 | 70650 | 0.0024 | 0.0137 | 0.00027 | 0.0002 | 0.0039 | 0 | 0 | 0 | 25 | 0 | 0 | 0 | 0 | 0 | 58 | 0 | 1450 | 132 | 0 | 0.9307679 | 0.9217793 | 0 | 0 | 2.089261
HRB400B | 1651 | 0.00069 | 0 | 0.00023 | 0 | 0.002 | 71900 | 0.0023 | 0.0131 | 0.00028 | 0.00019 | 0.0039 | 0 | 0 | 0 | 25 | 0 | 0 | 0 | 0 | 0 | 68 | 0 | 1450 | 132 | 0 | 0.8936849 | 0.9048998 | 0 | 0 | 2.126226
HRB400B | 1675 | 0.00093 | 0 | 0.00024 | 0 | 0.002 | 71700 | 0.0023 | 0.0132 | 0.00029 | 0.0002 | 0.0039 | 0 | 0 | 0 | 25 | 0 | 0 | 0 | 0 | 0 | 51 | 0 | 1430 | 132 | 0 | 0.8702844 | 0.8917747 | 0 | 0 | 2.131591
HRB400B | 1677 | 0.00023 | 0 | 0.00026 | 0 | 0.002 | 72850 | 0.0024 | 0.0129 | 0.00031 | 0.00018 | 0.0037 | 0 | 0 | 0 | 75 | 0 | 0 | 0 | 0 | 0 | 90 | 0 | 1450 | 132 | 0 | 1.049349 | 0.8926734 | 0 | 0 | 1.927549
HRB400B | 1662 | 0.00068 | 0 | 0.00027 | 0 | 0.002 | 70000 | 0.0023 | 0.0135 | 0.00028 | 0.00022 | 0.0038 | 0 | 0 | 0 | 0 | 0 | 0 | 0 | 0 | 0 | 68 | 0 | 1450 | 132 | 20 | 0.8459918 | 0.8701259 | 0 | 0 | 1.832358
HRB400B | 1668 | 0.00062 | 0 | 0.00029 | 0 | 0.003 | 69800 | 0.0023 | 0.0133 | 0.00031 | 0.00037 | 0.0037 | 0 | 0 | 0 | 25 | 0 | 0 | 0 | 0 | 0 | 76 | 0 | 1450 | 132 | 0 | 0.8546316 | 0.8701259 | 0 | 0 | 0.7604669
HRB400B | 1655 | 0.00078 | 0 | 0.00028 | 0 | 0.002 | 72500 | 0.0024 | 0.0136 | 0.00031 | 0.00019 | 0.0039 | 0 | 0 | 0 | 0 | 0 | 0 | 0 | 0 | 0 | 51 | 0 | 1450 | 0 | 20 | 1.503382 | 0.8701259 | 0 | 0 | 4.723314
HRB400B | 1697 | 0.00082 | 0 | 0.00026 | 0 | 0.002 | 68600 | 0.0023 | 0.0131 | 0.00028 | 0.00031 | 0.0039 | 0 | 0 | 0 | 0 | 0 | 0 | 0 | 0 | 0 | 56 | 0 | 1360 | 132 | 20 | 0.8391171 | 0.8701259 | 0 | 0 | 1.938607
HRB400B | 1657 | 0.00066 | 0 | 0.00026 | 0 | 0.003 | 71800 | 0.0025 | 0.0136 | 0.00031 | 0.00021 | 0.004 | 0 | 0 | 0 | 25 | 0 | 0 | 0 | 0 | 0 | 68 | 0 | 1470 | 132 | 0 | 1.017263 | 0.8701259 | 0 | 0 | 1.111627
HRB400B | 1642 | 0.0006 | 0 | 0.00027 | 0 | 0.002 | 68200 | 0.0024 | 0.0131 | 0.00031 | 0.00019 | 0.0037 | 0 | 0 | 0 | 25 | 0 | 0 | 0 | 0 | 0 | 68 | 0 | 1420 | 132 | 0 | 0.9514804 | 0.8701259 | 0 | 0 | 1.818952
HRB400B | 1666 | 0.00067 | 0 | 0.00024 | 0 | 0.002 | 74650 | 0.0024 | 0.0129 | 0.00032 | 0.00034 | 0.0038 | 0 | 0 | 0 | 25 | 0 | 0 | 0 | 0 | 0 | 62 | 0 | 1420 | 132 | 0 | 1.047741 | 0.8701259 | 0 | 0 | 2.108095
HRB400B | 1683 | 0.00068 | 0 | 0.00028 | 0 | 0.003 | 68800 | 0.0023 | 0.0129 | 0.00027 | 0.00021 | 0.0039 | 0 | 0 | 0 | 25 | 0 | 0 | 0 | 0 | 0 | 62 | 0 | 1430 | 132 | 0 | 0.9029895 | 0.8701259 | 0 | 0 | 0.9688625
HRB400B | 1689 | 0.00035 | 0 | 0.0003 | 0 | 0.003 | 76500 | 0.0025 | 0.0142 | 0.00033 | 0.00019 | 0.0039 | 0 | 0 | 0 | 50 | 0 | 0 | 0 | 0 | 0 | 90 | 0 | 1530 | 132 | 0 | 1.082001 | 0.8701259 | 0 | 0 | 1.049383
HRB400B | 1658 | 0.00057 | 0 | 0.00036 | 0 | 0.003 | 65700 | 0.0023 | 0.0135 | 0.00036 | 0.0002 | 0.004 | 0 | 0 | 0 | 25 | 0 | 0 | 200 | 0 | 0 | 68 | 0 | 1260 | 132 | 0 | 0.8763377 | 0.8701259 | 0 | 0 | 1.01987
HRB400B | 1658 | 0.00049 | 0 | 0.00026 | 0 | 0.002 | 70250 | 0.0024 | 0.0127 | 0.00025 | 0.00016 | 0.0036 | 0 | 0 | 0 | 50 | 0 | 0 | 200 | 0 | 0 | 85 | 0 | 1240 | 132 | 0 | 0.9210427 | 0.8701259 | 0 | 0 | 1.754057
HRB400B | 1666 | 0.00047 | 0 | 0.0003 | 0 | 0.002 | 71000 | 0.0024 | 0.0136 | 0.00028 | 0.00033 | 0.0041 | 0 | 0 | 0 | 50 | 0 | 0 | 200 | 0 | 0 | 85 | 0 | 1240 | 132 | 0 | 0.9406233 | 0.8701259 | 0 | 0 | 2.326779
HRB400B | 1659 | 0.00074 | 0 | 0.0003 | 0 | 0.002 | 69350 | 0.0024 | 0.013 | 0.00029 | 0.00025 | 0.004 | 0 | 0 | 0 | 25 | 0 | 0 | 200 | 0 | 0 | 54 | 0 | 1180 | 132 | 0 | 1.001923 | 0.8701259 | 0 | 0 | 2.199493
HRB400B | 1668 | 0.00072 | 0 | 0.00022 | 0 | 0.002 | 69850 | 0.0023 | 0.013 | 0.00026 | 0.0002 | 0.0037 | 0 | 0 | 0 | 0 | 0 | 0 | 200 | 0 | 0 | 54 | 0 | 1180 | 132 | 20 | 0.9242061 | 0.8701259 | 0 | 0 | 1.757263
HRB400B | 1689 | 0.00088 | 0 | 0.00019 | 0 | 0.002 | 68450 | 0.0024 | 0.0138 | 0.00022 | 0.00025 | 0.0038 | 0 | 0 | 0 | 0 | 0 | 0 | 200 | 0 | 0 | 54 | 0 | 1200 | 132 | 20 | 0.8688155 | 0.8701259 | 0 | 0 | 1.81421
HRB400B | 1634 | 0.00053 | 0 | 0.00025 | 0 | 0.002 | 67650 | 0.0022 | 0.0131 | 0.00025 | 0.00023 | 0.0037 | 0 | 0 | 0 | 50 | 0 | 0 | 200 | 0 | 0 | 68 | 0 | 1220 | 132 | 0 | 0.8756433 | 0.8701259 | 0 | 0 | 1.804283
HRB400B | 1605 | 0.00037 | 0 | 0.00032 | 0 | 0.002 | 68850 | 0.0023 | 0.0131 | 0.0003 | 0.00023 | 0.0038 | 0 | 0 | 0 | 50 | 0 | 0 | 200 | 0 | 0 | 85 | 0 | 1240 | 132 | 0 | 0.9121396 | 0.8701259 | 0 | 0 | 1.933989
HRB400B | 1633 | 0.0005 | 0 | 0.00037 | 0 | 0.002 | 69850 | 0.0024 | 0.0133 | 0.00032 | 0.00028 | 0.0038 | 0 | 0 | 0 | 50 | 0 | 0 | 200 | 0 | 0 | 85 | 0 | 1290 | 132 | 0 | 0.905719 | 0.8701259 | 0 | 0 | 1.936393
HRB400B | 1800 | 0.00055 | 0 | 0.00034 | 0 | 0.002 | 71600 | 0.0024 | 0.0132 | 0.00031 | 0.00026 | 0.0038 | 0 | 0 | 0 | 50 | 0 | 0 | 200 | 0 | 0 | 85 | 0 | 1300 | 132 | 0 | 0.9029312 | 0.8701259 | 0 | 0 | 1.979724
HRB400B | 1710 | 0.00064 | 0 | 0.00025 | 0 | 0.002 | 72800 | 0.0023 | 0.0135 | 0.00026 | 0.00028 | 0.0039 | 0 | 0 | 0 | 25 | 0 | 0 | 200 | 0 | 0 | 68 | 0 | 1250 | 132 | 0 | 0.9329731 | 0.8701259 | 0 | 0 | 2.15284
HRB400B | 1656 | 0.00065 | 0 | 0.00026 | 0 | 0.003 | 71150 | 0.0022 | 0.0134 | 0.00028 | 0.00017 | 0.004 | 0 | 0 | 0 | 25 | 0 | 0 | 200 | 0 | 0 | 68 | 0 | 1230 | 132 | 0 | 0.8536458 | 0.8701259 | 0 | 0 | 1.113284
HRB400B | 1663 | 0.00053 | 0 | 0.00029 | 0 | 0.003 | 68750 | 0.0023 | 0.0131 | 0.00031 | 0.0002 | 0.0037 | 0 | 0 | 0 | 25 | 0 | 0 | 200 | 0 | 0 | 68 | 0 | 1240 | 132 | 0 | 0.9406888 | 0.8701259 | 0 | 0 | 0.7510144
HRB400B | 1673 | 0.00089 | 0 | 0.00023 | 0 | 0.003 | 69750 | 0.0024 | 0.0131 | 0.0003 | 0.00019 | 0.0036 | 0 | 0 | 0 | 25 | 0 | 0 | 200 | 0 | 0 | 54 | 0 | 1250 | 132 | 0 | 0.9072487 | 0.8701259 | 0 | 0 | 0.6513619
HRB400B | 1664 | 0.00066 | 0 | 0.00029 | 0 | 0.003 | 69800 | 0.0024 | 0.0135 | 0.00029 | 0.00018 | 0.0039 | 0 | 0 | 0 | 25 | 0 | 0 | 200 | 0 | 0 | 68 | 0 | 1250 | 132 | 0 | 0.9376361 | 0.8701259 | 0 | 0 | 0.9777432
HRB400B | 1732 | 0.00061 | 0 | 0.00022 | 0 | 0.002 | 69950 | 0.0024 | 0.0131 | 0.00023 | 0.00031 | 0.0037 | 0 | 0 | 0 | 50 | 0 | 0 | 200 | 0 | 0 | 75 | 0 | 1280 | 88 | 0 | 1.013358 | 0.8701259 | 0 | 0 | 2.306342
HRB400B | 1658 | 0.00088 | 0 | 0.00025 | 0 | 0.002 | 73200 | 0.0023 | 0.0137 | 0.00026 | 0.00018 | 0.0038 | 0 | 0 | 0 | 50 | 0 | 0 | 200 | 0 | 0 | 60 | 0 | 1280 | 88 | 0 | 0.9522169 | 0.8701259 | 0 | 0 | 2.555469
HRB400B | 1578 | 0.00049 | 0 | 0.00032 | 0 | 0.002 | 72100 | 0.0022 | 0.0134 | 0.00033 | 0.00035 | 0.0035 | 0 | 0 | 0 | 50 | 0 | 0 | 200 | 0 | 0 | 93 | 0 | 1340 | 88 | 0 | 0.8691033 | 0.8701259 | 0 | 0 | 2.056866
HRB400B | 1672 | 0.0005 | 0 | 0.00022 | 0 | 0.002 | 72850 | 0.0022 | 0.0133 | 0.0003 | 0.00028 | 0.0037 | 0 | 0 | 0 | 50 | 0 | 0 | 200 | 0 | 0 | 95 | 0 | 1330 | 88 | 0 | 0.8623703 | 0.8701259 | 0 | 0 | 2.363003
HRB400B | 1630 | 0.00038 | 0 | 0.00028 | 0 | 0.002 | 73750 | 0.0023 | 0.0131 | 0.00033 | 0.0002 | 0.0036 | 0 | 0 | 0 | 50 | 0 | 0 | 200 | 0 | 0 | 100 | 0 | 1310 | 88 | 0 | 0.9563045 | 0.8701259 | 0 | 0 | 2.26618
HRB400B | 1661 | 0.00042 | 0 | 0.0003 | 0 | 0.002 | 72200 | 0.0022 | 0.0135 | 0.00034 | 0.00022 | 0.0039 | 0 | 0 | 0 | 50 | 0 | 0 | 200 | 0 | 0 | 92 | 0 | 1310 | 88 | 0 | 0.9154213 | 0.8701259 | 0 | 0 | 2.63453
HRB400B | 1672 | 0.00043 | 0 | 0.00025 | 0 | 0.002 | 73950 | 0.0024 | 0.0131 | 0.00025 | 0.00021 | 0.0035 | 0 | 0 | 0 | 50 | 0 | 0 | 200 | 0 | 0 | 110 | 0 | 1450 | 88 | 0 | 0.9102249 | 0.8701259 | 0 | 0 | 2.03719
HRB400B | 1627 | 0.00034 | 0 | 0.00043 | 0 | 0.002 | 76350 | 0.0024 | 0.0133 | 0.00037 | 0.0002 | 0.0038 | 0 | 0 | 0 | 50 | 0 | 0 | 200 | 0 | 0 | 105 | 0 | 1440 | 132 | 0 | 0.9346387 | 0.8701259 | 0 | 0 | 2.036603
HRB400B | 1734 | 0.00033 | 0 | 0.00018 | 0 | 0.002 | 73850 | 0.0023 | 0.0137 | 0.00022 | 0.0003 | 0.004 | 0 | 0 | 0 | 75 | 0 | 0 | 200 | 0 | 0 | 105 | 0 | 1440 | 88 | 0 | 0.9381255 | 0.8701259 | 0 | 0 | 2.721076
HRB400B | 1661 | 0.00067 | 0 | 0.00026 | 0 | 0.002 | 73700 | 0.0024 | 0.0129 | 0.00029 | 0.00033 | 0.0035 | 0 | 0 | 0 | 25 | 0 | 0 | 200 | 0 | 0 | 75 | 0 | 1380 | 88 | 0 | 1.017891 | 0.8701259 | 0 | 0 | 2.075667
HRB400B | 1658 | 0.00051 | 0 | 0.00024 | 0 | 0.002 | 75650 | 0.0024 | 0.0127 | 0.00027 | 0.00028 | 0.0034 | 0 | 0 | 0 | 50 | 0 | 0 | 200 | 0 | 0 | 92 | 0 | 1330 | 88 | 0 | 1.015977 | 0.8701259 | 0 | 0 | 2.020798
HRB400B | 1668 | 0.00091 | 0 | 0.00029 | 0 | 0.002 | 74550 | 0.0024 | 0.0131 | 0.00026 | 0.00019 | 0.0036 | 0 | 0 | 0 | 0 | 0 | 0 | 0 | 0 | 0 | 51 | 0 | 1448 | 88 | 20 | 1.063065 | 0.8701259 | 0 | 0 | 2.148034
HRB400B | 1672 | 0.00061 | 0 | 0.0003 | 0 | 0.002 | 69850 | 0.0023 | 0.0133 | 0.00025 | 0.0002 | 0.0035 | 0 | 0 | 0 | 25 | 0 | 0 | 0 | 0 | 0 | 85 | 0 | 1444 | 88 | 0 | 0.8905944 | 0.8701259 | 0 | 0 | 2.056509
HRB400B | 1687 | 0.00089 | 0 | 0.00023 | 0 | 0.002 | 70400 | 0.0023 | 0.013 | 0.00026 | 0.00025 | 0.0034 | 0 | 0 | 0 | 0 | 0 | 0 | 0 | 0 | 0 | 68 | 0 | 1468 | 88 | 20 | 0.819349 | 0.8701259 | 0 | 0 | 1.7641
HRB400B | 1664 | 0.0008 | 0 | 0.00027 | 0 | 0.002 | 72050 | 0.0024 | 0.0133 | 0.00027 | 0.0002 | 0.0034 | 0 | 0 | 0 | 0 | 0 | 0 | 0 | 0 | 0 | 68 | 0 | 1493 | 88 | 20 | 0.8746307 | 0.863325 | 0 | 0 | 1.791816
HRB400B | 1662 | 0.00083 | 0 | 0.00034 | 0 | 0.002 | 73150 | 0.0024 | 0.0136 | 0.0004 | 0.00037 | 0.0039 | 0 | 0 | 0 | 0 | 0 | 0 | 0 | 0 | 0 | 68 | 0 | 1521 | 88 | 20 | 0.8726043 | 0.875266 | 0 | 0 | 2.448176
HRB400B | 1666 | 0.0007 | 0 | 0.00028 | 0 | 0.002 | 74550 | 0.0024 | 0.0133 | 0.00027 | 0.00027 | 0.0035 | 0 | 0 | 0 | 0 | 0 | 0 | 0 | 0 | 0 | 51 | 0 | 1460 | 88 | 20 | 1.020513 | 0.8657279 | 0 | 0 | 2.006411
HRB400B | 1666 | 0.00068 | 0 | 0.0002 | 0 | 0.002 | 71200 | 0.0024 | 0.0135 | 0.00027 | 0.00022 | 0.0037 | 0 | 0 | 0 | 25 | 0 | 0 | 0 | 0 | 0 | 68 | 0 | 1441 | 88 | 0 | 1.003142 | 0.9096009 | 0 | 0 | 2.378136
HRB400B | 1643 | 0.00097 | 0 | 0.00028 | 0 | 0.002 | 70250 | 0.0024 | 0.0135 | 0.00024 | 0.00017 | 0.0038 | 0 | 0 | 0 | 0 | 0 | 0 | 0 | 0 | 0 | 51 | 0 | 1466 | 88 | 20 | 0.8802094 | 0.8672331 | 0 | 0 | 2.264674
HRB400B | 1673 | 0.00071 | 0 | 0.00022 | 0 | 0.002 | 70200 | 0.0023 | 0.0133 | 0.00024 | 0.00023 | 0.0036 | 0 | 0 | 0 | 25 | 0 | 0 | 0 | 0 | 0 | 68 | 0 | 1487 | 88 | 0 | 0.9787294 | 0.913779 | 0 | 0 | 2.173417
HRB400B | 1688 | 0.0011 | 0 | 0.00027 | 0 | 0.003 | 71100 | 0.0024 | 0.013 | 0.00026 | 0.00021 | 0.0033 | 0 | 0 | 0 | 0 | 0 | 0 | 0 | 0 | 0 | 36 | 0 | 1430 | 88 | 20 | 0.9309119 | 0.9015987 | 0 | 0 | 0.3862462
HRB400B | 1675 | 0.00094 | 0 | 0.00026 | 0 | 0.002 | 70150 | 0.0024 | 0.0134 | 0.00026 | 0.00022 | 0.0035 | 0 | 0 | 0 | 0 | 0 | 0 | 0 | 0 | 0 | 51 | 0 | 1441 | 88 | 20 | 0.8981174 | 0.8709494 | 0 | 0 | 1.898996
HRB400B | 1671 | 0.0006 | 0 | 0.0003 | 0 | 0.002 | 71250 | 0.0022 | 0.0135 | 0.00031 | 0.00025 | 0.0036 | 0 | 0 | 0 | 25 | 0 | 0 | 0 | 0 | 0 | 68 | 0 | 1516 | 88 | 0 | 1.022771 | 0.9082283 | 0 | 0 | 2.18508
HRB400B | 1683 | 0.00075 | 0 | 0.00034 | 0 | 0.002 | 74800 | 0.0024 | 0.0137 | 0.00029 | 0.0003 | 0.0035 | 0 | 0 | 0 | 25 | 0 | 0 | 0 | 0 | 0 | 68 | 0 | 1477 | 88 | 0 | 1.016737 | 0.9478015 | 0 | 0 | 2.17826
HRB400B | 1694 | 0.00082 | 0 | 0.00023 | 0 | 0.002 | 73400 | 0.0023 | 0.0134 | 0.0003 | 0.00022 | 0.0038 | 0 | 0 | 0 | 0 | 0 | 0 | 0 | 0 | 0 | 68 | 0 | 1463 | 88 | 20 | 0.8912724 | 0.8805764 | 0 | 0 | 2.368385
HRB400B | 1684 | 0.00032 | 0 | 0.00043 | 0 | 0.002 | 71150 | 0.0023 | 0.0133 | 0.00038 | 0.00034 | 0.0038 | 0 | 0 | 0 | 50 | 0 | 0 | 0 | 0 | 0 | 85 | 0 | 1444 | 0 | 0 | 1.225428 | 0.9437656 | 0 | 0 | 5.217126
HRB400B | 1668 | 0.00026 | 0 | 0.00037 | 0 | 0.002 | 71450 | 0.0024 | 0.0133 | 0.00031 | 0.00026 | 0.0037 | 0 | 0 | 0 | 50 | 0 | 0 | 0 | 0 | 0 | 102 | 0 | 1415 | 88 | 0 | 0.9849737 | 0.8525819 | 0 | 0 | 2.407393
HRB400B | 1645 | 0.00022 | 0 | 0.00024 | 0 | 0.002 | 70050 | 0.0024 | 0.0128 | 0.00025 | 0.00015 | 0.0038 | 0 | 0 | 0 | 75 | 0 | 0 | 0 | 0 | 0 | 94 | 0 | 1450 | 132 | 0 | 0.9230218 | 0.7987192 | 0 | 0 | 1.96249
HRB400B | 1693 | 0.00063 | 0 | 0.00028 | 0 | 0.003 | 71800 | 0.0023 | 0.0132 | 0.00026 | 0.0003 | 0.0038 | 0 | 0 | 0 | 25 | 0 | 0 | 0 | 0 | 0 | 76 | 0 | 1450 | 132 | 0 | 0.9007278 | 0.8774728 | 0 | 0 | 0.8940078
HRB400B | 1689 | 0.00054 | 0 | 0.00026 | 0 | 0.002 | 71950 | 0.0024 | 0.0135 | 0.00024 | 0.00026 | 0.0039 | 0 | 0 | 0 | 25 | 0 | 0 | 0 | 0 | 0 | 80 | 0 | 1450 | 132 | 0 | 0.9122419 | 0.865373 | 0 | 0 | 2.127704
HRB400B | 1684 | 0.00045 | 0 | 0.00025 | 0 | 0.003 | 70900 | 0.0022 | 0.0132 | 0.00025 | 0.00032 | 0.0039 | 0 | 0 | 0 | 25 | 0 | 0 | 0 | 0 | 0 | 85 | 0 | 1450 | 132 | 0 | 0.9061325 | 0.8458237 | 0 | 0 | 0.9931518
HRB400B | 1662 | 0.00041 | 0 | 0.00024 | 0 | 0.002 | 73700 | 0.0023 | 0.0133 | 0.00021 | 0.00029 | 0.0037 | 0 | 0 | 0 | 50 | 0 | 0 | 0 | 0 | 0 | 85 | 0 | 1450 | 0 | 0 | 1.217301 | 0.9632328 | 0 | 0 | 5.082759
HRB400B | 1684 | 0.00039 | 0 | 0.00041 | 0 | 0.001 | 72400 | 0.0024 | 0.0135 | 0.00034 | 0.00023 | 0.004 | 0 | 0 | 0 | 50 | 0 | 0 | 0 | 0 | 0 | 90 | 0 | 1550 | 132 | 0 | 0.9063614 | 0.8552444 | 0 | 0 | 3.293404
HRB400B | 1672 | 0.00074 | 0 | 0.00032 | 0 | 0.001 | 75200 | 0.0023 | 0.0136 | 0.00026 | 0.00024 | 0.0038 | 0 | 0 | 0 | 25 | 0 | 0 | 0 | 0 | 0 | 60 | 0 | 1430 | 132 | 0 | 0.9753031 | 0.9047112 | 0 | 0 | 3.294633
HRB400B | 1698 | 0.00049 | 0 | 0.00026 | 0 | 0.001 | 69900 | 0.0024 | 0.0135 | 0.00026 | 0.00037 | 0.0037 | 0 | 0 | 0 | 50 | 0 | 0 | 0 | 0 | 0 | 68 | 0 | 1460 | 132 | 0 | 0.965946 | 0.8527676 | 0 | 0 | 2.92968
HRB400B | 1704 | 0.00072 | 0 | 0.00021 | 0 | 0.002 | 71850 | 0.0023 | 0.0137 | 0.00021 | 0.00037 | 0.004 | 0 | 0 | 0 | 25 | 0 | 0 | 0 | 0 | 0 | 55 | 0 | 1370 | 132 | 0 | 0.9838855 | 0.8883837 | 0 | 0 | 2.284942
HRB400B | 1664 | 0.00053 | 0 | 0.00025 | 0 | 0.002 | 68550 | 0.0024 | 0.0136 | 0.00025 | 0.00031 | 0.004 | 0 | 0 | 0 | 50 | 0 | 0 | 0 | 0 | 0 | 70 | 0 | 1420 | 132 | 0 | 0.9268317 | 0.8351792 | 0 | 0 | 2.150926
HRB400B | 1691 | 0.00055 | 0 | 0.00032 | 0 | 0.002 | 65700 | 0.0024 | 0.0138 | 0.0003 | 0.0004 | 0.0039 | 0 | 0 | 0 | 0 | 50 | 0 | 200 | 0 | 0 | 90 | 0 | 1430 | 132 | 0 | 0.5885975 | 0.7709771 | 0 | 0 | 1.849416
HRB400B | 1624 | 0.00057 | 0 | 0.00034 | 0 | 0.002 | 75800 | 0.0023 | 0.0132 | 0.00032 | 0.00027 | 0.0038 | 0 | 0 | 0 | 0 | 25 | 0 | 200 | 0 | 0 | 80 | 0 | 1340 | 132 | 0 | 0.822821 | 0.8364982 | 0 | 0 | 2.071243
HRB400B | 1668 | 0.00044 | 0 | 0.00027 | 0 | 0.002 | 72450 | 0.0023 | 0.0135 | 0.00028 | 0.00025 | 0.004 | 0 | 0 | 0 | 50 | 0 | 0 | 200 | 0 | 0 | 75 | 0 | 132 | 132 | 0 | 1.090146 | 0.7412065 | 0 | 0 | 3.202635
HRB400B | 1671 | 0.00037 | 0 | 0.00025 | 0 | 0.002 | 75900 | 0.0023 | 0.0135 | 0.00026 | 0.00024 | 0.0037 | 0 | 0 | 0 | 50 | 0 | 0 | 200 | 0 | 0 | 80 | 0 | 1290 | 132 | 0 | 0.9943051 | 0.8550922 | 0 | 0 | 1.987217
HRB400B | 1642 | 0.00028 | 0 | 0.00023 | 0 | 0.002 | 68550 | 0.0024 | 0.013 | 0.00026 | 0.00022 | 0.0038 | 0 | 0 | 0 | 50 | 0 | 0 | 200 | 0 | 0 | 95 | 0 | 1430 | 132 | 0 | 0.8532096 | 0.8021174 | 0 | 0 | 1.83316
HRB400B | 1630 | 0.00068 | 0 | 0.00022 | 0 | 0.002 | 77700 | 0.0023 | 0.013 | 0.00026 | 0.00023 | 0.0037 | 0 | 0 | 0 | 25 | 0 | 0 | 200 | 0 | 0 | 75 | 0 | 1310 | 132 | 0 | 0.9238432 | 0.8932639 | 0 | 0 | 2.023748
HRB400B | 1621 | 0.00069 | 0 | 0.00025 | 0 | 0.002 | 74350 | 0.0024 | 0.0138 | 0.00029 | 0.00021 | 0.004 | 0 | 0 | 0 | 25 | 0 | 0 | 200 | 0 | 0 | 80 | 0 | 1310 | 132 | 0 | 0.8594555 | 0.8714 | 0 | 0 | 2.278229
HRB400B | 1662 | 0.00068 | 0 | 0.00028 | 0 | 0.002 | 77400 | 0.0023 | 0.0133 | 0.00032 | 0.00027 | 0.0038 | 0 | 0 | 0 | 25 | 0 | 0 | 200 | 0 | 0 | 68 | 0 | 1310 | 132 | 0 | 0.9606134 | 0.9027469 | 0 | 0 | 2.134518
HRB400B | 1676 | 0.00068 | 0 | 0.00029 | 0 | 0.002 | 79600 | 0.0023 | 0.0141 | 0.00027 | 0.00022 | 0.0038 | 0 | 0 | 0 | 50 | 0 | 0 | 0 | 0 | 0 | 85 | 0 | 1530 | 132 | 0 | 0.9101274 | 0.9293759 | 0 | 0 | 2.183813
HRB400B | 1673 | 0.00056 | 0 | 0.00043 | 0 | 0.002 | 72500 | 0.0022 | 0.0139 | 0.00039 | 0.00028 | 0.0045 | 0 | 0 | 0 | 0 | 75 | 0 | 0 | 0 | 0 | 85 | 0 | 1600 | 132 | 0 | 0.5999019 | 0.7820677 | 0 | 0 | 2.701977
HRB400B | 1648 | 0.0004 | 0 | 0.00032 | 0 | 0.002 | 76100 | 0.0022 | 0.0137 | 0.00028 | 0.0002 | 0.0038 | 0 | 0 | 0 | 0 | 75 | 0 | 0 | 0 | 0 | 85 | 0 | 1620 | 132 | 0 | 0.6840415 | 0.7770523 | 0 | 0 | 2.031726
HRB400B | 1682 | 0.00099 | 0 | 0.00031 | 0 | 0.002 | 73600 | 0.0024 | 0.0141 | 0.00025 | 0.00023 | 0.0041 | 0 | 0 | 0 | 0 | 25 | 0 | 0 | 0 | 0 | 51 | 0 | 1443 | 132 | 0 | 0.8299491 | 0.8997915 | 0 | 0 | 2.406558
HRB400B | 1651 | 0.00073 | 0 | 0.00026 | 0 | 0.002 | 68750 | 0.0023 | 0.0137 | 0.00031 | 0.00019 | 0.004 | 0 | 0 | 0 | 0 | 50 | 0 | 0 | 0 | 0 | 68 | 0 | 1614 | 132 | 0 | 0.6691971 | 0.8100537 | 0 | 0 | 2.04537
HRB400B | 1689 | 0.00074 | 0 | 0.00029 | 0 | 0.002 | 77100 | 0.0022 | 0.014 | 0.00027 | 0.00024 | 0.0039 | 0 | 0 | 0 | 0 | 50 | 0 | 0 | 0 | 0 | 68 | 0 | 1624 | 132 | 0 | 0.7596564 | 0.8728982 | 0 | 0 | 2.173603
HRB400B | 1683 | 0.00069 | 0 | 0.00026 | 0 | 0.002 | 73100 | 0.0022 | 0.0139 | 0.00028 | 0.00026 | 0.0041 | 0 | 0 | 0 | 0 | 25 | 0 | 0 | 0 | 0 | 51 | 0 | 1591 | 132 | 0 | 0.9081258 | 0.873217 | 0 | 0 | 2.300103
HRB400B | 1672 | 0.00089 | 0 | 0.00042 | 0 | 0.003 | 72600 | 0.0023 | 0.0141 | 0.00038 | 0.00037 | 0.0041 | 0 | 0 | 0 | 0 | 25 | 0 | 0 | 0 | 0 | 51 | 0 | 1616 | 132 | 0 | 0.8312063 | 0.8937023 | 0 | 0 | 1.189003
HRB400B | 1689 | 0.00096 | 0 | 0.00026 | 0 | 0.002 | 74700 | 0.0023 | 0.0141 | 0.00023 | 0.00026 | 0.004 | 0 | 0 | 0 | 0 | 25 | 0 | 0 | 0 | 0 | 34 | 0 | 1587 | 132 | 0 | 0.9185778 | 0.9199095 | 0 | 0 | 2.240804
HRB400B | 1652 | 0.00078 | 0 | 0.00037 | 0 | 0.002 | 73000 | 0.0023 | 0.0137 | 0.00027 | 0.00026 | 0.0037 | 0 | 0 | 0 | 0 | 25 | 0 | 0 | 0 | 0 | 51 | 0 | 1571 | 132 | 0 | 0.8734143 | 0.8720929 | 0 | 0 | 1.868962
HRB400B | 1651 | 0.0006 | 0 | 0.00038 | 0 | 0.001 | 72800 | 0.0023 | 0.0139 | 0.0003 | 0.00032 | 0.004 | 0 | 0 | 0 | 0 | 50 | 0 | 0 | 0 | 0 | 68 | 0 | 1573 | 88 | 0 | 0.8506386 | 0.8516444 | 0 | 0 | 4.09541
HRB400B | 1683 | 0.00068 | 0 | 0.00038 | 0 | 0.002 | 73200 | 0.0023 | 0.0138 | 0.00029 | 0.00025 | 0.0039 | 0 | 0 | 0 | 0 | 50 | 0 | 0 | 0 | 0 | 68 | 0 | 1536 | 132 | 0 | 0.747593 | 0.8331057 | 0 | 0 | 2.110502
HRB400B | 1693 | 0.00097 | 0 | 0.00025 | 0 | 0.002 | 71600 | 0.0024 | 0.0138 | 0.00028 | 0.00025 | 0.004 | 0 | 0 | 0 | 0 | 25 | 0 | 0 | 0 | 0 | 51 | 0 | 1578 | 132 | 0 | 0.8023466 | 0.9011069 | 0 | 0 | 2.152752
HRB400B | 1696 | 0.00044 | 0 | 0.00028 | 0 | 0.001 | 74400 | 0.0023 | 0.0138 | 0.00029 | 0.0003 | 0.0039 | 0 | 0 | 0 | 0 | 100 | 0 | 0 | 0 | 0 | 85 | 0 | 1574 | 132 | 0 | 0.5781833 | 0.751223 | 0 | 0 | 3.233231
HRB400B | 1693 | 0.00079 | 0 | 0.0003 | 0 | 0.002 | 73500 | 0.0024 | 0.0129 | 0.00026 | 0.00021 | 0.0035 | 0 | 0 | 0 | 25 | 0 | 0 | 0 | 0 | 0 | 51 | 0 | 1430 | 88 | 0 | 1.079126 | 0.9466915 | 0 | 0 | 2.174127
HRB400B | 1689 | 0.00105 | 0 | 0.00028 | 0 | 0.002 | 70500 | 0.0024 | 0.0129 | 0.00029 | 0.00022 | 0.0034 | 0 | 0 | 0 | 0 | 0 | 0 | 0 | 0 | 0 | 51 | 0 | 1470 | 88 | 20 | 0.8644627 | 0.8935975 | 0 | 0 | 1.765531
HRB400B | 1672 | 0.00067 | 0 | 0.00027 | 0 | 0.002 | 73750 | 0.0024 | 0.0129 | 0.00029 | 0.00023 | 0.0035 | 0 | 0 | 0 | 25 | 0 | 0 | 0 | 0 | 0 | 51 | 0 | 1499 | 88 | 0 | 1.109925 | 0.9327181 | 0 | 0 | 2.132201
HRB400B | 1656 | 0.00084 | 0 | 0.00031 | 0 | 0.002 | 75000 | 0.0023 | 0.0126 | 0.00027 | 0.00015 | 0.0032 | 0 | 0 | 0 | 0 | 0 | 0 | 0 | 0 | 0 | 68 | 0 | 1450 | 88 | 20 | 0.8956348 | 0.8790875 | 0 | 0 | 1.619758
HRB400B | 1668 | 0.00081 | 0 | 0.00028 | 0 | 0.002 | 73000 | 0.0023 | 0.0129 | 0.00026 | 0.00018 | 0.0033 | 0 | 0 | 0 | 0 | 0 | 0 | 0 | 0 | 0 | 68 | 0 | 1458 | 88 | 20 | 0.8860185 | 0.8682763 | 0 | 0 | 1.703775
HRB400B | 1667 | 0.00056 | 0 | 0.00026 | 0 | 0.002 | 70950 | 0.0024 | 0.0133 | 0.00025 | 0.00033 | 0.0039 | 0 | 0 | 0 | 50 | 0 | 0 | 0 | 0 | 0 | 90 | 0 | 1500 | 132 | 0 | 0.8368688 | 0.8579604 | 0 | 0 | 2.070737
HRB400B | 1661 | 0.00048 | 0 | 0.00033 | 0 | 0.002 | 72850 | 0.0024 | 0.0133 | 0.00032 | 0.00028 | 0.0036 | 0 | 0 | 0 | 50 | 0 | 0 | 0 | 0 | 0 | 78 | 0 | 1450 | 132 | 0 | 0.9460325 | 0.8545596 | 0 | 0 | 1.814163
HRB400B | 1676 | 0.00039 | 0 | 0.00025 | 0 | 0.002 | 69450 | 0.0023 | 0.0137 | 0.00027 | 0.0003 | 0.0036 | 0 | 0 | 0 | 50 | 0 | 0 | 0 | 0 | 0 | 85 | 0 | 1450 | 132 | 0 | 0.9093971 | 0.8274217 | 0 | 0 | 1.729494
HRB400B | 1679 | 0.00036 | 0 | 0.00023 | 0 | 0.002 | 72900 | 0.0023 | 0.0135 | 0.00025 | 0.00032 | 0.0035 | 0 | 0 | 0 | 50 | 0 | 0 | 0 | 0 | 0 | 85 | 0 | 1450 | 132 | 0 | 0.9562078 | 0.8447554 | 0 | 0 | 1.701946
HRB400B | 1672 | 0.00062 | 0 | 0.00023 | 0 | 0.002 | 71850 | 0.0023 | 0.0137 | 0.00024 | 0.00036 | 0.0035 | 0 | 0 | 0 | 25 | 0 | 0 | 0 | 0 | 0 | 65 | 0 | 1400 | 132 | 0 | 0.9594184 | 0.8670167 | 0 | 0 | 1.699921
HRB400B | 1663 | 0.00067 | 0 | 0.00023 | 0 | 0.002 | 68300 | 0.0023 | 0.0135 | 0.00025 | 0.00039 | 0.0038 | 0 | 0 | 0 | 25 | 0 | 0 | 0 | 0 | 0 | 68 | 0 | 1530 | 132 | 0 | 0.8744468 | 0.860695 | 0 | 0 | 1.8738
HRB400B | 1667 | 0.00061 | 0 | 0.00024 | 0 | 0.002 | 74500 | 0.0023 | 0.0127 | 0.0003 | 0.00032 | 0.0037 | 0 | 0 | 0 | 25 | 0 | 0 | 0 | 0 | 0 | 68 | 0 | 1450 | 132 | 0 | 0.9694438 | 0.883588 | 0 | 0 | 1.971206
HRB400B | 1688 | 0.00031 | 0 | 0.00032 | 0 | 0.002 | 73450 | 0.0023 | 0.0135 | 0.00031 | 0.00034 | 0.0034 | 0 | 0 | 0 | 75 | 0 | 0 | 0 | 0 | 0 | 90 | 0 | 1450 | 132 | 0 | 0.9562258 | 0.8439257 | 0 | 0 | 1.600467
HRB400B | 1673 | 0.00055 | 0 | 0.00029 | 0 | 0.002 | 71000 | 0.0023 | 0.0136 | 0.00029 | 0.00031 | 0.0038 | 0 | 0 | 0 | 50 | 0 | 0 | 0 | 0 | 0 | 72 | 0 | 1450 | 132 | 0 | 0.9345264 | 0.8571382 | 0 | 0 | 1.989105
HRB400B | 1680 | 0.00051 | 0 | 0.00021 | 0 | 0.002 | 72450 | 0.0024 | 0.0131 | 0.00024 | 0.00025 | 0.0035 | 0 | 0 | 0 | 50 | 0 | 0 | 0 | 0 | 0 | 68 | 0 | 1450 | 132 | 0 | 0.9837577 | 0.8634543 | 0 | 0 | 1.69144
HRB400B | 1679 | 0.00031 | 0 | 0.00024 | 0 | 0.002 | 70300 | 0.0024 | 0.0129 | 0.00026 | 0.00026 | 0.0035 | 0 | 0 | 0 | 50 | 0 | 0 | 0 | 0 | 0 | 85 | 0 | 1450 | 132 | 0 | 0.9455853 | 0.8234471 | 0 | 0 | 1.641245
HRB400B | 1672 | 0.00047 | 0 | 0.00025 | 0 | 0.002 | 68350 | 0.0024 | 0.0135 | 0.00027 | 0.00028 | 0.0036 | 0 | 0 | 0 | 50 | 0 | 0 | 0 | 0 | 0 | 85 | 0 | 1450 | 132 | 0 | 0.8703929 | 0.8296221 | 0 | 0 | 1.702101
HRB400B | 1803 | 0.00024 | 0 | 0.00021 | 0 | 0.001 | 71900 | 0.0024 | 0.0133 | 0.00026 | 0.00023 | 0.0035 | 0 | 0 | 0 | 75 | 0 | 0 | 0 | 0 | 0 | 92 | 0 | 1500 | 132 | 0 | 0.9698805 | 0.8670736 | 0 | 0 | 2.761137
HRB400B | 1669 | 0.00019 | 0 | 0.00027 | 0 | 0.001 | 69400 | 0.0023 | 0.0128 | 0.0003 | 0.00017 | 0.0033 | 0 | 0 | 0 | 50 | 0 | 0 | 0 | 0 | 0 | 92 | 0 | 1420 | 132 | 0 | 0.9438596 | 0.7965315 | 0 | 0 | 2.504236
HRB400B | 1689 | 0.00071 | 0 | 0.00025 | 0 | 0.002 | 68850 | 0.0023 | 0.0128 | 0.00028 | 0.00032 | 0.0035 | 0 | 0 | 0 | 25 | 0 | 0 | 200 | 0 | 0 | 68 | 0 | 1320 | 132 | 0 | 0.8648288 | 0.8661824 | 0 | 0 | 1.578163
HRB400B | 1629 | 0.00046 | 0 | 0.00026 | 0 | 0.002 | 65650 | 0.0024 | 0.0129 | 0.00027 | 0.00027 | 0.0036 | 0 | 40 | 0 | 25 | 0 | 0 | 200 | 0 | 0 | 85 | 0 | 1350 | 132 | 0 | 0.817643 | 0.7977125 | 0 | 0 | 1.589733
HRB400B | 1610 | 0.00038 | 0 | 0.00034 | 0 | 0.001 | 74400 | 0.0023 | 0.0129 | 0.00034 | 0.00023 | 0.0036 | 0 | 0 | 0 | 50 | 0 | 0 | 200 | 0 | 0 | 85 | 0 | 1320 | 132 | 0 | 0.9360118 | 0.8300536 | 0 | 0 | 2.95599
HRB400B | 1689 | 0.00027 | 0 | 0.00032 | 0 | 0.002 | 72450 | 0.0024 | 0.0129 | 0.00031 | 0.00026 | 0.0036 | 0 | 0 | 0 | 50 | 0 | 0 | 200 | 0 | 0 | 85 | 0 | 1280 | 132 | 0 | 0.9718538 | 0.8267941 | 0 | 0 | 1.789994
HRB400B | 1652 | 0.00065 | 0 | 0.00034 | 0 | 0.002 | 71350 | 0.0023 | 0.0129 | 0.00031 | 0.00024 | 0.0035 | 0 | 0 | 0 | 25 | 0 | 0 | 200 | 0 | 0 | 68 | 0 | 1300 | 132 | 0 | 0.90632 | 0.8597538 | 0 | 0 | 1.644009
HRB400B | 1659 | 0.00066 | 0 | 0.00036 | 0 | 0.002 | 73500 | 0.0024 | 0.0129 | 0.00037 | 0.00024 | 0.0038 | 0 | 0 | 0 | 25 | 0 | 0 | 200 | 0 | 0 | 68 | 0 | 1220 | 132 | 0 | 0.936005 | 0.8686748 | 0 | 0 | 2.07562
HRB400B | 1689 | 0.00078 | 0 | 0.00033 | 0 | 0.002 | 69450 | 0.0023 | 0.0127 | 0.00032 | 0.00025 | 0.0037 | 0 | 0 | 0 | 25 | 0 | 0 | 200 | 0 | 0 | 54 | 0 | 1180 | 132 | 0 | 0.9313504 | 0.8679995 | 0 | 0 | 1.872265
HRB400B | 1656 | 0.00061 | 0 | 0.0003 | 0 | 0.002 | 70650 | 0.0023 | 0.0129 | 0.00029 | 0.00017 | 0.0036 | 0 | 0 | 0 | 25 | 0 | 0 | 200 | 0 | 0 | 68 | 0 | 1160 | 132 | 0 | 0.9290162 | 0.8396577 | 0 | 0 | 1.802296
HRB400B | 1653 | 0.00083 | 0 | 0.00035 | 0 | 0.002 | 66700 | 0.0022 | 0.0132 | 0.00034 | 0.00027 | 0.0038 | 0 | 0 | 0 | 25 | 0 | 0 | 200 | 0 | 0 | 54 | 0 | 1370 | 132 | 0 | 0.8572925 | 0.8634529 | 0 | 0 | 1.811133
HRB400B | 1664 | 0.00022 | 0 | 0.00033 | 0 | 0.002 | 76950 | 0.0024 | 0.0134 | 0.00033 | 0.00019 | 0.0035 | 0 | 0 | 0 | 50 | 0 | 0 | 200 | 0 | 0 | 85 | 0 | 1310 | 132 | 0 | 1.027608 | 0.8414841 | 0 | 0 | 1.768423
HRB400B | 1688 | 0.00079 | 0 | 0.00025 | 0 | 0.002 | 66450 | 0.0023 | 0.0128 | 0.00026 | 0.00022 | 0.0035 | 0 | 0 | 0 | 25 | 0 | 0 | 200 | 0 | 0 | 54 | 0 | 1220 | 132 | 0 | 0.8917652 | 0.8549843 | 0 | 0 | 1.563775
HRB400B | 1669 | 0.00067 | 0 | 0.00028 | 0 | 0.002 | 70400 | 0.0023 | 0.0128 | 0.00027 | 0.00022 | 0.0037 | 0 | 0 | 0 | 25 | 0 | 0 | 200 | 0 | 0 | 68 | 0 | 1240 | 132 | 0 | 0.8997446 | 0.8568217 | 0 | 0 | 1.867665
HRB400B | 1688 | 0.00065 | 0 | 0.00028 | 0 | 0.002 | 70750 | 0.0023 | 0.0128 | 0.00027 | 0.00027 | 0.0035 | 0 | 0 | 0 | 25 | 0 | 0 | 200 | 0 | 0 | 68 | 0 | 1320 | 132 | 0 | 0.9046081 | 0.869513 | 0 | 0 | 1.621715
HRB400B | 1675 | 0.0007 | 0 | 0.0003 | 0 | 0.002 | 75200 | 0.0023 | 0.0131 | 0.00027 | 0.00029 | 0.0037 | 0 | 0 | 0 | 25 | 0 | 0 | 200 | 0 | 0 | 68 | 0 | 1320 | 132 | 0 | 0.9321788 | 0.8974418 | 0 | 0 | 1.953545
HRB400B | 1694 | 0.00025 | 0 | 0.00025 | 0 | 0.002 | 74400 | 0.0024 | 0.0136 | 0.00027 | 0.0003 | 0.0038 | 0 | 0 | 0 | 50 | 0 | 0 | 200 | 0 | 0 | 0 | 0 | 1320 | 132 | 0 | 1.406045 | 0.8531772 | 0 | 0 | 2.046455
HRB400B | 1653 | 0.00047 | 0 | 0.00033 | 0 | 0.002 | 69650 | 0.0023 | 0.0128 | 0.00034 | 0.00018 | 0.0035 | 0 | 0 | 0 | 50 | 0 | 0 | 200 | 0 | 0 | 80 | 0 | 1260 | 132 | 0 | 0.8952917 | 0.822671 | 0 | 0 | 1.621779
HRB400B | 1651 | 0.00059 | 0 | 0.00031 | 0 | 0.002 | 70500 | 0.0023 | 0.0134 | 0.00032 | 0.00023 | 0.0036 | 0 | 0 | 0 | 50 | 0 | 0 | 200 | 0 | 0 | 60 | 0 | 1180 | 132 | 0 | 0.9695313 | 0.8376498 | 0 | 0 | 1.788773
HRB400B | 1666 | 0.00041 | 0 | 0.00035 | 0 | 0.002 | 66350 | 0.0024 | 0.0133 | 0.00034 | 0.00022 | 0.0037 | 0 | 0 | 0 | 50 | 0 | 0 | 200 | 0 | 0 | 95 | 0 | 1380 | 132 | 0 | 0.7970055 | 0.8086097 | 0 | 0 | 1.697186
HRB400B | 1669 | 0.00021 | 0 | 0.00024 | 0 | 0.002 | 74500 | 0.0023 | 0.0129 | 0.00031 | 0.00019 | 0.0035 | 0 | 0 | 0 | 50 | 0 | 0 | 200 | 0 | 0 | 93 | 0 | 1340 | 132 | 0 | 0.9641048 | 0.8290672 | 0 | 0 | 1.698845
HRB400B | 1675 | 0.00049 | 0 | 0.00019 | 0 | 0.001 | 71100 | 0.0023 | 0.0129 | 0.00024 | 0.00024 | 0.0035 | 0 | 0 | 0 | 50 | 0 | 0 | 200 | 0 | 0 | 80 | 0 | 1260 | 132 | 0 | 0.9080422 | 0.8406001 | 0 | 0 | 2.759236
HRB400B | 1647 | 0.00044 | 0 | 0.00027 | 0 | 0.001 | 70800 | 0.0023 | 0.0127 | 0.00029 | 0.00034 | 0.0035 | 0 | 0 | 0 | 0 | 0 | 0 | 200 | 0 | 0 | 95 | 0 | 1420 | 132 | 0 | 0.8255502 | 0.8356852 | 0 | 0 | 2.636282
HRB400B | 1667 | 0.00047 | 0 | 0.00025 | 0 | 0.002 | 76050 | 0.0023 | 0.0129 | 0.00028 | 0.00035 | 0.0036 | 0 | 0 | 0 | 25 | 0 | 0 | 200 | 0 | 0 | 80 | 0 | 1250 | 132 | 0 | 0.9663093 | 0.8635074 | 0 | 0 | 1.893852
HRB400B | 1677 | 0.00053 | 0 | 0.0003 | 0 | 0.002 | 72300 | 0.0024 | 0.0129 | 0.00031 | 0.00035 | 0.0038 | 0 | 0 | 0 | 50 | 0 | 0 | 200 | 0 | 0 | 85 | 0 | 1280 | 132 | 0 | 0.8812479 | 0.8542002 | 0 | 0 | 2.009574
HRB400B | 1656 | 0.00033 | 0 | 0.00029 | 0 | 0.002 | 71600 | 0.0024 | 0.0134 | 0.00031 | 0.00035 | 0.0036 | 0 | 0 | 0 | 50 | 0 | 0 | 200 | 0 | 0 | 102 | 0 | 1280 | 132 | 0 | 0.8544882 | 0.8162517 | 0 | 0 | 1.768993
HRB400B | 1658 | 0.00052 | 0 | 0.00032 | 0 | 0.002 | 70700 | 0.0024 | 0.0132 | 0.00031 | 0.00023 | 0.0037 | 0 | 0 | 0 | 50 | 0 | 0 | 200 | 0 | 0 | 85 | 0 | 1250 | 132 | 0 | 0.8675738 | 0.8349419 | 0 | 0 | 1.870661
HRB400B | 1662 | 0.00051 | 0 | 0.00033 | 0 | 0.002 | 69800 | 0.0024 | 0.0132 | 0.00029 | 0.00019 | 0.0037 | 0 | 0 | 0 | 50 | 0 | 0 | 200 | 0 | 0 | 85 | 0 | 1310 | 132 | 0 | 0.8553905 | 0.8350409 | 0 | 0 | 1.817987
HRB400B | 1625 | 0.00041 | 0 | 0.00034 | 0 | 0.002 | 74600 | 0.0024 | 0.0131 | 0.00033 | 0.00023 | 0.0036 | 0 | 0 | 0 | 50 | 0 | 0 | 200 | 0 | 0 | 95 | 0 | 1400 | 132 | 0 | 0.8735453 | 0.8453142 | 0 | 0 | 1.786826
HRB400B | 1667 | 0.00044 | 0 | 0.00033 | 0 | 0.002 | 76850 | 0.0024 | 0.013 | 0.00032 | 0.00017 | 0.0034 | 0 | 0 | 0 | 50 | 0 | 0 | 200 | 0 | 0 | 95 | 0 | 1310 | 88 | 0 | 0.9962938 | 0.9052615 | 0 | 0 | 2.066257
HRB400B | 1661 | 0.00013 | 0 | 0.00026 | 0 | 0.002 | 73900 | 0.0023 | 0.0129 | 0.00029 | 0.00021 | 0.0034 | 0 | 0 | 0 | 50 | 0 | 0 | 200 | 0 | 0 | 102 | 0 | 1260 | 88 | 0 | 1.039469 | 0.8424608 | 0 | 0 | 2.019914
HRB400B | 1658 | 0.00089 | 0 | 0.00021 | 0 | 0.002 | 69550 | 0.0023 | 0.0129 | 0.00026 | 0.00014 | 0.0035 | 0 | 0 | 0 | 0 | 0 | 0 | 300 | 0 | 0 | 68 | 0 | 1247 | 88 | 20 | 0.7988397 | 0.8476402 | 0 | 0 | 1.823454
HRB400B | 1692 | 0.00066 | 0 | 0.00023 | 0 | 0.002 | 74800 | 0.0022 | 0.0133 | 0.00024 | 0.0002 | 0.0037 | 0 | 0 | 0 | 25 | 0 | 0 | 300 | 0 | 0 | 85 | 0 | 1082 | 88 | 0 | 0.9649478 | 0.9135978 | 0 | 0 | 2.548603
HRB400B | 1653 | 0.0013 | 0 | 0.00025 | 0 | 0.002 | 69250 | 0.0022 | 0.0132 | 0.00028 | 0.00023 | 0.0036 | 0 | 0 | 0 | 0 | 0 | 0 | 300 | 0 | 0 | 34 | 0 | 1258 | 88 | 20 | 0.8209543 | 0.900852 | 0 | 0 | 1.930319
HRB400B | 1693 | 0.0008 | 0 | 0.00025 | 0 | 0.002 | 74000 | 0.0023 | 0.0128 | 0.00027 | 0.00025 | 0.0035 | 0 | 0 | 0 | 0 | 0 | 0 | 300 | 0 | 0 | 68 | 0 | 1252 | 88 | 20 | 0.8817029 | 0.8740363 | 0 | 0 | 1.937246
HRB400B | 1696 | 0.00077 | 0 | 0.00027 | 0 | 0.002 | 69000 | 0.0023 | 0.0128 | 0.00028 | 0.00024 | 0.0033 | 0 | 0 | 0 | 0 | 0 | 0 | 300 | 0 | 0 | 51 | 0 | 1104 | 88 | 0 | 1.029856 | 0.9015909 | 0 | 0 | 1.784435
HRB400B | 1653 | 0.00023 | 0 | 0.0003 | 0 | 0.002 | 70150 | 0.0023 | 0.013 | 0.00029 | 0.00041 | 0.0035 | 0 | 0 | 0 | 50 | 0 | 0 | 300 | 0 | 0 | 102 | 0 | 1179 | 88 | 0 | 0.9589641 | 0.827074 | 0 | 0 | 2.041499
HRB400B | 1672 | 0.00047 | 0 | 0.00028 | 0 | 0.002 | 70650 | 0.0023 | 0.0137 | 0.00031 | 0.00036 | 0.0036 | 0 | 0 | 0 | 0 | 0 | 0 | 300 | 0 | 0 | 0 | 0 | 1200 | 88 | 20 | 1.287047 | 0.8123955 | 0 | 0 | 2.003763
HRB400B | 1659 | 0.00038 | 0 | 0.0003 | 0 | 0.002 | 71300 | 0.0023 | 0.0131 | 0.00028 | 0.00024 | 0.0035 | 0 | 0 | 0 | 75 | 0 | 0 | 0 | 0 | 0 | 102 | 0 | 1490 | 88 | 0 | 0.9331083 | 0.8702767 | 0 | 0 | 2.067466
HRB400B | 1645 | 0.00109 | 0 | 0.00025 | 0 | 0.002 | 69750 | 0.0023 | 0.0131 | 0.0003 | 0.00017 | 0.0037 | 0 | 0 | 0 | 0 | 0 | 0 | 300 | 0 | 0 | 51 | 0 | 1190 | 88 | 20 | 0.8203538 | 0.8667987 | 0 | 0 | 2.108231
HRB400B | 1671 | 0.00068 | 0 | 0.00035 | 0 | 0.002 | 73300 | 0.0024 | 0.0126 | 0.00027 | 0.00016 | 0.0034 | 0 | 0 | 0 | 25 | 0 | 0 | 300 | 0 | 0 | 85 | 0 | 1169 | 88 | 0 | 0.9286129 | 0.9083161 | 0 | 0 | 1.997547
HRB400B | 1704 | 0.00097 | 0 | 0.00031 | 0 | 0.003 | 72350 | 0.0024 | 0.0128 | 0.00025 | 0.00026 | 0.0034 | 0 | 0 | 0 | 0 | 0 | 0 | 300 | 0 | 0 | 51 | 0 | 1140 | 88 | 20 | 0.9046374 | 0.8815243 | 0 | 0 | 0.5224407
HRB400B | 1653 | 0.00102 | 0 | 0.00023 | 0 | 0.002 | 71750 | 0.0024 | 0.0132 | 0.00028 | 0.00017 | 0.0037 | 0 | 0 | 0 | 0 | 0 | 0 | 300 | 0 | 0 | 51 | 0 | 1124 | 88 | 20 | 0.8737502 | 0.866522 | 0 | 0 | 2.212825
HRB400B | 1677 | 0.0008 | 0 | 0.00036 | 0 | 0.002 | 64700 | 0.0024 | 0.0125 | 0.0003 | 0.00021 | 0.0033 | 0 | 0 | 0 | 0 | 0 | 0 | 0 | 0 | 0 | 68 | 0 | 1117 | 88 | 20 | 0.8427334 | 0.7915004 | 0 | 0 | 1.685475
HRB400B | 1664 | 0.00068 | 0 | 0.00027 | 0 | 0.002 | 76500 | 0.0024 | 0.0128 | 0.00029 | 0.00019 | 0.0034 | 0 | 0 | 0 | 25 | 0 | 0 | 300 | 0 | 0 | 68 | 0 | 1141 | 88 | 0 | 1.046198 | 0.9247124 | 0 | 0 | 2.10425
HRB400B | 1708 | 0.0011 | 0 | 0.00025 | 0 | 0.002 | 73350 | 0.0023 | 0.0133 | 0.00032 | 0.00031 | 0.0035 | 0 | 0 | 0 | 0 | 0 | 0 | 0 | 0 | 0 | 34 | 0 | 1460 | 88 | 20 | 0.964601 | 0.9240157 | 0 | 0 | 1.974115
HRB400B | 1705 | 0.00082 | 0 | 0.0002 | 0 | 0.002 | 71450 | 0.0023 | 0.013 | 0.00022 | 0.00023 | 0.0039 | 0 | 0 | 0 | 25 | 0 | 0 | 200 | 0 | 0 | 40 | 0 | 1100 | 132 | 0 | 1.018803 | 0.8846621 | 0 | 0 | 2.200243
HRB400B | 1684 | 0.00076 | 0 | 0.00041 | 0 | 0.002 | 63450 | 0.0022 | 0.0133 | 0.00033 | 0.00033 | 0.0036 | 0 | 0 | 0 | 25 | 0 | 0 | 200 | 0 | 0 | 65 | 0 | 1260 | 132 | 0 | 0.8118109 | 0.8344705 | 0 | 0 | 1.575908
HRB400B | 1673 | 0.00078 | 0 | 0.00025 | 0 | 0.002 | 70750 | 0.0024 | 0.0136 | 0.00026 | 0.00022 | 0.004 | 0 | 0 | 0 | 25 | 0 | 0 | 200 | 0 | 0 | 68 | 0 | 1240 | 132 | 0 | 0.8674845 | 0.8737193 | 0 | 0 | 2.208177
HRB400B | 1648 | 0.00065 | 0 | 0.00027 | 0 | 0.002 | 68650 | 0.0024 | 0.0126 | 0.0003 | 0.00013 | 0.0036 | 0 | 0 | 0 | 25 | 0 | 0 | 200 | 0 | 0 | 68 | 0 | 1230 | 132 | 0 | 0.885173 | 0.8365827 | 0 | 0 | 1.718667
HRB400B | 1662 | 0.00083 | 0 | 0.0003 | 0 | 0.002 | 71250 | 0.0024 | 0.0132 | 0.00029 | 0.00016 | 0.0038 | 0 | 0 | 0 | 25 | 0 | 0 | 200 | 0 | 0 | 68 | 0 | 1250 | 132 | 0 | 0.8528176 | 0.8801773 | 0 | 0 | 1.996109
HRB400B | 1684 | 0.00075 | 0 | 0.00025 | 0 | 0.003 | 70400 | 0.0023 | 0.013 | 0.00031 | 0.00019 | 0.0037 | 0 | 0 | 0 | 0 | 0 | 0 | 200 | 0 | 0 | 62 | 0 | 1130 | 132 | 20 | 0.8263253 | 0.7926561 | 0 | 0 | 0.7385665
HRB400B | 1660 | 0.0009 | 0 | 0.00027 | 0 | 0.003 | 65800 | 0.0023 | 0.0129 | 0.00028 | 0.00019 | 0.0036 | 0 | 0 | 0 | 0 | 0 | 0 | 200 | 0 | 0 | 58 | 0 | 1200 | 132 | 20 | 0.7347528 | 0.7835089 | 0 | 0 | 0.5813248
HRB400B | 1662 | 0.00081 | 0 | 0.0003 | 0 | 0.003 | 70300 | 0.0024 | 0.013 | 0.0003 | 0.00032 | 0.0038 | 0 | 0 | 0 | 25 | 0 | 0 | 200 | 0 | 0 | 54 | 0 | 1260 | 132 | 0 | 0.9160102 | 0.875099 | 0 | 0 | 0.8730208
HRB400B | 1683 | 0.00066 | 0 | 0.00026 | 0 | 0.003 | 71100 | 0.0024 | 0.013 | 0.0003 | 0.00024 | 0.0037 | 0 | 0 | 0 | 25 | 0 | 0 | 200 | 0 | 0 | 68 | 0 | 1240 | 132 | 0 | 0.913102 | 0.8641281 | 0 | 0 | 0.7766854
HRB400B | 1676 | 0.00077 | 0 | 0.00022 | 0 | 0.002 | 69200 | 0.0024 | 0.0129 | 0.00022 | 0.00019 | 0.0036 | 0 | 0 | 0 | 25 | 0 | 0 | 200 | 0 | 0 | 54 | 0 | 1260 | 132 | 0 | 0.9204737 | 0.8682234 | 0 | 0 | 1.718721
HRB400B | 1688 | 0.00086 | 0 | 0.00022 | 0 | 0.002 | 72200 | 0.0023 | 0.013 | 0.00024 | 0.00022 | 0.0035 | 0 | 0 | 0 | 25 | 0 | 0 | 200 | 0 | 0 | 54 | 0 | 1220 | 132 | 0 | 0.9287946 | 0.8970975 | 0 | 0 | 1.69909
HRB400B | 1683 | 0.00107 | 0 | 0.00021 | 0 | 0.002 | 71250 | 0.0023 | 0.0128 | 0.00022 | 0.00024 | 0.0035 | 0 | 0 | 0 | 0 | 0 | 0 | 200 | 0 | 0 | 54 | 0 | 1200 | 132 | 20 | 0.7589804 | 0.8441459 | 0 | 0 | 1.573685
HRB400B | 1804 | 0.00067 | 0 | 0.00026 | 0 | 0.002 | 72150 | 0.0023 | 0.013 | 0.00032 | 0.00025 | 0.0035 | 0 | 0 | 0 | 25 | 0 | 0 | 200 | 0 | 0 | 68 | 0 | 1160 | 132 | 0 | 0.9529778 | 0.9030192 | 0 | 0 | 1.725526
HRB400B | 1648 | 0.00093 | 0 | 0.00028 | 0 | 0.002 | 64000 | 0.0023 | 0.0133 | 0.00031 | 0.00018 | 0.0037 | 0 | 38 | 0 | 25 | 0 | 0 | 200 | 0 | 0 | 68 | 0 | 1380 | 132 | 0 | 0.7258493 | 0.8573353 | 0 | 0 | 1.634178
HRB400B | 1693 | 0.0009 | 0 | 0.0002 | 0 | 0.002 | 69950 | 0.0023 | 0.0133 | 0.00023 | 0.0002 | 0.0036 | 0 | 0 | 0 | 25 | 0 | 0 | 200 | 0 | 0 | 54 | 0 | 1380 | 132 | 0 | 0.8745588 | 0.9046596 | 0 | 0 | 1.68402
HRB400B | 1639 | 0.00041 | 0 | 0.00036 | 0 | 0.002 | 74050 | 0.0024 | 0.0134 | 0.00036 | 0.00019 | 0.0036 | 0 | 0 | 0 | 50 | 0 | 0 | 200 | 0 | 0 | 102 | 0 | 1380 | 88 | 0 | 0.9297712 | 0.8814851 | 0 | 0 | 2.224559
HRB400B | 1662 | 0.00056 | 0 | 0.00033 | 0 | 0.002 | 71950 | 0.0023 | 0.0129 | 0.00032 | 0.00016 | 0.0034 | 0 | 0 | 0 | 25 | 0 | 0 | 200 | 0 | 0 | 95 | 0 | 1380 | 88 | 0 | 0.895879 | 0.8961431 | 0 | 0 | 1.891288
HRB400B | 1683 | 0.0006 | 0 | 0.00037 | 0 | 0.002 | 76450 | 0.0023 | 0.0126 | 0.0003 | 0.00018 | 0.0033 | 0 | 0 | 0 | 25 | 0 | 0 | 200 | 0 | 0 | 85 | 0 | 1210 | 88 | 0 | 1.001461 | 0.9204257 | 0 | 0 | 1.973099
HRB400B | 1656 | 0.00068 | 0 | 0.00034 | 0 | 0.003 | 71200 | 0.0023 | 0.0132 | 0.00032 | 0.00017 | 0.0035 | 0 | 0 | 0 | 25 | 0 | 0 | 200 | 0 | 0 | 77 | 0 | 1290 | 88 | 0 | 0.9440299 | 0.8993586 | 0 | 0 | 0.6881887
HRB400B | 1698 | 0.00061 | 0 | 0.00023 | 0 | 0.002 | 72750 | 0.0024 | 0.0133 | 0.00025 | 0.00018 | 0.0035 | 0 | 0 | 0 | 25 | 0 | 0 | 200 | 0 | 0 | 85 | 0 | 1340 | 88 | 0 | 0.9473298 | 0.9163855 | 0 | 0 | 2.075409
HRB400B | 1639 | 0.00051 | 0 | 0.00033 | 0 | 0.002 | 74500 | 0.0024 | 0.0129 | 0.00035 | 0.0002 | 0.0036 | 0 | 0 | 0 | 50 | 0 | 0 | 200 | 0 | 0 | 85 | 0 | 1270 | 88 | 0 | 0.9957865 | 0.8892189 | 0 | 0 | 2.319517
HRB400B | 1651 | 0.00058 | 0 | 0.00039 | 0 | 0.002 | 69900 | 0.0022 | 0.013 | 0.00037 | 0.0003 | 0.0035 | 0 | 0 | 0 | 25 | 0 | 0 | 200 | 0 | 0 | 85 | 0 | 1340 | 88 | 0 | 0.9184455 | 0.8810961 | 0 | 0 | 1.994104
HRB400B | 1661 | 0.00055 | 0 | 0.00037 | 0 | 0.002 | 74650 | 0.0024 | 0.0134 | 0.00033 | 0.00024 | 0.0038 | 0 | 0 | 0 | 50 | 0 | 0 | 0 | 0 | 0 | 102 | 0 | 1620 | 88 | 0 | 0.8971527 | 0.9228831 | 0 | 0 | 2.491101
HRB400B | 1672 | 0.00043 | 0 | 0.00019 | 0 | 0.002 | 74100 | 0.0024 | 0.013 | 0.0003 | 0.00021 | 0.0036 | 0 | 0 | 0 | 50 | 0 | 0 | 200 | 0 | 0 | 95 | 0 | 1240 | 88 | 0 | 0.9796745 | 0.883436 | 0 | 0 | 2.330189
HRB400B | 1672 | 0.00057 | 0 | 0.00025 | 0 | 0.001 | 71700 | 0.0024 | 0.0136 | 0.00031 | 0.00042 | 0.0037 | 0 | 0 | 0 | 25 | 0 | 0 | 200 | 0 | 0 | 95 | 0 | 1300 | 88 | 0 | 0.9009328 | 0.8920516 | 0 | 0 | 3.730058
HRB400B | 1668 | 0.00058 | 0 | 0.00031 | 0 | 0.002 | 76500 | 0.0024 | 0.0128 | 0.00032 | 0.00037 | 0.0035 | 0 | 0 | 0 | 50 | 0 | 0 | 200 | 0 | 0 | 85 | 0 | 1280 | 88 | 0 | 0.9978281 | 0.9196401 | 0 | 0 | 2.225562
HRB400B | 1669 | 0.00051 | 0 | 0.00033 | 0 | 0.001 | 75700 | 0.0023 | 0.013 | 0.00031 | 0.00027 | 0.0035 | 0 | 0 | 0 | 50 | 0 | 0 | 200 | 0 | 0 | 95 | 0 | 1240 | 88 | 0 | 0.9692147 | 0.9016712 | 0 | 0 | 3.719536
HRB400B | 1666 | 0.00048 | 0 | 0.00037 | 0 | 0.001 | 71000 | 0.0024 | 0.0129 | 0.00031 | 0.00025 | 0.0034 | 0 | 0 | 0 | 50 | 0 | 0 | 200 | 0 | 0 | 95 | 0 | 1250 | 88 | 0 | 0.9281562 | 0.8705349 | 0 | 0 | 3.337904
HRB400B | 1666 | 0.00038 | 0 | 0.00031 | 0 | 0.002 | 74700 | 0.0024 | 0.0132 | 0.00033 | 0.00022 | 0.0037 | 0 | 0 | 0 | 50 | 0 | 0 | 200 | 0 | 0 | 90 | 0 | 1280 | 88 | 0 | 1.021113 | 0.8830984 | 0 | 0 | 2.462956
HRB400B | 1667 | 0.00051 | 0 | 0.00036 | 0 | 0.002 | 72250 | 0.0024 | 0.0126 | 0.00031 | 0.00018 | 0.0034 | 0 | 0 | 0 | 50 | 0 | 0 | 200 | 0 | 0 | 95 | 0 | 1270 | 88 | 0 | 0.9291879 | 0.8836 | 0 | 0 | 1.968282
HRB400B | 1639 | 0.00066 | 0 | 0.00039 | 0 | 0.002 | 74300 | 0.0024 | 0.0135 | 0.00038 | 0.00028 | 0.0038 | 0 | 0 | 0 | 25 | 0 | 0 | 0 | 0 | 0 | 85 | 0 | 1464 | 88 | 0 | 0.952472 | 0.9161154 | 0 | 0 | 2.607628
HRB400B | 1667 | 0.00076 | 0 | 0.00031 | 0 | 0.002 | 72450 | 0.0023 | 0.0129 | 0.00034 | 0.00025 | 0.0034 | 0 | 0 | 0 | 25 | 0 | 0 | 0 | 0 | 0 | 68 | 0 | 1386 | 88 | 0 | 0.9960311 | 0.9222201 | 0 | 0 | 2.030143
HRB400B | 1666 | 0.0009 | 0 | 0.00032 | 0 | 0.002 | 68350 | 0.0023 | 0.0128 | 0.00033 | 0.00029 | 0.0035 | 0 | 0 | 0 | 0 | 0 | 0 | 0 | 0 | 0 | 51 | 0 | 1473 | 88 | 20 | 0.8872 | 0.8554858 | 0 | 0 | 1.832281
HRB400B | 1664 | 0.0009 | 0 | 0.0003 | 0 | 0.001 | 72650 | 0.0024 | 0.0129 | 0.00035 | 0.00025 | 0.0035 | 0 | 0 | 0 | 0 | 0 | 0 | 0 | 0 | 0 | 51 | 0 | 1466 | 88 | 20 | 0.9327715 | 0.8792586 | 0 | 0 | 3.252839
HRB400B | 1704 | 0.00076 | 0 | 0.00033 | 0 | 0.001 | 69900 | 0.0024 | 0.0128 | 0.00033 | 0.00027 | 0.0035 | 0 | 0 | 0 | 25 | 0 | 0 | 0 | 0 | 0 | 68 | 0 | 1462 | 88 | 0 | 0.9676565 | 0.9258914 | 0 | 0 | 3.40949
HRB400B | 1686 | 0.00082 | 0 | 0.00034 | 0 | 0.002 | 71500 | 0.0024 | 0.013 | 0.00034 | 0.00026 | 0.0036 | 0 | 0 | 0 | 0 | 0 | 0 | 0 | 0 | 0 | 68 | 0 | 1451 | 88 | 20 | 0.8711602 | 0.8659054 | 0 | 0 | 2.058263
HRB400B | 1710 | 0.00052 | 0 | 0.00033 | 0 | 0.002 | 73550 | 0.0022 | 0.0133 | 0.00033 | 0.0004 | 0.0038 | 0 | 0 | 0 | 50 | 0 | 0 | 0 | 0 | 0 | 85 | 0 | 1448 | 88 | 0 | 1.006666 | 0.915702 | 0 | 0 | 2.595068
HRB400B | 1677 | 0.00106 | 0 | 0.00026 | 0 | 0.003 | 72600 | 0.0024 | 0.0128 | 0.00032 | 0.00022 | 0.0034 | 0 | 0 | 0 | 0 | 0 | 0 | 0 | 0 | 0 | 51 | 0 | 1443 | 88 | 20 | 0.8839648 | 0.9008438 | 0 | 0 | 0.5237637
HRB400B | 1640 | 0.0004 | 0 | 0.0004 | 0 | 0.002 | 72950 | 0.0023 | 0.013 | 0.00033 | 0.00024 | 0.0034 | 0 | 0 | 0 | 50 | 0 | 0 | 0 | 0 | 0 | 85 | 0 | 1442 | 88 | 0 | 1.027733 | 0.8745267 | 0 | 0 | 2.005932
HRB400B | 1724 | 0.00038 | 0 | 0.00032 | 0 | 0.002 | 67500 | 0.0022 | 0.0134 | 0.00032 | 0.00027 | 0.0038 | 0 | 0 | 0 | 75 | 0 | 0 | 0 | 0 | 0 | 85 | 0 | 1451 | 88 | 0 | 0.9921684 | 0.8679298 | 0 | 0 | 2.379227