## Sheet1
转炉终点C | 转炉终点Mn | 钢水净重 | 连铸正样C | 连铸正样Mn | 钒铁(FeV50-A) | 钒铁(FeV50-B) | 硅铝合金FeAl30Si25 | 硅铝锰合金球 | 硅锰面（硅锰渣） | 硅铁(合格块) | 硅铁FeSi75-B | 石油焦增碳剂 | 锰硅合金FeMn64Si27(合格块) | 锰硅合金FeMn68Si18(合格块) | 碳化硅(55%) | 硅钙碳脱氧剂 | 转炉终点温度
0.00065 | 0.0011 | 74400 | 0.0023 | 0.0133 | 0 | 0 | 0 | 0 | 0 | 0 | 0 | 85 | 1547 | 0 | 88 | 0 | 1644
0.00077 | 0.0011 | 74200 | 0.0023 | 0.0137 | 0 | 0 | 0 | 0 | 0 | 0 | 0 | 68 | 1530 | 0 | 132 | 0 | 1543
0.00035 | 0.0011 | 78250 | 0.0023 | 0.013 | 0 | 0 | 0 | 0 | 0 | 0 | 0 | 90 | 0 | 1450 | 132 | 0 | 1684
0.00048 | 0.0012 | 73600 | 0.0022 | 0.0131 | 0 | 0 | 0 | 0 | 0 | 0 | 0 | 85 | 0 | 1450 | 132 | 0 | 1674
0.00036 | 0.0009 | 72400 | 0.0024 | 0.0133 | 0 | 0 | 0 | 0 | 0 | 0 | 0 | 90 | 0 | 1450 | 132 | 0 | 1800
0.00022 | 0.0007 | 70350 | 0.0023 | 0.0132 | 0 | 0 | 0 | 0 | 0 | 0 | 0 | 90 | 0 | 1450 | 132 | 0 | 1660
0.0007 | 0.0012 | 77800 | 0.0023 | 0.0128 | 0 | 0 | 0 | 0 | 0 | 0 | 0 | 58 | 0 | 1500 | 132 | 0 | 1654
0.00063 | 0.0014 | 73050 | 0.0024 | 0.0134 | 0 | 0 | 0 | 0 | 0 | 0 | 0 | 80 | 0 | 1450 | 132 | 0 | 1666
0.00106 | 0.0009 | 74300 | 0.0022 | 0.0135 | 0 | 0 | 0 | 0 | 0 | 0 | 0 | 58 | 0 | 1580 | 132 | 0 | 1666
0.00043 | 0.0011 | 74850 | 0.0024 | 0.0132 | 0 | 0 | 0 | 0 | 220 | 0 | 0 | 85 | 0 | 1330 | 132 | 0 | 1658
0.0005 | 0.0016 | 81350 | 0.0023 | 0.0136 | 0 | 0 | 0 | 0 | 220 | 0 | 0 | 85 | 0 | 1490 | 132 | 0 | 1662
0.00042 | 0.0013 | 73850 | 0.0023 | 0.0135 | 0 | 0 | 0 | 0 | 200 | 0 | 0 | 85 | 0 | 1590 | 132 | 0 | 1660
0.00072 | 0.0015 | 74200 | 0.0023 | 0.0135 | 0 | 0 | 0 | 0 | 220 | 0 | 0 | 68 | 0 | 1310 | 0 | 0 | 1670
0.00065 | 0.0015 | 67400 | 0.0022 | 0.0129 | 0 | 0 | 0 | 0 | 0 | 0 | 0 | 75 | 0 | 1530 | 132 | 0 | 0
0.00046 | 0.001 | 70000 | 0.0022 | 0.0131 | 0 | 0 | 0 | 0 | 0 | 0 | 0 | 85 | 0 | 1520 | 132 | 0 | 1655
0.00041 | 0.0011 | 70000 | 0.0023 | 0.0131 | 0 | 0 | 0 | 0 | 200 | 0 | 0 | 93 | 0 | 1400 | 132 | 0 | 1651
0.0004 | 0.0013 | 70100 | 0.0024 | 0.0136 | 0 | 0 | 0 | 0 | 200 | 0 | 0 | 90 | 0 | 1300 | 132 | 0 | 1679
0.00054 | 0.0012 | 67400 | 0.0023 | 0.0131 | 0 | 0 | 0 | 0 | 200 | 0 | 0 | 102 | 0 | 1450 | 132 | 0 | 1618
0.00067 | 0.0011 | 64700 | 0.0024 | 0.0129 | 0 | 0 | 0 | 0 | 200 | 0 | 0 | 75 | 0 | 1270 | 132 | 0 | 1643
0.00067 | 0.0012 | 69800 | 0.0023 | 0.0131 | 0 | 0 | 0 | 0 | 200 | 0 | 0 | 75 | 0 | 1430 | 132 | 0 | 1662
0.00067 | 0.0014 | 63300 | 0.0023 | 0.013 | 0 | 0 | 0 | 0 | 200 | 0 | 0 | 75 | 0 | 1280 | 132 | 0 | 1661
0.00067 | 0.0011 | 70100 | 0.0022 | 0.0129 | 0 | 0 | 0 | 0 | 200 | 0 | 0 | 70 | 0 | 1340 | 132 | 0 | 1646
0.00068 | 0.0014 | 67500 | 0.0022 | 0.0131 | 0 | 0 | 0 | 0 | 200 | 0 | 0 | 68 | 0 | 1330 | 132 | 0 | 1645
0.00034 | 0.001 | 70000 | 0.0024 | 0.013 | 0 | 0 | 0 | 0 | 200 | 0 | 0 | 93 | 0 | 1300 | 132 | 0 | 1642
0.00097 | 0.0015 | 68400 | 0.0024 | 0.0133 | 0 | 0 | 0 | 0 | 200 | 0 | 0 | 51 | 0 | 1230 | 132 | 0 | 1648
0.00067 | 0.0011 | 62900 | 0.0023 | 0.013 | 0 | 0 | 0 | 0 | 200 | 0 | 0 | 68 | 0 | 1310 | 132 | 0 | 1662
0.00138 | 0.0011 | 63500 | 0.0024 | 0.0133 | 0 | 0 | 0 | 0 | 200 | 0 | 0 | 34 | 0 | 1300 | 132 | 20 | 1689
0.00065 | 0.0008 | 66400 | 0.0024 | 0.013 | 0 | 0 | 0 | 0 | 200 | 0 | 0 | 75 | 0 | 1250 | 132 | 0 | 1660
0.00071 | 0.0009 | 71500 | 0.0024 | 0.0134 | 0 | 0 | 0 | 0 | 200 | 0 | 0 | 68 | 0 | 1350 | 132 | 0 | 1652
0.00085 | 0.0013 | 72800 | 0.0023 | 0.0135 | 0 | 0 | 0 | 0 | 0 | 0 | 0 | 51 | 1553 | 0 | 132 | 20 | 1707
0.00066 | 0.0009 | 70000 | 0.0023 | 0.0132 | 0 | 0 | 0 | 0 | 0 | 0 | 0 | 68 | 1545 | 0 | 132 | 0 | 1668
0.00034 | 0.0007 | 70600 | 0.0024 | 0.0135 | 0 | 0 | 0 | 0 | 0 | 0 | 0 | 85 | 1508 | 0 | 132 | 0 | 1677
0.0007 | 0.0011 | 74400 | 0.0023 | 0.013 | 0 | 0 | 0 | 0 | 0 | 0 | 0 | 68 | 1496 | 0 | 132 | 0 | 1689
0.00072 | 0.0011 | 70000 | 0.0024 | 0.013 | 0 | 0 | 0 | 0 | 0 | 0 | 0 | 68 | 0 | 0 | 132 | 0 | 1667
0.0003 | 0.0005 | 71750 | 0.0023 | 0.0135 | 0 | 0 | 0 | 0 | 0 | 0 | 0 | 85 | 0 | 1450 | 132 | 0 | 1651
0.00066 | 0.0011 | 74750 | 0.0024 | 0.0128 | 0 | 0 | 0 | 0 | 0 | 0 | 0 | 68 | 0 | 1450 | 132 | 0 | 1648
0.00073 | 0.0013 | 71700 | 0.0024 | 0.0135 | 0 | 0 | 0 | 0 | 0 | 0 | 0 | 68 | 0 | 1480 | 132 | 0 | 1677
0.00054 | 0.0014 | 76100 | 0.0023 | 0.0134 | 0 | 0 | 0 | 0 | 0 | 0 | 0 | 80 | 0 | 1530 | 132 | 0 | 1656
0.00049 | 0.0014 | 72250 | 0.0023 | 0.0128 | 0 | 0 | 0 | 0 | 0 | 0 | 0 | 85 | 0 | 1540 | 132 | 0 | 1672
0.00019 | 0.0005 | 73000 | 0.0024 | 0.0129 | 0 | 0 | 0 | 0 | 0 | 0 | 0 | 85 | 0 | 1560 | 132 | 0 | 0
0.00041 | 0.0009 | 73000 | 0.0023 | 0.0135 | 0 | 0 | 0 | 0 | 0 | 0 | 0 | 85 | 0 | 1520 | 132 | 0 | 0
0.00033 | 0.0009 | 72600 | 0.0022 | 0.0132 | 0 | 0 | 0 | 0 | 0 | 0 | 0 | 85 | 0 | 1460 | 132 | 0 | 1678
0.00101 | 0.001 | 70500 | 0.0023 | 0.0134 | 0 | 0 | 0 | 0 | 0 | 0 | 0 | 51 | 0 | 1450 | 132 | 20 | 1640
0.00072 | 0.0006 | 70450 | 0.0024 | 0.0129 | 0 | 0 | 0 | 0 | 0 | 0 | 0 | 68 | 0 | 1440 | 132 | 0 | 1651
0.00076 | 0.0007 | 71150 | 0.0023 | 0.0127 | 0 | 0 | 0 | 0 | 0 | 0 | 0 | 68 | 0 | 1460 | 132 | 0 | 1656
0.00069 | 0.0007 | 69950 | 0.0023 | 0.0133 | 0 | 0 | 0 | 0 | 0 | 0 | 0 | 68 | 0 | 1500 | 132 | 0 | 1661
0.00073 | 0.001 | 70300 | 0.0023 | 0.0133 | 0 | 0 | 0 | 0 | 0 | 0 | 0 | 51 | 0 | 1400 | 132 | 0 | 1667
0.00072 | 0.001 | 69250 | 0.0024 | 0.0135 | 0 | 0 | 0 | 0 | 0 | 0 | 0 | 68 | 0 | 1420 | 132 | 0 | 1693
0.00108 | 0.0013 | 75200 | 0.0024 | 0.0133 | 0 | 0 | 0 | 0 | 0 | 0 | 0 | 51 | 0 | 1430 | 132 | 20 | 1656
0.00077 | 0.0007 | 72300 | 0.0024 | 0.0134 | 0 | 0 | 0 | 0 | 0 | 0 | 0 | 51 | 0 | 1460 | 132 | 0 | 1672
0.0008 | 0.0006 | 70400 | 0.0023 | 0.0133 | 0 | 0 | 0 | 0 | 0 | 0 | 0 | 51 | 0 | 1460 | 132 | 0 | 1647
0.00077 | 0.0008 | 70450 | 0.0023 | 0.0131 | 0 | 0 | 0 | 0 | 200 | 0 | 0 | 54 | 0 | 1260 | 132 | 0 | 1677
0.00086 | 0.0009 | 75200 | 0.0024 | 0.0131 | 0 | 0 | 0 | 0 | 200 | 0 | 0 | 51 | 0 | 1300 | 132 | 0 | 1683
0.00093 | 0.0006 | 71700 | 0.0024 | 0.0129 | 0 | 0 | 0 | 0 | 200 | 0 | 0 | 68 | 0 | 1280 | 132 | 0 | 1618
0.00077 | 0.0011 | 74050 | 0.0023 | 0.0131 | 0 | 0 | 0 | 0 | 200 | 0 | 0 | 51 | 0 | 1280 | 132 | 0 | 1805
0.00076 | 0.0008 | 72000 | 0.0024 | 0.0131 | 0 | 0 | 0 | 0 | 200 | 0 | 0 | 54 | 0 | 1270 | 132 | 0 | 1672
0.00042 | 0.0009 | 72900 | 0.0023 | 0.0133 | 0 | 0 | 0 | 0 | 200 | 0 | 0 | 95 | 0 | 1330 | 88 | 0 | 1647
0.0008 | 0.0012 | 73150 | 0.0024 | 0.0135 | 0 | 0 | 0 | 0 | 200 | 0 | 0 | 75 | 0 | 1300 | 88 | 0 | 1659
0.00059 | 0.0011 | 74000 | 0.0023 | 0.0138 | 0 | 0 | 0 | 0 | 200 | 0 | 0 | 90 | 0 | 1370 | 88 | 0 | 1672
0.00052 | 0.0009 | 75650 | 0.0024 | 0.0134 | 0 | 0 | 0 | 0 | 200 | 0 | 0 | 93 | 0 | 1340 | 88 | 0 | 1657
0.00119 | 0.0014 | 68300 | 0.0023 | 0.0132 | 0 | 0 | 0 | 0 | 200 | 0 | 0 | 40 | 0 | 1300 | 88 | 20 | 1687
0.00104 | 0.0014 | 72800 | 0.0022 | 0.0132 | 0 | 0 | 0 | 0 | 200 | 0 | 0 | 51 | 0 | 1270 | 88 | 20 | 1664
0.00069 | 0.0014 | 72000 | 0.0023 | 0.0134 | 0 | 0 | 0 | 0 | 200 | 0 | 0 | 80 | 0 | 1260 | 88 | 0 | 1669
0.00071 | 0.0013 | 72150 | 0.0022 | 0.0133 | 0 | 0 | 0 | 0 | 200 | 0 | 0 | 80 | 0 | 1300 | 88 | 0 | 1669
0.00074 | 0.0009 | 71750 | 0.0023 | 0.0137 | 0 | 0 | 0 | 0 | 200 | 0 | 0 | 80 | 0 | 1280 | 88 | 0 | 0
0.0006 | 0.0011 | 71050 | 0.0023 | 0.0135 | 0 | 0 | 0 | 0 | 200 | 0 | 0 | 85 | 0 | 1300 | 88 | 0 | 1675
0.001 | 0.0016 | 71500 | 0.0022 | 0.0133 | 0 | 0 | 0 | 0 | 200 | 0 | 0 | 51 | 0 | 1300 | 88 | 20 | 1663
0.00088 | 0.0011 | 69000 | 0.0022 | 0.0142 | 0 | 0 | 0 | 0 | 200 | 0 | 0 | 60 | 0 | 1280 | 88 | 20 | 0
0.00069 | 0.0008 | 77900 | 0.0022 | 0.0134 | 0 | 0 | 0 | 0 | 200 | 0 | 0 | 75 | 0 | 1330 | 88 | 0 | 1657
0.00078 | 0.0014 | 67050 | 0.0024 | 0.0139 | 0 | 0 | 0 | 0 | 200 | 0 | 0 | 68 | 0 | 1310 | 88 | 0 | 1651
0.00053 | 0.0009 | 74050 | 0.0023 | 0.013 | 0 | 0 | 0 | 0 | 200 | 0 | 0 | 102 | 0 | 1320 | 88 | 0 | 1624
0.0014 | 0.001 | 73100 | 0.0023 | 0.0137 | 0 | 0 | 0 | 0 | 300 | 0 | 0 | 34 | 1278 | 0 | 88 | 20 | 1669
0.00063 | 0.0011 | 73850 | 0.0023 | 0.013 | 0 | 0 | 0 | 0 | 300 | 0 | 0 | 85 | 0 | 1200 | 88 | 0 | 1673
0.00097 | 0.0007 | 75150 | 0.0023 | 0.0131 | 0 | 0 | 0 | 0 | 300 | 0 | 0 | 51 | 0 | 1270 | 88 | 20 | 1682
0.00071 | 0.0012 | 75900 | 0.0023 | 0.0131 | 0 | 0 | 0 | 0 | 300 | 0 | 0 | 85 | 1285 | 0 | 88 | 0 | 1672
0.00061 | 0.0011 | 74000 | 0.0024 | 0.0133 | 0 | 0 | 0 | 0 | 300 | 0 | 0 | 85 | 1215 | 0 | 88 | 0 | 1679
0.00067 | 0.001 | 70450 | 0.0023 | 0.0129 | 0 | 0 | 0 | 0 | 300 | 0 | 0 | 51 | 1124 | 0 | 88 | 0 | 1682
0.00082 | 0.0006 | 75500 | 0.0023 | 0.0131 | 0 | 0 | 0 | 0 | 300 | 0 | 0 | 68 | 0 | 1213 | 88 | 20 | 1682
0.00092 | 0.0012 | 75500 | 0.0024 | 0.0134 | 0 | 0 | 0 | 0 | 300 | 0 | 0 | 51 | 0 | 1220 | 88 | 20 | 1689
0.00069 | 0.001 | 77700 | 0.0023 | 0.0128 | 0 | 0 | 0 | 0 | 300 | 0 | 0 | 68 | 1230 | 0 | 88 | 0 | 1667
0.0004 | 0.0008 | 73600 | 0.0024 | 0.013 | 0 | 0 | 0 | 0 | 300 | 0 | 0 | 85 | 1226 | 0 | 88 | 0 | 1656
0.00042 | 0.0008 | 74250 | 0.0023 | 0.0129 | 0 | 0 | 0 | 0 | 300 | 0 | 0 | 68 | 1252 | 0 | 88 | 0 | 1647
0.00035 | 0.0009 | 73200 | 0.0024 | 0.0133 | 0 | 0 | 0 | 0 | 0 | 0 | 0 | 102 | 1544 | 0 | 88 | 0 | 1720
0.00061 | 0.0009 | 74700 | 0.0024 | 0.0134 | 0 | 0 | 0 | 0 | 200 | 0 | 0 | 68 | 0 | 1260 | 132 | 0 | 1655
0.00101 | 0.0006 | 70800 | 0.0023 | 0.0131 | 0 | 0 | 0 | 0 | 200 | 0 | 0 | 51 | 0 | 1320 | 132 | 0 | 1638
0.00076 | 0.0009 | 68500 | 0.0023 | 0.0132 | 0 | 0 | 0 | 0 | 200 | 0 | 0 | 68 | 0 | 1200 | 132 | 0 | 1678
0.00075 | 0.0011 | 72900 | 0.0022 | 0.0132 | 0 | 0 | 0 | 0 | 200 | 0 | 0 | 68 | 0 | 1290 | 132 | 0 | 1664
0.00078 | 0.0013 | 74000 | 0.0022 | 0.0133 | 0 | 0 | 0 | 0 | 200 | 0 | 0 | 51 | 0 | 1290 | 132 | 0 | 1687
0.00094 | 0.0012 | 72500 | 0.0024 | 0.0132 | 0 | 0 | 0 | 0 | 200 | 0 | 0 | 51 | 0 | 1270 | 132 | 20 | 1671
0.00077 | 0.0012 | 72850 | 0.0024 | 0.0131 | 0 | 0 | 0 | 0 | 200 | 0 | 0 | 68 | 0 | 1290 | 132 | 0 | 1667
0.0008 | 0.0011 | 74200 | 0.0024 | 0.0134 | 0 | 0 | 0 | 0 | 200 | 0 | 0 | 51 | 0 | 1300 | 132 | 0 | 1670
0.00076 | 0.0013 | 73800 | 0.0022 | 0.0132 | 0 | 0 | 0 | 0 | 200 | 0 | 0 | 68 | 0 | 1280 | 132 | 0 | 1679
0.0007 | 0.0007 | 75400 | 0.0023 | 0.0128 | 0 | 0 | 0 | 0 | 200 | 0 | 0 | 68 | 0 | 1320 | 132 | 0 | 1654
0.00076 | 0.0011 | 70300 | 0.0021 | 0.014 | 0 | 0 | 0 | 0 | 200 | 0 | 0 | 68 | 0 | 1320 | 132 | 0 | 1687
0.00076 | 0.0013 | 64200 | 0.0022 | 0.014 | 0 | 0 | 0 | 0 | 200 | 0 | 0 | 68 | 0 | 1400 | 132 | 0 | 1705
0.00078 | 0.001 | 71750 | 0.0023 | 0.0137 | 0 | 0 | 0 | 0 | 200 | 0 | 0 | 68 | 0 | 1340 | 132 | 0 | 1653
0.00038 | 0.0011 | 71450 | 0.0023 | 0.0137 | 0 | 0 | 75 | 0 | 0 | 0 | 0 | 85 | 0 | 1620 | 132 | 0 | 1694
0.00063 | 0.001 | 72050 | 0.0022 | 0.013 | 0 | 0 | 0 | 0 | 200 | 0 | 0 | 75 | 0 | 1260 | 132 | 0 | 1639
0.00063 | 0.0011 | 71500 | 0.0023 | 0.013 | 0 | 0 | 0 | 0 | 200 | 0 | 0 | 75 | 0 | 1220 | 132 | 0 | 1652
0.0006 | 0.0008 | 73400 | 0.0023 | 0.0136 | 0 | 0 | 0 | 0 | 200 | 0 | 0 | 75 | 0 | 1330 | 132 | 0 | 1645
0.00051 | 0.0007 | 68100 | 0.0024 | 0.0128 | 0 | 0 | 0 | 0 | 200 | 0 | 0 | 85 | 0 | 1330 | 132 | 0 | 1641
0.00065 | 0.0011 | 74850 | 0.0022 | 0.013 | 0 | 0 | 0 | 0 | 200 | 0 | 0 | 75 | 0 | 1310 | 132 | 0 | 1682
0.0007 | 0.001 | 74550 | 0.0023 | 0.0134 | 0 | 0 | 0 | 0 | 200 | 0 | 0 | 68 | 0 | 1340 | 132 | 0 | 1658
0 | 0 | 71000 | 0.0023 | 0.0128 | 0 | 0 | 0 | 0 | 0 | 0 | 0 | 68 | 0 | 1480 | 132 | 0 | 1662
0.00075 | 0.0012 | 63500 | 0.0022 | 0.0133 | 0 | 0 | 0 | 0 | 200 | 0 | 0 | 68 | 0 | 1300 | 132 | 0 | 1688
0.0006 | 0.0009 | 73350 | 0.0023 | 0.0129 | 0 | 0 | 0 | 0 | 200 | 0 | 0 | 95 | 0 | 1300 | 132 | 0 | 1666
0.00059 | 0.001 | 74800 | 0.0023 | 0.013 | 0 | 0 | 0 | 0 | 200 | 0 | 0 | 0 | 0 | 1300 | 132 | 0 | 0
0.00053 | 0.0009 | 75800 | 0.0023 | 0.0131 | 0 | 0 | 0 | 0 | 200 | 0 | 0 | 80 | 0 | 1300 | 132 | 0 | 1648
0.00046 | 0.0008 | 73500 | 0.0022 | 0.013 | 0 | 0 | 0 | 0 | 200 | 0 | 0 | 90 | 0 | 1300 | 132 | 0 | 0
0.0004 | 0.0008 | 77200 | 0.0023 | 0.0129 | 0 | 0 | 0 | 0 | 200 | 0 | 0 | 90 | 0 | 1300 | 132 | 0 | 1803
0.00034 | 0.0008 | 71900 | 0.0023 | 0.0129 | 0 | 0 | 0 | 0 | 200 | 0 | 0 | 92 | 0 | 1300 | 132 | 0 | 1802
0.0004 | 0.0011 | 72200 | 0.0023 | 0.013 | 0 | 0 | 0 | 0 | 200 | 0 | 0 | 93 | 0 | 1300 | 132 | 0 | 1645
0.00077 | 0.0011 | 72050 | 0.0024 | 0.0129 | 0 | 0 | 0 | 0 | 0 | 0 | 0 | 68 | 1460 | 0 | 88 | 0 | 1665
0.00073 | 0.0012 | 75100 | 0.0023 | 0.013 | 0 | 0 | 0 | 0 | 0 | 0 | 0 | 68 | 1503 | 0 | 88 | 0 | 1655
0.00063 | 0.0013 | 74350 | 0.0024 | 0.0139 | 0 | 0 | 50 | 0 | 0 | 0 | 0 | 68 | 1596 | 0 | 132 | 0 | 1651
0.001 | 0.0014 | 74250 | 0.0024 | 0.0134 | 0 | 0 | 25 | 0 | 0 | 0 | 0 | 34 | 1534 | 0 | 132 | 0 | 1672
0.00086 | 0.0016 | 75800 | 0.0023 | 0.0128 | 0 | 0 | 0 | 0 | 0 | 0 | 0 | 68 | 1538 | 0 | 88 | 20 | 1678
0.00091 | 0.0012 | 78800 | 0.0024 | 0.0128 | 0 | 0 | 0 | 0 | 0 | 0 | 0 | 51 | 1547 | 0 | 132 | 20 | 1679
0.00083 | 0.0012 | 68150 | 0.0024 | 0.0129 | 0 | 0 | 0 | 0 | 0 | 0 | 0 | 51 | 0 | 1348 | 132 | 20 | 1673
0.00065 | 0.0009 | 75300 | 0.0023 | 0.0137 | 0 | 0 | 50 | 0 | 0 | 0 | 0 | 85 | 0 | 1539 | 132 | 0 | 1675
0.00074 | 0.0012 | 74300 | 0.0022 | 0.0136 | 0 | 0 | 0 | 0 | 0 | 0 | 0 | 68 | 0 | 1470 | 88 | 0 | 1691
0.00099 | 0.0011 | 76150 | 0.0024 | 0.013 | 0 | 0 | 0 | 0 | 0 | 0 | 0 | 51 | 0 | 1531 | 88 | 20 | 1661
0.00033 | 0.0008 | 73500 | 0.0024 | 0.0132 | 0 | 0 | 0 | 0 | 0 | 0 | 0 | 68 | 0 | 1515 | 88 | 0 | 1678
0.00039 | 0.0009 | 75200 | 0.0023 | 0.0135 | 0 | 0 | 0 | 0 | 0 | 0 | 0 | 85 | 0 | 1600 | 88 | 0 | 1676
0.00033 | 0.0009 | 75950 | 0.0022 | 0.0134 | 0 | 0 | 0 | 0 | 0 | 0 | 0 | 102 | 0 | 1539 | 88 | 0 | 1672
0.00022 | 0.0007 | 70050 | 0.0022 | 0.0129 | 0 | 0 | 0 | 0 | 0 | 0 | 0 | 102 | 0 | 1441 | 88 | 0 | 1715
0.00051 | 0.001 | 75600 | 0.0023 | 0.0132 | 0 | 0 | 0 | 0 | 0 | 0 | 0 | 102 | 0 | 3105 | 132 | 0 | 1629
0.00047 | 0.001 | 73900 | 0.0023 | 0.013 | 0 | 0 | 0 | 0 | 0 | 0 | 0 | 80 | 0 | 1450 | 132 | 0 | 1645
0.0004 | 0.0012 | 73800 | 0.0023 | 0.0128 | 0 | 0 | 0 | 0 | 0 | 0 | 0 | 70 | 0 | 1500 | 132 | 0 | 1703
0.00056 | 0.0012 | 66300 | 0.0023 | 0.0145 | 0 | 0 | 0 | 0 | 0 | 0 | 0 | 58 | 0 | 1450 | 132 | 0 | 1674
0.00041 | 0.001 | 72800 | 0.0023 | 0.0129 | 0 | 0 | 0 | 0 | 0 | 0 | 0 | 78 | 0 | 1450 | 132 | 0 | 1684
0.001 | 0.0012 | 70000 | 0.0023 | 0.013 | 0 | 0 | 0 | 0 | 0 | 0 | 0 | 40 | 0 | 1450 | 132 | 20 | 1686
0.00045 | 0.001 | 71200 | 0.0023 | 0.013 | 0 | 0 | 0 | 0 | 0 | 0 | 0 | 78 | 0 | 1480 | 132 | 0 | 1667
0.0005 | 0.001 | 66600 | 0.0024 | 0.0128 | 0 | 0 | 0 | 0 | 0 | 0 | 0 | 78 | 0 | 1450 | 132 | 0 | 1651
0.00085 | 0.0011 | 74200 | 0.0023 | 0.0134 | 0 | 0 | 0 | 0 | 0 | 0 | 0 | 51 | 0 | 1570 | 132 | 0 | 1666
0.00062 | 0.0009 | 73100 | 0.0022 | 0.0132 | 0 | 0 | 0 | 0 | 0 | 0 | 0 | 85 | 0 | 1580 | 132 | 0 | 1609
0.00071 | 0.0011 | 73900 | 0.0024 | 0.0135 | 0 | 0 | 0 | 0 | 0 | 0 | 0 | 68 | 0 | 1580 | 132 | 0 | 1656
0.00065 | 0.0011 | 72650 | 0.0023 | 0.0132 | 0 | 0 | 0 | 0 | 0 | 0 | 0 | 68 | 0 | 1540 | 132 | 0 | 1655
0.00078 | 0.0011 | 64700 | 0.0024 | 0.013 | 0 | 0 | 0 | 0 | 0 | 0 | 0 | 68 | 0 | 1460 | 132 | 0 | 1666
0.00097 | 0.0016 | 74600 | 0.0024 | 0.0125 | 0 | 0 | 0 | 0 | 0 | 0 | 0 | 51 | 0 | 1520 | 132 | 0 | 1665
0 | 0 | 72600 | 0.0023 | 0.0132 | 0 | 0 | 0 | 0 | 0 | 0 | 0 | 68 | 0 | 1540 | 0 | 0 | 1694
0.00058 | 0.0011 | 71500 | 0.0023 | 0.0129 | 0 | 0 | 0 | 0 | 0 | 0 | 0 | 85 | 0 | 1420 | 132 | 0 | 1691
0.00047 | 0.0011 | 79850 | 0.0024 | 0.013 | 0 | 0 | 50 | 0 | 0 | 0 | 0 | 102 | 0 | 1520 | 132 | 0 | 1725
0.00082 | 0.0013 | 67450 | 0.0022 | 0.0131 | 0 | 0 | 0 | 0 | 0 | 0 | 0 | 51 | 0 | 1410 | 132 | 0 | 1703
0.00066 | 0.0012 | 75150 | 0.0023 | 0.0132 | 0 | 0 | 0 | 0 | 0 | 0 | 0 | 68 | 0 | 1520 | 132 | 0 | 1687
0.00071 | 0.0008 | 76000 | 0.0024 | 0.0137 | 0 | 0 | 0 | 0 | 0 | 0 | 0 | 68 | 0 | 1580 | 132 | 0 | 1665
0.00074 | 0.0011 | 73750 | 0.0023 | 0.0132 | 0 | 0 | 0 | 0 | 0 | 0 | 0 | 68 | 0 | 1470 | 132 | 0 | 1639
0.00073 | 0.0005 | 71300 | 0.0023 | 0.0133 | 0 | 0 | 0 | 0 | 0 | 0 | 0 | 68 | 0 | 1480 | 132 | 0 | 1689
0.00068 | 0.001 | 74450 | 0.0023 | 0.013 | 0 | 0 | 0 | 0 | 0 | 0 | 0 | 68 | 0 | 1440 | 132 | 0 | 1653
0.00072 | 0.0011 | 70500 | 0.0024 | 0.0128 | 0 | 0 | 0 | 0 | 0 | 0 | 0 | 68 | 0 | 1450 | 132 | 0 | 1664
0.00068 | 0.0009 | 71550 | 0.0023 | 0.0129 | 0 | 0 | 0 | 0 | 0 | 0 | 0 | 68 | 0 | 1420 | 132 | 0 | 1678
0.0007 | 0.001 | 72150 | 0.0024 | 0.0129 | 0 | 0 | 0 | 0 | 0 | 0 | 0 | 68 | 0 | 1420 | 132 | 0 | 1666
0.00069 | 0.001 | 68800 | 0.0023 | 0.0129 | 0 | 0 | 0 | 0 | 0 | 0 | 0 | 68 | 0 | 1400 | 132 | 0 | 0
0.00067 | 0.0011 | 72000 | 0.0024 | 0.0135 | 0 | 0 | 0 | 0 | 0 | 0 | 0 | 68 | 0 | 1400 | 132 | 0 | 1682
0.00076 | 0.0012 | 73200 | 0.0024 | 0.013 | 0 | 0 | 0 | 0 | 0 | 0 | 0 | 68 | 0 | 1440 | 132 | 0 | 1674
0.00066 | 0.001 | 73200 | 0.0024 | 0.0131 | 0 | 0 | 0 | 0 | 0 | 0 | 0 | 68 | 0 | 1440 | 132 | 0 | 1804
0.00059 | 0.001 | 71350 | 0.0023 | 0.0133 | 0 | 0 | 0 | 0 | 0 | 0 | 0 | 95 | 0 | 1440 | 132 | 0 | 1673
0.00042 | 0.0013 | 71800 | 0.0024 | 0.0143 | 0 | 0 | 0 | 0 | 0 | 0 | 0 | 92 | 0 | 1600 | 132 | 0 | 1682
0.00054 | 0.0009 | 69350 | 0.0022 | 0.013 | 0 | 0 | 0 | 0 | 0 | 0 | 0 | 80 | 0 | 1390 | 132 | 0 | 0
0.00072 | 0.0012 | 73550 | 0.0023 | 0.0129 | 0 | 0 | 0 | 0 | 0 | 0 | 0 | 68 | 0 | 1430 | 132 | 0 | 1672
0 | 0 | 75800 | 0.0019 | 0.0137 | 0 | 0 | 0 | 0 | 0 | 0 | 0 | 85 | 0 | 1570 | 0 | 0 | 1659
0.00071 | 0.001 | 73000 | 0.0018 | 0.0132 | 0 | 0 | 75 | 0 | 0 | 0 | 0 | 68 | 0 | 1470 | 0 | 0 | 1683
0.00048 | 0.0011 | 72650 | 0.0024 | 0.0142 | 0 | 0 | 0 | 0 | 200 | 0 | 0 | 85 | 0 | 1300 | 132 | 0 | 1657
0.00041 | 0.0012 | 73750 | 0.0024 | 0.0135 | 0 | 0 | 0 | 0 | 200 | 0 | 0 | 85 | 0 | 1300 | 132 | 0 | 1679
0.00073 | 0.0012 | 70950 | 0.0022 | 0.0142 | 0 | 0 | 0 | 0 | 200 | 0 | 0 | 68 | 0 | 1300 | 132 | 0 | 0
0.00072 | 0.0013 | 74300 | 0.0024 | 0.0136 | 0 | 0 | 0 | 0 | 200 | 0 | 0 | 70 | 0 | 1300 | 132 | 0 | 0
0.00075 | 0.0013 | 72900 | 0.0017 | 0.0132 | 0 | 0 | 75 | 0 | 0 | 0 | 0 | 60 | 0 | 1500 | 0 | 0 | 0
0.0007 | 0.0013 | 75400 | 0.0017 | 0.0136 | 0 | 0 | 75 | 0 | 0 | 0 | 0 | 68 | 0 | 1530 | 0 | 0 | 1677
0.00077 | 0.0012 | 76250 | 0.0018 | 0.0142 | 0 | 0 | 75 | 0 | 0 | 0 | 0 | 68 | 0 | 1450 | 0 | 0 | 1710
0.00051 | 0.0011 | 70000 | 0.0022 | 0.0134 | 0 | 0 | 0 | 0 | 0 | 0 | 0 | 75 | 0 | 1450 | 132 | 0 | 1672
0.00065 | 0.0013 | 74600 | 0.0023 | 0.0138 | 0 | 0 | 0 | 0 | 0 | 0 | 0 | 68 | 0 | 1450 | 132 | 0 | 1684
0.00084 | 0.0014 | 72600 | 0.0023 | 0.0141 | 0 | 0 | 0 | 0 | 0 | 0 | 0 | 60 | 0 | 1500 | 132 | 0 | 1679
0.00085 | 0.001 | 72250 | 0.0023 | 0.0132 | 0 | 0 | 0 | 0 | 0 | 0 | 0 | 58 | 0 | 1500 | 132 | 0 | 1686
0.00065 | 0.0011 | 72200 | 0.0016 | 0.0138 | 0 | 0 | 50 | 0 | 0 | 0 | 0 | 51 | 0 | 1450 | 0 | 0 | 1680
0.0007 | 0.0012 | 72200 | 0.0016 | 0.0136 | 0 | 0 | 50 | 0 | 0 | 0 | 0 | 51 | 0 | 1450 | 0 | 0 | 1680
0.00061 | 0.0012 | 73050 | 0.0022 | 0.0134 | 0 | 0 | 0 | 0 | 0 | 0 | 0 | 68 | 0 | 1450 | 132 | 0 | 1673
0.00067 | 0.0011 | 75850 | 0.0024 | 0.0131 | 0 | 0 | 0 | 0 | 0 | 0 | 0 | 68 | 0 | 1540 | 132 | 0 | 1672
0.00035 | 0.0009 | 74300 | 0.0024 | 0.013 | 0 | 0 | 0 | 0 | 0 | 0 | 0 | 85 | 0 | 1520 | 132 | 0 | 1666
0.00037 | 0.001 | 71850 | 0.0023 | 0.0131 | 0 | 0 | 0 | 0 | 0 | 0 | 0 | 82 | 0 | 1480 | 132 | 0 | 1639
0.00071 | 0.0011 | 72100 | 0.0017 | 0.0129 | 0 | 0 | 125 | 0 | 0 | 0 | 0 | 85 | 0 | 1530 | 0 | 0 | 1656
0.00066 | 0.0009 | 71600 | 0.0018 | 0.0137 | 0 | 0 | 125 | 0 | 0 | 0 | 0 | 85 | 0 | 1520 | 0 | 0 | 1802
0.00016 | 0.0007 | 74000 | 0.0017 | 0.0131 | 0 | 0 | 125 | 0 | 0 | 0 | 0 | 85 | 0 | 1550 | 0 | 0 | 0
0 | 0 | 70500 | 0.0024 | 0.0133 | 0 | 0 | 0 | 0 | 0 | 0 | 0 | 80 | 0 | 1530 | 132 | 0 | 0
0.00067 | 0.0011 | 72400 | 0.0024 | 0.0128 | 0 | 0 | 0 | 0 | 200 | 0 | 0 | 68 | 0 | 1200 | 132 | 0 | 1672
0.00069 | 0.0009 | 75050 | 0.0024 | 0.0128 | 0 | 0 | 0 | 0 | 200 | 0 | 0 | 68 | 0 | 1240 | 132 | 0 | 1645
0.0007 | 0.0008 | 73200 | 0.0023 | 0.0131 | 0 | 0 | 0 | 0 | 200 | 0 | 0 | 68 | 0 | 1240 | 132 | 0 | 1663
0.00079 | 0.0008 | 74800 | 0.0023 | 0.0129 | 0 | 0 | 0 | 0 | 200 | 0 | 0 | 64 | 0 | 1240 | 132 | 0 | 1674
0.00047 | 0.0008 | 73700 | 0.0023 | 0.0134 | 0 | 0 | 0 | 0 | 0 | 0 | 0 | 85 | 0 | 1570 | 132 | 0 | 1692
|  | 74650 | 0.0023 | 0.0137 | 0 | 0 | 50 | 0 | 200 | 0 | 0 | 85 | 0 | 1420 | 132 | 0 | 1683
0.00068 | 0.0008 | 69000 | 0.0022 | 0.0145 | 0 | 0 | 50 | 0 | 200 | 0 | 0 | 68 | 0 | 1420 | 132 | 0 | 1662
0.00066 | 0.0009 | 74500 | 0.0023 | 0.0141 | 0 | 0 | 50 | 0 | 200 | 0 | 0 | 68 | 0 | 1420 | 132 | 0 | 1668
0.00077 | 0.0008 | 69350 | 0.0025 | 0.0146 | 0 | 0 | 25 | 0 | 200 | 0 | 0 | 58 | 0 | 1320 | 132 | 0 | 1664
0.00067 | 0.0008 | 73800 | 0.0024 | 0.0133 | 0 | 0 | 50 | 0 | 200 | 0 | 0 | 85 | 0 | 1280 | 132 | 0 | 1664
0.00088 | 0.0009 | 72550 | 0.0024 | 0.0133 | 0 | 0 | 0 | 0 | 200 | 0 | 0 | 54 | 0 | 1300 | 132 | 0 | 1658
0.00067 | 0.0012 | 75250 | 0.0024 | 0.0131 | 0 | 0 | 0 | 0 | 200 | 0 | 0 | 68 | 0 | 1320 | 132 | 0 | 1799
0.00067 | 0.001 | 77600 | 0.0024 | 0.0136 | 0 | 0 | 0 | 0 | 200 | 0 | 0 | 68 | 0 | 1400 | 132 | 0 | 1654
0.0005 | 0.0014 | 69050 | 0.0025 | 0.0141 | 0 | 0 | 0 | 0 | 200 | 0 | 0 | 95 | 0 | 1310 | 88 | 0 | 1660
0.00069 | 0.0013 | 73450 | 0.0024 | 0.0138 | 0 | 0 | 0 | 0 | 200 | 0 | 0 | 68 | 0 | 1340 | 132 | 0 | 1641
0.0005 | 0.0011 | 74050 | 0.0023 | 0.0128 | 0 | 0 | 0 | 0 | 200 | 0 | 0 | 85 | 0 | 1260 | 132 | 0 | 1686
0 | 0 | 62800 | 0.0024 | 0.0136 | 0 | 0 | 0 | 0 | 200 | 0 | 0 | 80 | 0 | 1330 | 132 | 0 | 1659
0.00071 | 0.0008 | 74550 | 0.0022 | 0.0131 | 0 | 0 | 0 | 0 | 200 | 0 | 0 | 68 | 0 | 1300 | 132 | 0 | 0
0.00064 | 0.0011 | 69200 | 0.0023 | 0.0137 | 0 | 0 | 0 | 0 | 200 | 0 | 0 | 80 | 0 | 1300 | 132 | 0 | 1640
0.0006 | 0.0011 | 69950 | 0.0024 | 0.0132 | 0 | 0 | 0 | 0 | 200 | 0 | 0 | 80 | 0 | 1280 | 132 | 0 | 1651
0.00069 | 0.0016 | 73200 | 0.0024 | 0.0138 | 0 | 0 | 0 | 0 | 200 | 0 | 0 | 80 | 0 | 1320 | 132 | 0 | 1641
0.00056 | 0.0012 | 71550 | 0.0023 | 0.0137 | 0 | 0 | 0 | 0 | 200 | 0 | 0 | 95 | 0 | 1310 | 132 | 0 | 1656
0.00045 | 0.0013 | 70800 | 0.0023 | 0.0139 | 0 | 0 | 0 | 0 | 200 | 0 | 0 | 95 | 0 | 1300 | 132 | 0 | 1638
0.00072 | 0.0011 | 70900 | 0.0024 | 0.014 | 0 | 0 | 0 | 0 | 200 | 0 | 0 | 80 | 0 | 1320 | 132 | 0 | 1693
0.00053 | 0.001 | 73300 | 0.0023 | 0.0132 | 0 | 0 | 0 | 0 | 200 | 0 | 0 | 85 | 0 | 1330 | 132 | 0 | 1679
0.0007 | 0.0009 | 74550 | 0.0023 | 0.013 | 0 | 0 | 0 | 0 | 200 | 0 | 0 | 75 | 0 | 1330 | 88 | 0 | 1653
0.00072 | 0.0007 | 67050 | 0.0023 | 0.0133 | 0 | 0 | 0 | 0 | 0 | 0 | 0 | 68 | 0 | 1390 | 88 | 0 | 1684
0.00066 | 0.0011 | 70850 | 0.0023 | 0.0132 | 0 | 0 | 0 | 0 | 0 | 0 | 0 | 68 | 0 | 1505 | 88 | 0 | 1682
0.00094 | 0.0013 | 71700 | 0.0023 | 0.0132 | 0 | 0 | 0 | 0 | 0 | 0 | 0 | 51 | 0 | 1450 | 88 | 20 | 1691
0.00063 | 0.0012 | 75400 | 0.0024 | 0.0132 | 0 | 0 | 0 | 0 | 0 | 0 | 0 | 51 | 0 | 1503 | 88 | 20 | 1692
0.00066 | 0.0013 | 72300 | 0.0024 | 0.0134 | 0 | 0 | 0 | 0 | 0 | 0 | 0 | 85 | 0 | 1418 | 88 | 0 | 1666
0.00069 | 0.0009 | 76300 | 0.0024 | 0.0131 | 0 | 0 | 0 | 0 | 0 | 0 | 0 | 85 | 0 | 1498 | 88 | 0 | 1664
0.00061 | 0.0011 | 78150 | 0.0022 | 0.0137 | 0 | 0 | 0 | 0 | 0 | 0 | 0 | 68 | 0 | 1580 | 88 | 0 | 1672
0.00084 | 0.0011 | 78600 | 0.0023 | 0.0137 | 0 | 0 | 0 | 0 | 0 | 0 | 0 | 51 | 0 | 1581 | 88 | 0 | 1657
0.00074 | 0.0013 | 74600 | 0.0023 | 0.0132 | 0 | 0 | 0 | 0 | 0 | 0 | 0 | 68 | 0 | 1568 | 88 | 0 | 1688
0.00078 | 0.0013 | 72700 | 0.0023 | 0.0138 | 0 | 0 | 0 | 0 | 0 | 0 | 0 | 68 | 0 | 1513 | 88 | 0 | 1672
0.00079 | 0.0009 | 76100 | 0.0022 | 0.0134 | 0 | 0 | 0 | 0 | 0 | 0 | 0 | 68 | 0 | 1579 | 88 | 0 | 1693
0.00068 | 0.0009 | 72200 | 0.0023 | 0.0139 | 0 | 0 | 0 | 0 | 0 | 0 | 0 | 85 | 0 | 1550 | 88 | 0 | 1662
0.00035 | 0.0008 | 73450 | 0.0024 | 0.0137 | 0 | 0 | 0 | 0 | 0 | 0 | 0 | 102 | 0 | 1560 | 132 | 0 | 1696
0.00063 | 0.0009 | 75900 | 0.0023 | 0.0132 | 0 | 0 | 50 | 0 | 0 | 0 | 0 | 85 | 0 | 1550 | 132 | 0 | 1660
0.00057 | 0.0008 | 74600 | 0.0023 | 0.0139 | 0 | 0 | 75 | 0 | 0 | 0 | 0 | 102 | 0 | 1584 | 88 | 0 | 1658
0.00096 | 0.0009 | 73300 | 0.0024 | 0.0135 | 0 | 0 | 50 | 0 | 0 | 0 | 0 | 51 | 0 | 1450 | 132 | 0 | 1655
0.00092 | 0.0011 | 71600 | 0.0024 | 0.0137 | 0 | 0 | 50 | 0 | 0 | 0 | 0 | 51 | 0 | 1450 | 132 | 0 | 1675
0.0004 | 0.0007 | 73500 | 0.0024 | 0.0129 | 0 | 0 | 0 | 0 | 0 | 0 | 0 | 85 | 0 | 1450 | 132 | 0 | 1676
0.00028 | 0.0007 | 72500 | 0.0023 | 0.0132 | 0 | 0 | 0 | 0 | 0 | 0 | 0 | 90 | 0 | 1500 | 132 | 0 | 1726
0.00089 | 0.0009 | 70250 | 0.0022 | 0.0144 | 0 | 0 | 25 | 0 | 0 | 0 | 120 | 85 | 0 | 1550 | 0 | 0 | 1656
0.00069 | 0.0008 | 73800 | 0.0022 | 0.0147 | 0 | 0 | 50 | 0 | 0 | 0 | 120 | 102 | 0 | 1600 | 0 | 0 | 1692
0.00104 | 0.0009 | 69400 | 0.0022 | 0.0141 | 0 | 0 | 25 | 0 | 0 | 0 | 120 | 70 | 0 | 1480 | 0 | 0 | 1651
0.00078 | 0.0008 | 68200 | 0.0023 | 0.0144 | 0 | 0 | 50 | 0 | 0 | 0 | 120 | 92 | 0 | 1520 | 0 | 0 | 1650
0.00121 | 0.0011 | 243250 | 0.0022 | 0.0145 | 0 | 0 | 25 | 0 | 0 | 0 | 0 | 58 | 0 | 1530 | 0 | 0 | 1659
0.00124 | 0.0011 | 68800 | 0.0022 | 0.0146 | 0 | 0 | 25 | 0 | 0 | 0 | 120 | 58 | 0 | 1510 | 0 | 0 | 1678
0.00089 | 0.0011 | 72750 | 0.0022 | 0.0149 | 0 | 0 | 25 | 0 | 0 | 0 | 130 | 85 | 0 | 1650 | 0 | 0 | 1800
0.00066 | 0.0008 | 72900 | 0.0024 | 0.0149 | 0 | 0 | 50 | 0 | 0 | 0 | 130 | 105 | 0 | 1680 | 0 | 0 | 1655
0.00127 | 0.0013 | 69400 | 0.0021 | 0.0144 | 0 | 0 | 25 | 0 | 0 | 0 | 140 | 56 | 0 | 1550 | 0 | 0 | 1671
0.00065 | 0.001 | 70500 | 0.0022 | 0.0145 | 0 | 0 | 50 | 0 | 0 | 0 | 150 | 102 | 0 | 1600 | 0 | 0 | 1662
0.00081 | 0.0008 | 71700 | 0.0023 | 0.0141 | 0 | 0 | 25 | 0 | 0 | 0 | 150 | 85 | 0 | 1600 | 0 | 0 | 0
0.00031 | 0.0006 | 69100 | 0.0022 | 0.0148 | 0 | 0 | 75 | 0 | 0 | 0 | 150 | 102 | 0 | 1600 | 0 | 0 | 1632
0.00075 | 0.0008 | 74650 | 0.0022 | 0.0138 | 0 | 0 | 50 | 0 | 0 | 0 | 150 | 85 | 0 | 1600 | 0 | 0 | 0
0.0007 | 0.0008 | 72350 | 0.0022 | 0.0144 | 0 | 0 | 50 | 0 | 0 | 0 | 150 | 85 | 0 | 1600 | 0 | 0 | 1660
0.0007 | 0.0007 | 73050 | 0.0023 | 0.0144 | 0 | 0 | 50 | 0 | 0 | 0 | 150 | 85 | 0 | 1600 | 0 | 0 | 1632
0.0008 | 0.0009 | 74000 | 0.0022 | 0.0139 | 0 | 0 | 25 | 0 | 0 | 0 | 150 | 85 | 0 | 1600 | 0 | 0 | 1663
0.00069 | 0.0009 | 69650 | 0.0022 | 0.0137 | 0 | 0 | 50 | 0 | 0 | 0 | 150 | 102 | 0 | 1460 | 0 | 0 | 0
0.00074 | 0.0008 | 72800 | 0.0022 | 0.0147 | 0 | 0 | 50 | 0 | 0 | 0 | 150 | 85 | 0 | 1600 | 0 | 0 | 1639
0.00079 | 0.0007 | 72050 | 0.0021 | 0.014 | 0 | 0 | 50 | 0 | 0 | 0 | 150 | 85 | 0 | 1560 | 0 | 0 | 1655
0.00071 | 0.0009 | 74000 | 0.0022 | 0.0143 | 0 | 0 | 50 | 0 | 0 | 0 | 160 | 85 | 0 | 1600 | 0 | 0 | 1672
0.00054 | 0.0008 | 72950 | 0.0021 | 0.0139 | 0 | 0 | 50 | 0 | 0 | 0 | 160 | 102 | 0 | 1560 | 0 | 0 | 1645
0.00074 | 0.001 | 73100 | 0.0022 | 0.0144 | 0 | 0 | 50 | 0 | 0 | 0 | 160 | 85 | 0 | 1600 | 0 | 0 | 0
0.00065 | 0.0012 | 74850 | 0.0022 | 0.0148 | 0 | 0 | 50 | 0 | 0 | 0 | 180 | 102 | 0 | 1620 | 0 | 0 | 1672
0.00058 |  | 69950 | 0.0021 | 0.0146 | 0 | 0 | 50 | 0 | 0 | 0 | 170 | 102 | 0 | 1520 | 0 | 0 | 1693
0.00044 |  | 75750 | 0.0021 | 0.0143 | 0 | 0 | 50 | 0 | 0 | 0 | 160 | 102 | 0 | 1552 | 0 | 0 | 1705
0.00032 |  | 73650 | 0.0022 | 0.0143 | 0 | 0 | 100 | 0 | 0 | 187 | 0 | 119 | 0 | 1645 | 0 | 0 | 1744
0.00069 |  | 73300 | 0.0023 | 0.0132 | 0 | 0 | 0 | 0 | 0 | 0 | 0 | 68 | 0 | 1496 | 88 | 0 | 1672
0.0008 |  | 73900 | 0.0024 | 0.0134 | 0 | 0 | 0 | 0 | 0 | 0 | 0 | 68 | 0 | 1560 | 88 | 20 | 1680
0.00105 |  | 73800 | 0.0023 | 0.0134 | 0 | 0 | 0 | 0 | 0 | 0 | 0 | 51 | 0 | 1539 | 88 | 20 | 1669
0.00094 |  | 74450 | 0.0023 | 0.0129 | 0 | 0 | 0 | 0 | 0 | 0 | 0 | 51 | 0 | 1468 | 88 | 20 | 1684
0.00079 |  | 74000 | 0.0024 | 0.0133 | 0 | 0 | 0 | 0 | 0 | 0 | 0 | 68 | 0 | 1516 | 88 | 20 | 1680
0.00067 |  | 74150 | 0.0023 | 0.0133 | 0 | 0 | 0 | 0 | 0 | 0 | 0 | 85 | 0 | 1522 | 88 | 0 | 1677
0.00089 |  | 74650 | 0.0023 | 0.0129 | 0 | 0 | 0 | 0 | 0 | 0 | 0 | 51 | 0 | 1464 | 88 | 20 | 1679
0.00073 |  | 70800 | 0.0023 | 0.013 | 0 | 0 | 0 | 0 | 0 | 0 | 0 | 68 | 0 | 1473 | 88 | 0 | 1645
0.00065 |  | 71150 | 0.0023 | 0.0136 | 0 | 0 | 0 | 0 | 0 | 0 | 0 | 85 | 0 | 1506 | 88 | 0 | 1663
0.00064 |  | 71800 | 0.0024 | 0.0131 | 0 | 0 | 0 | 0 | 0 | 0 | 0 | 68 | 0 | 1509 | 88 | 0 | 1660
0.00075 |  | 72250 | 0.0023 | 0.0132 | 0 | 0 | 0 | 0 | 0 | 0 | 0 | 68 | 0 | 1600 | 88 | 0 | 1676
0.00069 |  | 75550 | 0.0024 | 0.0133 | 0 | 0 | 0 | 0 | 0 | 0 | 0 | 85 | 0 | 1520 | 88 | 0 | 1666
0.0009 |  | 71050 | 0.0024 | 0.0132 | 0 | 0 | 0 | 0 | 0 | 0 | 0 | 51 | 0 | 1492 | 88 | 20 | 1679
0.00094 |  | 71600 | 0.0023 | 0.0134 | 0 | 0 | 0 | 0 | 0 | 0 | 0 | 51 | 0 | 1500 | 132 | 0 | 1667
0.00058 |  | 73500 | 0.0023 | 0.0134 | 0 | 0 | 0 | 0 | 0 | 0 | 0 | 90 | 0 | 1500 | 132 | 0 | 1651
0.0004 |  | 71050 | 0.0023 | 0.0129 | 0 | 0 | 0 | 0 | 0 | 0 | 0 | 85 | 0 | 1450 | 132 | 0 | 1663
0.00071 |  | 73650 | 0.0023 | 0.0131 | 0 | 0 | 0 | 0 | 0 | 0 | 0 | 51 | 0 | 1450 | 132 | 0 | 1667
0.00072 |  | 72300 | 0.0023 | 0.0132 | 0 | 0 | 0 | 0 | 0 | 0 | 0 | 58 | 0 | 1480 | 132 | 0 | 1658
0.00065 |  | 72050 | 0.0024 | 0.0131 | 0 | 0 | 0 | 0 | 0 | 0 | 0 | 68 | 0 | 1500 | 132 | 0 | 1647
0.00039 |  | 71750 | 0.0023 | 0.0131 | 0 | 0 | 0 | 0 | 0 | 0 | 0 | 85 | 0 | 1550 | 132 | 0 | 1656
0.00056 |  | 74300 | 0.0024 | 0.0128 | 0 | 0 | 0 | 0 | 0 | 0 | 0 | 70 | 0 | 1480 | 132 | 0 | 1652
0.00052 |  | 74900 | 0.0024 | 0.0136 | 0 | 0 | 0 | 0 | 0 | 0 | 0 | 90 | 0 | 1610 | 132 | 0 | 1666
0.00067 |  | 74000 | 0.0024 | 0.0131 | 0 | 0 | 0 | 0 | 0 | 0 | 0 | 68 | 0 | 1620 | 132 | 0 | 1668
0.00103 |  | 76050 | 0.0024 | 0.0133 | 0 | 0 | 0 | 0 | 0 | 0 | 0 | 34 | 0 | 1510 | 132 | 20 | 1652
0.00033 |  | 75100 | 0.0023 | 0.0129 | 0 | 0 | 0 | 0 | 0 | 0 | 0 | 85 | 0 | 1580 | 132 | 0 | 1663
0.00082 |  | 75800 | 0.0022 | 0.0136 | 0 | 0 | 0 | 0 | 0 | 0 | 0 | 51 | 0 | 1530 | 132 | 20 | 1671
0.00048 |  | 72500 | 0.0024 | 0.0133 | 0 | 0 | 0 | 0 | 0 | 0 | 0 | 78 | 0 | 1540 | 132 | 0 | 1666
0.0008 |  | 74450 | 0.0024 | 0.0138 | 0 | 0 | 0 | 0 | 0 | 0 | 0 | 68 | 0 | 1490 | 132 | 20 | 1656
0.00063 |  | 71100 | 0.0024 | 0.0136 | 0 | 0 | 0 | 0 | 0 | 0 | 0 | 68 | 0 | 1520 | 132 | 0 | 1640
0.00068 |  | 73650 | 0.0022 | 0.0131 | 0 | 0 | 0 | 0 | 0 | 0 | 0 | 68 | 0 | 1480 | 132 | 0 | 1648
0.00071 |  | 73750 | 0.0023 | 0.0133 | 0 | 0 | 0 | 0 | 0 | 0 | 0 | 68 | 0 | 1520 | 132 | 0 | 1676
0.00068 |  | 73550 | 0.0023 | 0.0132 | 0 | 0 | 0 | 0 | 0 | 0 | 0 | 68 | 0 | 1400 | 132 | 0 | 1656
0.00058 |  | 68200 | 0.0024 | 0.0134 | 0 | 0 | 0 | 0 | 0 | 0 | 0 | 68 | 0 | 1520 | 132 | 0 | 1606
0.00071 |  | 71250 | 0.0024 | 0.013 | 0 | 0 | 0 | 0 | 0 | 0 | 0 | 68 | 0 | 1520 | 132 | 0 | 1669
0.00067 |  | 73650 | 0.0022 | 0.0133 | 0 | 0 | 0 | 0 | 0 | 0 | 0 | 68 | 0 | 1520 | 132 | 0 | 1678
0.00069 |  | 73550 | 0.0024 | 0.0133 | 0 | 0 | 0 | 0 | 0 | 0 | 0 | 68 | 0 | 1480 | 132 | 0 | 1652
0.00065 |  | 72400 | 0.0024 | 0.0134 | 0 | 0 | 0 | 0 | 0 | 0 | 0 | 68 | 0 | 1440 | 132 | 0 | 1648
0.00061 |  | 69850 | 0.0023 | 0.0135 | 0 | 0 | 0 | 0 | 0 | 0 | 0 | 85 | 0 | 1480 | 132 | 0 | 1804
0.00045 |  | 74050 | 0.0023 | 0.0133 | 0 | 0 | 0 | 0 | 0 | 0 | 0 | 85 | 0 | 1550 | 132 | 0 | 1658
0.00045 |  | 73950 | 0.0022 | 0.0134 | 0 | 0 | 0 | 0 | 0 | 0 | 0 | 0 | 0 | 1610 | 132 | 0 | 1658
0.00045 |  | 72600 | 0.0023 | 0.0137 | 0 | 0 | 0 | 0 | 0 | 0 | 0 | 85 | 0 | 1600 | 132 | 0 | 1666
0.00048 |  | 74850 | 0.0023 | 0.0129 | 0 | 0 | 0 | 0 | 0 | 0 | 0 | 85 | 0 | 1480 | 132 | 0 | 1650
0.00054 |  | 74500 | 0.0024 | 0.0131 | 0 | 0 | 0 | 0 | 0 | 0 | 0 | 85 | 0 | 1500 | 132 | 0 | 1639
0.00054 |  | 73400 | 0.0023 | 0.0137 | 0 | 0 | 0 | 0 | 200 | 0 | 0 | 85 | 0 | 1320 | 132 | 0 | 1640
0.00054 |  | 73100 | 0.0023 | 0.0131 | 0 | 0 | 0 | 0 | 200 | 0 | 0 | 85 | 0 | 1300 | 132 | 0 | 1655
0.00068 |  | 71950 | 0.0024 | 0.0134 | 0 | 0 | 0 | 0 | 200 | 0 | 0 | 68 | 0 | 1500 | 132 | 0 | 1648
0.00049 |  | 73400 | 0.0023 | 0.0132 | 0 | 0 | 0 | 0 | 200 | 0 | 0 | 80 | 0 | 1300 | 132 | 0 | 1655
0.00068 |  | 72000 | 0.0024 | 0.0133 | 0 | 0 | 0 | 0 | 200 | 0 | 0 | 68 | 0 | 1320 | 132 | 0 | 1653
0.00065 |  | 63600 | 0.0024 | 0.0135 | 0 | 0 | 0 | 0 | 200 | 0 | 0 | 85 | 0 | 1300 | 132 | 0 | 1634
0.00051 |  | 73500 | 0.0024 | 0.0131 | 0 | 0 | 0 | 0 | 200 | 0 | 0 | 85 | 0 | 1320 | 132 | 0 | 1638
0.00058 |  | 74800 | 0.0023 | 0.0136 | 0 | 0 | 0 | 0 | 200 | 0 | 0 | 80 | 0 | 1320 | 132 | 0 | 1663
0.00065 |  | 68050 | 0.0023 | 0.0134 | 0 | 0 | 0 | 0 | 200 | 0 | 0 | 68 | 0 | 1300 | 132 | 0 | 1648
0.00058 |  | 64300 | 0.0024 | 0.0132 | 0 | 0 | 0 | 0 | 200 | 0 | 0 | 75 | 0 | 1300 | 132 | 0 | 1656
0.0003 |  | 73750 | 0.0023 | 0.0134 | 0 | 0 | 0 | 0 | 200 | 0 | 0 | 102 | 0 | 1320 | 132 | 0 | 1655
0.00047 |  | 74600 | 0.0024 | 0.0138 | 0 | 0 | 0 | 0 | 200 | 0 | 0 | 90 | 0 | 1350 | 132 | 0 | 1653
0.00076 |  | 68650 | 0.0023 | 0.0133 | 0 | 0 | 0 | 0 | 200 | 0 | 0 | 60 | 0 | 1300 | 132 | 0 | 1639
0.00045 |  | 72900 | 0.0023 | 0.0136 | 0 | 0 | 0 | 0 | 200 | 0 | 0 | 95 | 0 | 1340 | 132 | 0 | 1634
0.00027 |  | 75500 | 0.0023 | 0.0137 | 0 | 0 | 0 | 0 | 200 | 0 | 0 | 110 | 0 | 1330 | 88 | 0 | 1695
0.00084 |  | 71100 | 0.0024 | 0.0134 | 0 | 0 | 0 | 0 | 0 | 0 | 0 | 68 | 0 | 1458 | 88 | 20 | 1677
0.00063 |  | 70600 | 0.0024 | 0.0135 | 0 | 0 | 0 | 0 | 0 | 0 | 0 | 85 | 0 | 1498 | 88 | 0 | 1715
0.00038 |  | 74850 | 0.0023 | 0.0133 | 0 | 0 | 0 | 0 | 0 | 0 | 0 | 102 | 0 | 2975 | 88 | 0 | 1703
0.00062 |  | 70350 | 0.0024 | 0.0128 | 0 | 0 | 0 | 0 | 0 | 0 | 0 | 85 | 0 | 1490 | 88 | 0 | 1656
0.00036 |  | 72900 | 0.0023 | 0.0131 | 0 | 0 | 0 | 0 | 0 | 0 | 0 | 85 | 0 | 1583 | 88 | 0 | 1667
0.00099 |  | 73700 | 0.0024 | 0.013 | 0 | 0 | 0 | 0 | 0 | 0 | 0 | 51 | 0 | 1472 | 88 | 20 | 1680
0.00042 |  | 73000 | 0.0024 | 0.0131 | 0 | 0 | 0 | 0 | 0 | 0 | 0 | 85 | 0 | 1500 | 88 | 0 | 1679
0.0007 |  | 74600 | 0.0023 | 0.013 | 0 | 0 | 0 | 0 | 0 | 0 | 0 | 68 | 0 | 1530 | 88 | 0 | 1679
0.00069 |  | 74000 | 0.0023 | 0.013 | 0 | 0 | 0 | 0 | 0 | 0 | 0 | 68 | 0 | 1506 | 88 | 0 | 1664
0.00081 |  | 74200 | 0.0024 | 0.0131 | 0 | 0 | 0 | 0 | 0 | 0 | 0 | 68 | 0 | 1526 | 88 | 20 | 1669
0.00067 |  | 74050 | 0.0023 | 0.0129 | 0 | 0 | 0 | 0 | 0 | 0 | 0 | 85 | 0 | 1490 | 88 | 0 | 1656
0.00033 |  | 74300 | 0.0024 | 0.013 | 0 | 0 | 0 | 0 | 0 | 0 | 0 | 68 | 0 | 1490 | 88 | 20 | 1677
0.00062 |  | 72300 | 0.0024 | 0.0135 | 0 | 0 | 0 | 0 | 0 | 0 | 0 | 68 | 0 | 1593 | 88 | 0 | 1666
0.00049 |  | 76550 | 0.0024 | 0.0132 | 0 | 0 | 0 | 0 | 0 | 0 | 0 | 85 | 0 | 1470 | 88 | 0 | 1683
0.00043 |  | 75400 | 0.0024 | 0.0136 | 0 | 0 | 0 | 0 | 0 | 0 | 0 | 85 | 0 | 1450 | 132 | 0 | 1672
0.00066 |  | 72550 | 0.0023 | 0.0131 | 0 | 0 | 0 | 0 | 0 | 0 | 0 | 68 | 0 | 1450 | 132 | 0 | 1671
0.00069 |  | 72650 | 0.0024 | 0.013 | 0 | 0 | 0 | 0 | 0 | 0 | 0 | 58 | 0 | 1450 | 132 | 20 | 1671
0.00091 |  | 72700 | 0.0024 | 0.013 | 0 | 0 | 0 | 0 | 0 | 0 | 0 | 51 | 0 | 1450 | 132 | 0 | 1666
0.001 |  | 71600 | 0.0024 | 0.0137 | 0 | 0 | 50 | 0 | 0 | 0 | 20 | 51 | 0 | 1500 | 132 | 0 | 1661
0.00035 |  | 74800 | 0.0024 | 0.0134 | 0 | 0 | 75 | 0 | 0 | 0 | 20 | 90 | 0 | 1450 | 132 | 0 | 1677
0.00044 |  | 74650 | 0.0023 | 0.0136 | 0 | 0 | 75 | 0 | 0 | 0 | 20 | 85 | 0 | 1500 | 0 | 0 | 1662
0.00073 |  | 64200 | 0.0024 | 0.0138 | 0 | 0 | 50 | 0 | 0 | 0 | 0 | 60 | 0 | 1450 | 132 | 0 | 1691
0.00101 |  | 72300 | 0.0025 | 0.0139 | 0 | 0 | 25 | 0 | 0 | 0 | 0 | 44 | 0 | 1470 | 132 | 0 | 1682
0.00058 |  | 70250 | 0.0024 | 0.0135 | 0 | 0 | 0 | 0 | 0 | 0 | 0 | 75 | 0 | 1480 | 132 | 0 | 1681
0.00052 |  | 73150 | 0.0023 | 0.013 | 0 | 0 | 0 | 0 | 0 | 0 | 0 | 78 | 0 | 1500 | 132 | 0 | 1679
0.00032 |  | 75200 | 0.0024 | 0.0129 | 0 | 0 | 0 | 0 | 0 | 0 | 0 | 95 | 0 | 1540 | 132 | 0 | 1677
0.00022 |  | 76250 | 0.0023 | 0.0131 | 0 | 0 | 0 | 0 | 0 | 0 | 0 | 92 | 0 | 1540 | 132 | 0 | 1668
0.00036 |  | 73450 | 0.0023 | 0.0135 | 0 | 0 | 0 | 0 | 0 | 0 | 0 | 90 | 0 | 1540 | 132 | 0 | 1725
0.00054 |  | 74550 | 0.0023 | 0.0134 | 0 | 0 | 0 | 0 | 0 | 0 | 0 | 70 | 0 | 1490 | 132 | 0 | 1668
0.00063 |  | 72350 | 0.0022 | 0.0131 | 0 | 0 | 0 | 0 | 0 | 0 | 0 | 80 | 0 | 1400 | 88 | 0 | 1683
0.00033 |  | 71050 | 0.0022 | 0.0139 | 0 | 0 | 0 | 0 | 0 | 0 | 0 | 98 | 0 | 1500 | 88 | 0 | 1674
0.00065 |  | 72950 | 0.0023 | 0.0136 | 0 | 0 | 0 | 0 | 0 | 0 | 0 | 75 | 0 | 1410 | 88 | 0 | 1644
0.00065 |  | 69300 | 0.0023 | 0.0135 | 0 | 0 | 0 | 0 | 0 | 0 | 0 | 93 | 0 | 1480 | 88 | 0 | 1654
0.0007 |  | 71350 | 0.0023 | 0.0135 | 0 | 0 | 0 | 0 | 0 | 0 | 0 | 75 | 0 | 1440 | 88 | 0 | 1629
0.00061 |  | 67700 | 0.0022 | 0.0137 | 0 | 0 | 0 | 0 | 0 | 0 | 0 | 93 | 0 | 1560 | 88 | 0 | 1672
0.00067 |  | 76050 | 0.0023 | 0.0129 | 0 | 0 | 0 | 0 | 0 | 0 | 0 | 85 | 0 | 1580 | 88 | 0 | 1800
0.00053 |  | 77000 | 0.0023 | 0.0135 | 0 | 0 | 0 | 0 | 0 | 0 | 0 | 85 | 0 | 1490 | 88 | 0 | 1662
0.00061 |  | 70800 | 0.0023 | 0.0136 | 0 | 0 | 0 | 0 | 0 | 0 | 0 | 75 | 0 | 1520 | 132 | 0 | 1688
0.00065 |  | 73850 | 0.0023 | 0.0137 | 0 | 0 | 0 | 0 | 0 | 0 | 0 | 75 | 0 | 1500 | 132 | 0 | 1662
0.00051 |  | 72300 | 0.0024 | 0.0134 | 0 | 0 | 0 | 0 | 0 | 0 | 0 | 85 | 0 | 1520 | 132 | 0 | 1647
0.0005 |  | 71900 | 0.0022 | 0.0131 | 0 | 0 | 0 | 0 | 0 | 0 | 0 | 85 | 0 | 1520 | 132 | 0 | 1667
0.00073 |  | 73400 | 0.0023 | 0.0136 | 0 | 0 | 0 | 0 | 0 | 0 | 0 | 68 | 0 | 1550 | 132 | 0 | 1654
0.00071 |  | 73100 | 0.0024 | 0.0137 | 0 | 0 | 0 | 0 | 0 | 0 | 0 | 68 | 0 | 1570 | 132 | 0 | 1689
0.00021 |  | 69250 | 0.0023 | 0.0132 | 0 | 0 | 0 | 0 | 0 | 0 | 0 | 100 | 0 | 1600 | 132 | 0 | 1803
0.00094 |  | 74700 | 0.0024 | 0.013 | 0 | 0 | 0 | 0 | 0 | 0 | 0 | 51 | 0 | 1451 | 132 | 20 | 1663
0.00094 |  | 71850 | 0.0023 | 0.0132 | 0 | 0 | 0 | 0 | 0 | 0 | 0 | 34 | 0 | 1526 | 132 | 20 | 1682
0.00042 |  | 73300 | 0.0023 | 0.0135 | 0 | 0 | 0 | 0 | 0 | 0 | 0 | 85 | 0 | 1611 | 132 | 0 | 1715
0.00079 |  | 73950 | 0.0023 | 0.0135 | 0 | 0 | 25 | 0 | 0 | 0 | 0 | 51 | 0 | 1568 | 132 | 0 | 1651
0.0009 |  | 74300 | 0.0022 | 0.0136 | 0 | 0 | 0 | 0 | 0 | 0 | 0 | 51 | 0 | 1569 | 132 | 20 | 1680
0.00062 |  | 74400 | 0.0021 | 0.0143 | 0 | 0 | 50 | 0 | 0 | 0 | 150 | 102 | 0 | 1564 | 0 | 0 | 1653
0.00055 |  | 74200 | 0.0024 | 0.0139 | 0 | 0 | 50 | 0 | 0 | 0 | 0 | 85 | 0 | 1518 | 132 | 0 | 1652
0.00067 |  | 72850 | 0.0023 | 0.0134 | 0 | 0 | 50 | 0 | 0 | 0 | 0 | 68 | 0 | 1567 | 132 | 0 | 1671
0.00067 |  | 75050 | 0.0023 | 0.0134 | 0 | 0 | 50 | 0 | 0 | 0 | 0 | 68 | 0 | 1445 | 132 | 0 | 1673
0.00074 |  | 71000 | 0.0022 | 0.0133 | 0 | 0 | 50 | 0 | 0 | 0 | 0 | 68 | 0 | 1512 | 132 | 0 | 1684
0.00063 |  | 71400 | 0.0023 | 0.0135 | 0 | 0 | 50 | 0 | 0 | 0 | 0 | 68 | 0 | 1625 | 132 | 0 | 1659
0.0011 |  | 78800 | 0.0023 | 0.0134 | 0 | 0 | 25 | 0 | 0 | 0 | 0 | 34 | 0 | 1560 | 132 | 0 | 1676
0.00073 |  | 77850 | 0.0023 | 0.0133 | 0 | 0 | 50 | 0 | 0 | 0 | 0 | 68 | 0 | 1570 | 132 | 0 | 1647
0.0007 |  | 120050 | 0.0024 | 0.0139 | 0 | 0 | 50 | 0 | 0 | 0 | 0 | 68 | 0 | 1549 | 132 | 0 | 1683
0.00108 |  | 73450 | 0.0023 | 0.0128 | 0 | 0 | 0 | 0 | 0 | 0 | 0 | 34 | 0 | 1431 | 88 | 20 | 1647
0.00045 |  | 67850 | 0.0022 | 0.014 | 0 | 0 | 50 | 0 | 0 | 0 | 180 | 102 | 0 | 1549 | 0 | 0 | 1641
0.00043 |  | 71700 | 0.0023 | 0.0147 | 0 | 0 | 75 | 0 | 0 | 0 | 120 | 119 | 0 | 1550 | 0 | 0 | 1671
0.00068 |  | 72200 | 0.0022 | 0.0143 | 0 | 0 | 50 | 0 | 0 | 0 | 120 | 102 | 0 | 1550 | 0 | 0 | 1662
0.00057 |  | 73200 | 0.0023 | 0.014 | 0 | 0 | 75 | 0 | 0 | 0 | 120 | 119 | 0 | 1550 | 0 | 0 | 1651
0.00049 |  | 71800 | 0.0023 | 0.0141 | 0 | 0 | 50 | 0 | 0 | 0 | 120 | 110 | 0 | 1550 | 0 | 0 | 1645
0.00072 |  | 71100 | 0.0022 | 0.0145 | 0 | 0 | 50 | 0 | 0 | 0 | 120 | 100 | 0 | 1550 | 0 | 0 | 1682
0.00059 |  | 70100 | 0.0022 | 0.014 | 0 | 0 | 50 | 0 | 0 | 0 | 120 | 102 | 0 | 1600 | 0 | 0 | 1682
0.0005 |  | 74600 | 0.0022 | 0.0143 | 0 | 0 | 75 | 0 | 0 | 0 | 120 | 112 | 0 | 1550 | 0 | 0 | 1663
0.0006 |  | 71900 | 0.0022 | 0.0143 | 0 | 0 | 50 | 0 | 0 | 0 | 120 | 105 | 0 | 1550 | 0 | 0 | 0
0.00065 |  | 72150 | 0.0022 | 0.0142 | 0 | 0 | 50 | 0 | 0 | 0 | 140 | 102 | 0 | 1530 | 0 | 0 | 1689
0.00074 |  | 73650 | 0.0022 | 0.0146 | 0 | 0 | 50 | 0 | 0 | 0 | 180 | 95 | 0 | 1520 | 0 | 0 | 1704
0.00069 |  | 71100 | 0.0022 | 0.0147 | 0 | 0 | 50 | 0 | 0 | 0 | 160 | 102 | 0 | 1570 | 0 | 0 | 1678
0.00046 |  | 71650 | 0.0023 | 0.015 | 0 | 0 | 75 | 0 | 0 | 0 | 190 | 115 | 0 | 1590 | 0 | 0 | 1679
0.00084 |  | 69350 | 0.0022 | 0.015 | 0 | 0 | 75 | 0 | 0 | 0 | 180 | 119 | 0 | 1710 | 0 | 0 | 1662
0.00031 |  | 73650 | 0.0021 | 0.0143 | 0 | 0 | 75 | 0 | 0 | 0 | 180 | 119 | 0 | 1710 | 0 | 0 | 1800
0.001 |  | 74900 | 0.0023 | 0.0149 | 0 | 0 | 25 | 0 | 0 | 0 | 200 | 90 | 0 | 1600 | 0 | 0 | 1689
0.00073 |  | 71700 | 0.0022 | 0.0143 | 0 | 0 | 50 | 0 | 0 | 0 | 190 | 85 | 0 | 1600 | 0 | 0 | 1666
0.00075 |  | 74600 | 0.0022 | 0.0146 | 0 | 0 | 50 | 0 | 0 | 0 | 200 | 85 | 0 | 1660 | 0 | 0 | 0
0.00067 |  | 73700 | 0.0021 | 0.014 | 0 | 0 | 50 | 0 | 0 | 0 | 200 | 102 | 0 | 1540 | 0 | 0 | 1640
0.00068 |  | 71350 | 0.0022 | 0.0143 | 0 | 0 | 50 | 0 | 0 | 0 | 150 | 85 | 0 | 1520 | 0 | 0 | 1649
0.00074 |  | 70950 | 0.0023 | 0.0149 | 0 | 0 | 50 | 0 | 0 | 0 | 150 | 85 | 0 | 1540 | 0 | 0 | 1649
0.00076 |  | 70500 | 0.0021 | 0.0145 | 0 | 0 | 50 | 0 | 0 | 0 | 150 | 85 | 0 | 1520 | 0 | 0 | 1707
0.00074 |  | 69050 | 0.0022 | 0.0147 | 0 | 0 | 50 | 0 | 0 | 0 | 160 | 85 | 0 | 1540 | 0 | 0 | 1674
0.00075 |  | 70050 | 0.0021 | 0.0141 | 0 | 0 | 25 | 0 | 0 | 0 | 160 | 102 | 0 | 1610 | 0 | 0 | 0
0.00101 |  | 73400 | 0.0021 | 0.0145 | 0 | 0 | 25 | 0 | 0 | 0 | 200 | 68 | 0 | 1550 | 0 | 0 | 0
0.00081 |  | 71050 | 0.0021 | 0.0146 | 0 | 0 | 25 | 0 | 0 | 0 | 0 | 85 | 0 | 1560 | 0 | 0 | 1659
0.00094 |  | 72700 | 0.0021 | 0.0147 | 0 | 0 | 25 | 0 | 0 | 0 | 200 | 85 | 0 | 1560 | 0 | 0 | 1662
0.00071 |  | 70550 | 0.0021 | 0.0144 | 0 | 0 | 50 | 0 | 0 | 0 | 200 | 102 | 0 | 1610 | 0 | 0 | 1678
0.00071 |  | 72650 | 0.0021 | 0.0146 | 0 | 0 | 50 | 0 | 0 | 0 | 0 | 102 | 0 | 1660 | 0 | 0 | 1645
0.00067 |  | 73950 | 0.0021 | 0.014 | 0 | 0 | 50 | 0 | 0 | 0 | 0 | 102 | 0 | 1600 | 0 | 0 | 1643
0.00072 |  | 73000 | 0.0021 | 0.014 | 0 | 0 | 25 | 0 | 0 | 0 | 0 | 102 | 0 | 1620 | 0 | 0 | 1666
0.00038 |  | 73150 | 0.0022 | 0.0152 | 0 | 0 | 75 | 0 | 0 | 0 | 200 | 119 | 0 | 1710 | 0 | 0 | 1672
0.00074 |  | 73450 | 0.0022 | 0.0143 | 0 | 0 | 75 | 0 | 0 | 0 | 210 | 127 | 0 | 1680 | 0 | 0 | 1617
0.00082 |  | 65600 | 0.0022 | 0.0132 | 0 | 0 | 0 | 0 | 0 | 0 | 0 | 68 | 0 | 1460 | 88 | 0 | 1655
0.00038 |  | 71000 | 0.0023 | 0.0132 | 0 | 0 | 0 | 0 | 0 | 0 | 0 | 102 | 0 | 1490 | 88 | 0 | 1654
0.00048 |  | 71350 | 0.0023 | 0.0133 | 0 | 0 | 0 | 0 | 0 | 0 | 0 | 90 | 0 | 1460 | 88 | 0 | 1660
0.00065 |  | 71000 | 0.0022 | 0.0132 | 0 | 0 | 0 | 0 | 0 | 0 | 0 | 80 | 0 | 1500 | 88 | 0 | 1662
0.00057 |  | 70850 | 0.0022 | 0.0134 | 0 | 0 | 0 | 0 | 0 | 0 | 0 | 85 | 0 | 1530 | 88 | 0 | 1668
0.00041 |  | 70100 | 0.0024 | 0.0133 | 0 | 0 | 0 | 0 | 0 | 0 | 0 | 102 | 0 | 1450 | 88 | 0 | 1659
0.00057 |  | 70300 | 0.0024 | 0.0132 | 0 | 0 | 0 | 0 | 0 | 0 | 0 | 85 | 0 | 1470 | 88 | 0 | 1666
0.00117 |  | 70450 | 0.0022 | 0.0134 | 0 | 0 | 0 | 0 | 0 | 0 | 0 | 40 | 0 | 1530 | 88 | 20 | 1645
0.00034 |  | 67500 | 0.0024 | 0.014 | 0 | 0 | 0 | 0 | 0 | 0 | 0 | 110 | 0 | 1550 | 88 | 0 | 1658
0.00083 |  | 74000 | 0.0023 | 0.013 | 0 | 0 | 0 | 0 | 0 | 0 | 0 | 68 | 0 | 1530 | 88 | 20 | 1802
0.0005 |  | 72400 | 0.0023 | 0.0135 | 0 | 0 | 0 | 0 | 0 | 0 | 0 | 95 | 0 | 1530 | 88 | 0 | 1649
0.00075 |  | 75050 | 0.0021 | 0.014 | 0 | 0 | 0 | 0 | 0 | 0 | 0 | 68 | 0 | 1567 | 88 | 0 | 1659
0.00101 |  | 75900 | 0.0023 | 0.0132 | 0 | 0 | 0 | 0 | 0 | 0 | 0 | 51 | 0 | 1467 | 88 | 20 | 1662
0.00075 |  | 71500 | 0.0023 | 0.0135 | 0 | 0 | 0 | 0 | 0 | 0 | 0 | 85 | 0 | 1574 | 88 | 0 | 1672
0.0009 |  | 74500 | 0.0023 | 0.0132 | 0 | 0 | 0 | 0 | 0 | 0 | 0 | 68 | 0 | 1563 | 88 | 20 | 1668
0.00104 |  | 74300 | 0.0023 | 0.0136 | 0 | 0 | 0 | 0 | 0 | 0 | 0 | 34 | 0 | 1457 | 88 | 20 | 1682
0.00082 |  | 73750 | 0.0022 | 0.013 | 0 | 0 | 0 | 0 | 0 | 0 | 0 | 68 | 0 | 1555 | 88 | 20 | 1662
0.00101 |  | 73000 | 0.0023 | 0.0131 | 0 | 0 | 0 | 0 | 0 | 0 | 0 | 51 | 0 | 1511 | 88 | 20 | 1664
0.00106 |  | 72450 | 0.0022 | 0.0136 | 0 | 0 | 0 | 0 | 0 | 0 | 0 | 51 | 0 | 1518 | 88 | 20 | 1671
0.00106 |  | 74650 | 0.0022 | 0.0132 | 0 | 0 | 0 | 0 | 0 | 0 | 0 | 51 | 0 | 1447 | 88 | 20 | 1670
0.0004 |  | 68400 | 0.0023 | 0.0135 | 0 | 0 | 0 | 0 | 0 | 0 | 0 | 68 | 0 | 1499 | 88 | 0 | 1654
0.0004 |  | 73000 | 0.0023 | 0.0133 | 0 | 0 | 0 | 0 | 0 | 0 | 0 | 85 | 0 | 1496 | 88 | 0 | 1676
0.00041 |  | 70950 | 0.0023 | 0.0138 | 0 | 0 | 0 | 0 | 0 | 0 | 0 | 85 | 0 | 3038 | 88 | 0 | 1679
0.00067 |  | 74050 | 0.0022 | 0.0137 | 0 | 0 | 0 | 0 | 0 | 0 | 0 | 85 | 0 | 1454 | 88 | 0 | 1640
0.00062 |  | 68050 | 0.0023 | 0.0131 | 0 | 0 | 0 | 0 | 0 | 0 | 0 | 85 | 0 | 1599 | 88 | 20 | 1662
0.00032 |  | 76400 | 0.0023 | 0.0135 | 0 | 0 | 0 | 0 | 0 | 0 | 0 | 0 | 0 | 1590 | 88 | 20 | 1658
0.00065 |  | 78100 | 0.0023 | 0.014 | 0 | 0 | 0 | 0 | 0 | 0 | 0 | 68 | 0 | 1380 | 132 | 0 | 1656
0.00074 |  | 66250 | 0.0024 | 0.0137 | 0 | 0 | 0 | 0 | 0 | 0 | 0 | 68 | 0 | 1460 | 132 | 0 | 1641
0.00069 |  | 70350 | 0.0022 | 0.0132 | 0 | 0 | 0 | 0 | 0 | 0 | 0 | 68 | 0 | 1460 | 132 | 0 | 1651
0.00074 |  | 72300 | 0.0023 | 0.0133 | 0 | 0 | 0 | 0 | 0 | 0 | 0 | 68 | 0 | 1500 | 132 | 0 | 1640
0.0007 |  | 73900 | 0.0023 | 0.0133 | 0 | 0 | 0 | 0 | 0 | 0 | 0 | 68 | 0 | 1440 | 132 | 0 | 1673
0.00071 |  | 70500 | 0.0023 | 0.0133 | 0 | 0 | 0 | 0 | 0 | 0 | 0 | 68 | 0 | 1500 | 132 | 0 | 1680
0.00066 |  | 73800 | 0.0023 | 0.0136 | 0 | 0 | 0 | 0 | 0 | 0 | 0 | 68 | 0 | 1440 | 132 | 0 | 1683
0.0009 |  | 70200 | 0.0022 | 0.0131 | 0 | 0 | 0 | 0 | 0 | 0 | 0 | 54 | 0 | 1540 | 132 | 0 | 0
0.00074 |  | 75300 | 0.0023 | 0.0142 | 0 | 0 | 0 | 0 | 0 | 0 | 0 | 68 | 0 | 1460 | 132 | 0 | 1671
0.00072 |  | 67200 | 0.0022 | 0.0141 | 0 | 0 | 0 | 0 | 0 | 0 | 0 | 85 | 0 | 1550 | 132 | 0 | 1666
0.0008 |  | 73700 | 0.0022 | 0.0131 | 0 | 0 | 0 | 0 | 0 | 0 | 0 | 54 | 0 | 1500 | 132 | 0 | 1679
0.00072 |  | 72650 | 0.0023 | 0.0135 | 0 | 0 | 0 | 0 | 0 | 0 | 0 | 68 | 0 | 1520 | 132 | 0 | 1693
0.00077 |  | 72250 | 0.0023 | 0.0137 | 0 | 0 | 0 | 0 | 0 | 0 | 0 | 68 | 0 | 1480 | 132 | 0 | 1674
0.00076 |  | 70800 | 0.0022 | 0.0134 | 0 | 0 | 0 | 0 | 0 | 0 | 0 | 68 | 0 | 1470 | 132 | 0 | 1694
0.00047 |  | 72300 | 0.0024 | 0.0136 | 0 | 0 | 0 | 0 | 0 | 0 | 0 | 68 | 0 | 1550 | 132 | 0 | 1697
0.0005 |  | 71050 | 0.0023 | 0.0132 | 0 | 0 | 0 | 0 | 0 | 0 | 0 | 85 | 0 | 1440 | 88 | 0 | 1651
0.00037 |  | 72300 | 0.0024 | 0.0132 | 0 | 0 | 0 | 0 | 0 | 0 | 0 | 97 | 0 | 1480 | 88 | 0 | 1693
0.00079 |  | 70850 | 0.0024 | 0.0132 | 0 | 0 | 0 | 0 | 0 | 0 | 0 | 110 | 0 | 1580 | 88 | 0 | 1638
0.00072 |  | 71000 | 0.0024 | 0.0131 | 0 | 0 | 0 | 0 | 0 | 0 | 0 | 108 | 0 | 1550 | 88 | 0 | 0
0.00074 |  | 72350 | 0.0023 | 0.0135 | 0 | 0 | 0 | 0 | 0 | 0 | 0 | 80 | 0 | 1530 | 88 | 0 | 1676
0.00037 |  | 63600 | 0.0023 | 0.0132 | 0 | 0 | 0 | 0 | 0 | 0 | 0 | 102 | 0 | 1580 | 88 | 0 | 1640
0.00052 |  | 75100 | 0.0022 | 0.0134 | 0 | 0 | 0 | 0 | 0 | 0 | 0 | 93 | 0 | 1520 | 88 | 0 | 1637
0.00049 |  | 73650 | 0.0023 | 0.0135 | 0 | 0 | 0 | 0 | 0 | 0 | 0 | 95 | 0 | 1570 | 88 | 0 | 1640
0.00044 |  | 74700 | 0.0022 | 0.0136 | 0 | 0 | 0 | 0 | 0 | 0 | 0 | 95 | 0 | 1530 | 88 | 0 | 1689
0.00071 |  | 74900 | 0.0024 | 0.014 | 0 | 0 | 0 | 0 | 0 | 0 | 0 | 75 | 0 | 1460 | 88 | 0 | 1702
0.00057 |  | 64450 | 0.0022 | 0.0134 | 0 | 0 | 0 | 0 | 0 | 0 | 0 | 85 | 0 | 1530 | 88 | 0 | 1656
0.00047 |  | 73150 | 0.0022 | 0.0134 | 0 | 0 | 0 | 0 | 0 | 0 | 0 | 95 | 0 | 1510 | 88 | 0 | 1658
0.00057 |  | 74050 | 0.0022 | 0.0132 | 0 | 0 | 0 | 0 | 0 | 0 | 0 | 85 | 0 | 1490 | 88 | 0 | 1655
0.00038 |  | 73100 | 0.0022 | 0.0136 | 0 | 0 | 0 | 0 | 0 | 0 | 0 | 102 | 0 | 1550 | 88 | 0 | 1664
0.00038 |  | 75450 | 0.0024 | 0.0137 | 0 | 0 | 0 | 0 | 120 | 0 | 0 | 102 | 0 | 1460 | 88 | 0 | 1799
0.00085 |  | 71250 | 0.0023 | 0.0139 | 0 | 0 | 0 | 0 | 0 | 0 | 0 | 68 | 0 | 1450 | 88 | 20 | 1650
0.00073 |  | 70000 | 0.0022 | 0.0136 | 0 | 0 | 0 | 0 | 0 | 0 | 0 | 68 | 0 | 1551 | 88 | 20 | 1668
0.00094 |  | 70900 | 0.0023 | 0.0136 | 0 | 0 | 0 | 0 | 0 | 0 | 0 | 68 | 0 | 1430 | 88 | 20 | 1671
0.00073 |  | 65550 | 0.0023 | 0.0131 | 0 | 0 | 0 | 0 | 0 | 0 | 0 | 85 | 0 | 1426 | 88 | 0 | 1682
0.0008 |  | 71700 | 0.0023 | 0.0133 | 0 | 0 | 0 | 0 | 0 | 0 | 0 | 85 | 0 | 1548 | 88 | 0 | 0
0.00091 |  | 68400 | 0.0023 | 0.0133 | 0 | 0 | 0 | 0 | 0 | 0 | 0 | 68 | 0 | 1450 | 88 | 20 | 1672
0.00093 |  | 70400 | 0.0023 | 0.0129 | 0 | 0 | 0 | 0 | 0 | 0 | 0 | 68 | 0 | 1493 | 88 | 20 | 1677
0.00082 |  | 73000 | 0.0023 | 0.0135 | 0 | 0 | 0 | 0 | 0 | 0 | 0 | 68 | 0 | 1483 | 88 | 20 | 0
0.00081 |  | 79200 | 0.0023 | 0.013 | 0 | 0 | 0 | 0 | 0 | 0 | 0 | 68 | 0 | 1420 | 88 | 20 | 1648
0.00041 |  | 73700 | 0.0023 | 0.0135 | 0 | 0 | 0 | 0 | 0 | 0 | 0 | 102 | 0 | 1497 | 88 | 0 | 1687
0.00065 |  | 71800 | 0.0023 | 0.013 | 0 | 0 | 0 | 0 | 0 | 0 | 0 | 85 | 0 | 1624 | 88 | 0 | 1662
0.00097 |  | 71050 | 0.0023 | 0.0131 | 0 | 0 | 0 | 0 | 0 | 0 | 0 | 51 | 0 | 1450 | 88 | 20 | 1642
0.00065 |  | 72800 | 0.0023 | 0.0131 | 0 | 0 | 0 | 0 | 0 | 0 | 0 | 85 | 0 | 1535 | 88 | 0 | 1666
0.00068 |  | 76350 | 0.0024 | 0.0132 | 0 | 0 | 0 | 0 | 0 | 0 | 0 | 85 | 0 | 1505 | 88 | 0 | 1684
0.00078 |  | 72300 | 0.0024 | 0.013 | 0 | 0 | 0 | 0 | 0 | 0 | 0 | 68 | 0 | 1519 | 88 | 0 | 1663
0.00039 |  | 73900 | 0.0023 | 0.0135 | 0 | 0 | 0 | 0 | 0 | 0 | 0 | 90 | 0 | 1450 | 132 | 0 | 1662
0.00049 |  | 73200 | 0.0023 | 0.0134 | 0 | 0 | 0 | 0 | 0 | 0 | 0 | 85 | 0 | 1450 | 132 | 0 | 1705
0.00054 |  | 73550 | 0.0024 | 0.0138 | 0 | 0 | 0 | 0 | 0 | 0 | 0 | 85 | 0 | 1450 | 132 | 0 | 1672
0.00036 |  | 79300 | 0.0024 | 0.013 | 0 | 0 | 0 | 0 | 0 | 0 | 0 | 90 | 0 | 1450 | 132 | 0 | 1657
0.00085 |  | 75700 | 0.0023 | 0.0133 | 0 | 0 | 0 | 0 | 0 | 0 | 0 | 51 | 0 | 1450 | 132 | 0 | 1684
0.00041 |  | 73500 | 0.0023 | 0.0134 | 0 | 0 | 0 | 0 | 0 | 0 | 0 | 85 | 0 | 1450 | 132 | 0 | 1687
0.00086 |  | 69900 | 0.0024 | 0.0134 | 0 | 0 | 0 | 0 | 0 | 0 | 0 | 68 | 0 | 1550 | 132 | 0 | 0
0.00032 |  | 77100 | 0.0024 | 0.0135 | 0 | 0 | 0 | 0 | 0 | 0 | 0 | 85 | 0 | 1530 | 132 | 0 | 1663
0.00054 |  | 71550 | 0.0023 | 0.0131 | 0 | 0 | 0 | 0 | 0 | 0 | 0 | 78 | 0 | 1470 | 132 | 0 | 0
0.00048 |  | 71700 | 0.0024 | 0.0131 | 0 | 0 | 0 | 0 | 0 | 0 | 0 | 90 | 0 | 1590 | 132 | 0 | 1618
0.00027 |  | 73000 | 0.0023 | 0.0133 | 0 | 0 | 0 | 0 | 0 | 0 | 0 | 85 | 0 | 1560 | 132 | 0 | 1639
0.00036 |  | 77350 | 0.0023 | 0.0133 | 0 | 0 | 0 | 0 | 0 | 0 | 0 | 85 | 0 | 1570 | 132 | 0 | 0
0.00063 |  | 72100 | 0.0023 | 0.0134 | 0 | 0 | 0 | 0 | 0 | 0 | 0 | 85 | 0 | 1560 | 132 | 0 | 1571
0.00097 |  | 72100 | 0.0022 | 0.0131 | 0 | 0 | 0 | 0 | 0 | 0 | 0 | 51 | 0 | 1510 | 132 | 0 | 1659
0.00084 |  | 67700 | 0.0023 | 0.0132 | 0 | 0 | 0 | 0 | 0 | 0 | 0 | 58 | 0 | 1520 | 132 | 0 | 1689
0.00068 |  | 71100 | 0.0023 | 0.0132 | 0 | 0 | 0 | 0 | 200 | 0 | 0 | 68 | 0 | 1280 | 132 | 0 | 1672
0.00091 |  | 70150 | 0.0024 | 0.0136 | 0 | 0 | 0 | 0 | 0 | 0 | 0 | 54 | 0 | 1440 | 132 | 0 | 1692
0.00072 |  | 70150 | 0.0024 | 0.0127 | 0 | 0 | 0 | 0 | 200 | 0 | 0 | 54 | 0 | 1240 | 132 | 0 | 1638
0.0007 |  | 73100 | 0.0023 | 0.0128 | 0 | 0 | 0 | 0 | 200 | 0 | 0 | 54 | 0 | 1250 | 132 | 0 | 1710
0.00071 |  | 73550 | 0.0023 | 0.0129 | 0 | 0 | 0 | 0 | 200 | 0 | 0 | 68 | 0 | 1200 | 132 | 0 | 1662
0.00071 |  | 70500 | 0.0023 | 0.0131 | 39 | 0 | 0 | 0 | 200 | 0 | 0 | 54 | 0 | 1260 | 132 | 0 | 1638
0.0007 |  | 71250 | 0.0023 | 0.0129 | 0 | 0 | 0 | 0 | 200 | 0 | 0 | 54 | 0 | 1220 | 132 | 0 | 1633
0.00072 |  | 71450 | 0.0024 | 0.0128 | 0 | 0 | 0 | 0 | 200 | 0 | 0 | 54 | 0 | 1260 | 132 | 0 | 1662
0.00073 |  | 75750 | 0.0023 | 0.0128 | 0 | 0 | 0 | 0 | 200 | 0 | 0 | 54 | 0 | 1180 | 132 | 0 | 1689
0.00067 |  | 71200 | 0.0024 | 0.0127 | 0 | 0 | 0 | 0 | 200 | 0 | 0 | 68 | 0 | 1160 | 132 | 0 | 1639
0.00069 |  | 68450 | 0.0023 | 0.0129 | 0 | 0 | 0 | 0 | 200 | 0 | 0 | 68 | 0 | 1200 | 132 | 0 | 1679
0.00078 |  | 70700 | 0.0024 | 0.0132 | 0 | 0 | 0 | 0 | 200 | 0 | 0 | 54 | 0 | 1200 | 132 | 0 | 1674
0.00067 |  | 70600 | 0.0024 | 0.0131 | 0 | 0 | 0 | 0 | 200 | 0 | 0 | 68 | 0 | 1200 | 132 | 0 | 1698
0.00054 |  | 70300 | 0.0024 | 0.0132 | 0 | 0 | 0 | 0 | 0 | 0 | 0 | 72 | 0 | 1340 | 132 | 0 | 1662
0.00096 |  | 67750 | 0.0023 | 0.0136 | 0 | 0 | 0 | 0 | 0 | 0 | 0 | 44 | 0 | 1430 | 132 | 20 | 1682
0.00061 |  | 76750 | 0.0024 | 0.0132 | 0 | 0 | 0 | 0 | 0 | 0 | 0 | 60 | 0 | 1300 | 132 | 0 | 1678
0.00067 |  | 65150 | 0.0023 | 0.0135 | 0 | 0 | 0 | 0 | 0 | 0 | 0 | 72 | 0 | 1510 | 132 | 0 | 1649
0.00043 |  | 71600 | 0.0023 | 0.0139 | 0 | 0 | 0 | 0 | 0 | 0 | 0 | 95 | 0 | 1580 | 132 | 0 | 1650
0.00037 |  | 74900 | 0.0023 | 0.013 | 0 | 0 | 0 | 0 | 0 | 0 | 0 | 95 | 0 | 1530 | 132 | 0 | 1594
0.00035 |  | 70650 | 0.0024 | 0.0132 | 0 | 0 | 0 | 0 | 0 | 0 | 0 | 90 | 0 | 1540 | 132 | 0 | 1643
0.00041 |  | 72650 | 0.0024 | 0.0131 | 0 | 0 | 0 | 0 | 0 | 0 | 0 | 90 | 0 | 1520 | 132 | 0 | 1807
0.00066 |  | 72050 | 0.0024 | 0.0131 | 0 | 0 | 0 | 0 | 0 | 0 | 0 | 75 | 0 | 1420 | 132 | 0 | 1648
0.00047 |  | 72750 | 0.0023 | 0.013 | 0 | 0 | 0 | 0 | 0 | 0 | 0 | 90 | 0 | 1490 | 132 | 0 | 1671
0.00052 |  | 73050 | 0.0023 | 0.0135 | 0 | 0 | 0 | 0 | 0 | 0 | 0 | 85 | 0 | 1470 | 132 | 0 | 1639
0.00072 |  | 68400 | 0.0023 | 0.0131 | 0 | 0 | 0 | 0 | 0 | 0 | 0 | 68 | 0 | 1500 | 132 | 0 | 0
0.00076 |  | 71750 | 0.0022 | 0.0129 | 0 | 0 | 0 | 0 | 0 | 0 | 0 | 60 | 0 | 1470 | 132 | 0 | 0
0.00044 |  | 69550 | 0.0023 | 0.0129 | 0 | 0 | 0 | 0 | 0 | 0 | 0 | 80 | 0 | 1490 | 132 | 0 | 1652
0.0005 |  | 68700 | 0.0024 | 0.0131 | 0 | 0 | 0 | 0 | 0 | 0 | 0 | 75 | 0 | 1500 | 132 | 0 | 1651
0.00051 |  | 69950 | 0.0023 | 0.0129 | 0 | 0 | 0 | 0 | 0 | 0 | 0 | 90 | 0 | 1550 | 132 | 0 | 1660
0.00032 |  | 76600 | 0.0024 | 0.013 | 0 | 0 | 0 | 0 | 0 | 0 | 0 | 85 | 0 | 1450 | 132 | 0 | 0
0.00028 |  | 73150 | 0.0023 | 0.0128 | 0 | 0 | 0 | 0 | 0 | 0 | 0 | 90 | 0 | 1450 | 132 | 0 | 1645
0.00049 |  | 71500 | 0.0023 | 0.0133 | 0 | 0 | 0 | 0 | 0 | 0 | 0 | 85 | 0 | 1450 | 132 | 0 | 1704
0.00052 |  | 75500 | 0.0023 | 0.0133 | 0 | 0 | 0 | 0 | 0 | 0 | 0 | 80 | 0 | 1450 | 132 | 0 | 1659
0.00106 |  | 74050 | 0.0024 | 0.0133 | 0 | 0 | 0 | 0 | 0 | 0 | 0 | 51 | 0 | 1600 | 132 | 0 | 1649
0.00079 |  | 76550 | 0.0023 | 0.0128 | 0 | 0 | 0 | 0 | 0 | 0 | 0 | 56 | 0 | 1450 | 132 | 0 | 1666
0.00031 |  | 73050 | 0.0022 | 0.0143 | 0 | 0 | 0 | 0 | 0 | 0 | 0 | 85 | 0 | 1530 | 132 | 0 | 1732
0.00088 |  | 71400 | 0.0024 | 0.0146 | 0 | 0 | 0 | 0 | 0 | 0 | 0 | 60 | 0 | 1510 | 132 | 0 | 1726
0.00067 |  | 68250 | 0.0023 | 0.0131 | 0 | 0 | 0 | 0 | 0 | 0 | 0 | 68 | 0 | 1480 | 132 | 0 | 1678
0.00066 |  | 73600 | 0.0022 | 0.0133 | 0 | 0 | 0 | 0 | 0 | 0 | 0 | 68 | 0 | 1510 | 132 | 0 | 1670
0.00074 |  | 73650 | 0.0024 | 0.0131 | 0 | 0 | 0 | 0 | 0 | 0 | 0 | 60 | 0 | 1440 | 132 | 0 | 1670
0.00106 |  | 71200 | 0.0024 | 0.014 | 0 | 0 | 0 | 0 | 0 | 0 | 0 | 44 | 0 | 1580 | 132 | 20 | 1656
0.00095 |  | 73900 | 0.0023 | 0.0133 | 0 | 0 | 0 | 0 | 0 | 0 | 0 | 44 | 0 | 1540 | 132 | 20 | 1661
0.00045 |  | 71400 | 0.0024 | 0.013 | 0 | 0 | 0 | 0 | 0 | 0 | 0 | 75 | 0 | 1470 | 132 | 0 | 1683
0.00073 |  | 70100 | 0.0024 | 0.013 | 0 | 0 | 0 | 0 | 200 | 0 | 0 | 68 | 0 | 1280 | 132 | 0 | 1667
0.00075 |  | 72200 | 0.0024 | 0.0138 | 0 | 0 | 0 | 0 | 0 | 0 | 0 | 85 | 0 | 1530 | 132 | 0 | 1668
0.00084 |  | 69900 | 0.0024 | 0.0128 | 0 | 0 | 0 | 0 | 200 | 0 | 0 | 54 | 0 | 1200 | 132 | 0 | 1667
0.00066 |  | 71850 | 0.0023 | 0.0129 | 38 | 0 | 0 | 0 | 200 | 0 | 0 | 68 | 0 | 1240 | 132 | 0 | 1663
0.00074 |  | 71800 | 0.0023 | 0.0131 | 0 | 0 | 0 | 0 | 200 | 0 | 0 | 54 | 0 | 1240 | 132 | 0 | 1636
0.0007 |  | 73400 | 0.0023 | 0.0134 | 0 | 0 | 0 | 0 | 200 | 0 | 0 | 54 | 0 | 1280 | 132 | 0 | 1640
0.00077 |  | 75550 | 0.0023 | 0.013 | 0 | 0 | 0 | 0 | 200 | 0 | 0 | 51 | 0 | 1220 | 132 | 0 | 0
0.00065 |  | 73300 | 0.0022 | 0.013 | 0 | 0 | 0 | 0 | 200 | 0 | 0 | 68 | 0 | 1220 | 132 | 0 | 1639
0.00072 |  | 71550 | 0.0024 | 0.0131 | 0 | 0 | 0 | 0 | 200 | 0 | 0 | 54 | 0 | 1330 | 132 | 0 | 1648
0.00079 |  | 73850 | 0.0022 | 0.013 | 0 | 0 | 0 | 0 | 200 | 0 | 0 | 54 | 0 | 1220 | 132 | 0 | 1667
0.0008 |  | 70050 | 0.0023 | 0.0128 | 0 | 0 | 0 | 0 | 200 | 0 | 0 | 54 | 0 | 1220 | 132 | 0 | 1640
0.00074 |  | 72150 | 0.0023 | 0.0131 | 0 | 0 | 0 | 0 | 200 | 0 | 0 | 54 | 0 | 1220 | 132 | 0 | 0
0.00076 |  | 74450 | 0.0024 | 0.0136 | 0 | 0 | 0 | 0 | 200 | 0 | 0 | 68 | 0 | 1300 | 132 | 0 | 1642
0.0011 |  | 74300 | 0.0024 | 0.0135 | 0 | 0 | 0 | 0 | 200 | 0 | 0 | 54 | 0 | 1220 | 132 | 0 | 1632
0.00076 |  | 71250 | 0.0024 | 0.0128 | 0 | 0 | 0 | 0 | 200 | 0 | 0 | 54 | 0 | 1260 | 132 | 20 | 0
0.00073 |  | 76950 | 0.0024 | 0.0135 | 0 | 0 | 0 | 0 | 200 | 0 | 0 | 51 | 0 | 1220 | 132 | 0 | 1663
0.00035 |  | 70600 | 0.0023 | 0.0133 | 0 | 0 | 0 | 0 | 200 | 0 | 0 | 96 | 0 | 1350 | 88 | 0 | 1666
0.00059 |  | 73950 | 0.0023 | 0.0132 | 0 | 0 | 0 | 0 | 200 | 0 | 0 | 85 | 0 | 1310 | 88 | 0 | 1656
0.00058 |  | 72400 | 0.0023 | 0.0128 | 0 | 0 | 0 | 0 | 200 | 0 | 0 | 85 | 0 | 1340 | 88 | 0 | 1637
0.0005 |  | 76600 | 0.0024 | 0.0135 | 0 | 0 | 0 | 0 | 200 | 0 | 0 | 90 | 0 | 1240 | 88 | 0 | 1618
0.00046 |  | 74000 | 0.0023 | 0.0131 | 0 | 0 | 0 | 0 | 200 | 0 | 0 | 90 | 0 | 1320 | 88 | 0 | 1631
0.0005 |  | 71150 | 0.0024 | 0.013 | 0 | 0 | 0 | 0 | 200 | 0 | 0 | 90 | 0 | 1340 | 88 | 0 | 1633
0.00037 |  | 75900 | 0.0023 | 0.0129 | 0 | 0 | 0 | 0 | 200 | 0 | 0 | 93 | 0 | 1340 | 88 | 0 | 1664
0.00054 |  | 74200 | 0.0023 | 0.0132 | 0 | 0 | 0 | 0 | 200 | 0 | 0 | 85 | 0 | 1330 | 88 | 0 | 1710
0.00056 |  | 76150 | 0.0023 | 0.0133 | 0 | 0 | 0 | 0 | 200 | 0 | 0 | 80 | 0 | 1200 | 88 | 0 | 1693
0.00044 |  | 71900 | 0.0023 | 0.0129 | 0 | 0 | 0 | 0 | 200 | 0 | 0 | 95 | 0 | 1250 | 88 | 0 | 1671
0.00027 |  | 71500 | 0.0024 | 0.013 | 0 | 0 | 0 | 0 | 200 | 0 | 0 | 94 | 0 | 1380 | 88 | 0 | 1650
0.00045 |  | 74350 | 0.0023 | 0.0132 | 0 | 0 | 0 | 0 | 200 | 0 | 0 | 92 | 0 | 1340 | 88 | 0 | 1642
0.00051 |  | 76800 | 0.0023 | 0.0131 | 0 | 0 | 0 | 0 | 200 | 0 | 0 | 90 | 0 | 1380 | 88 | 0 | 1676
0.00072 |  | 76950 | 0.0023 | 0.0127 | 0 | 0 | 0 | 0 | 200 | 0 | 0 | 73 | 0 | 1260 | 88 | 0 | 1684
0.0005 |  | 74100 | 0.0023 | 0.0136 | 0 | 0 | 0 | 0 | 200 | 0 | 0 | 85 | 0 | 1320 | 88 | 0 | 1660
0.00062 |  | 74500 | 0.0024 | 0.0133 | 0 | 0 | 0 | 0 | 0 | 0 | 0 | 85 | 0 | 1455 | 88 | 0 | 1686
0.00066 |  | 72300 | 0.0023 | 0.0132 | 0 | 0 | 0 | 0 | 0 | 0 | 0 | 85 | 0 | 1480 | 88 | 0 | 1666
0.00069 |  | 72300 | 0.0024 | 0.0129 | 0 | 0 | 0 | 0 | 0 | 0 | 0 | 68 | 0 | 1445 | 88 | 0 | 1671
0.00081 |  | 71700 | 0.0024 | 0.0134 | 0 | 0 | 0 | 0 | 0 | 0 | 0 | 68 | 0 | 1520 | 88 | 20 | 1679
0.00065 |  | 74650 | 0.0024 | 0.0134 | 0 | 0 | 0 | 0 | 0 | 0 | 0 | 85 | 0 | 3010 | 88 | 0 | 1683
0.00085 |  | 76000 | 0.0022 | 0.0131 | 0 | 0 | 0 | 0 | 0 | 0 | 0 | 68 | 0 | 1532 | 88 | 20 | 1668
0.00074 |  | 75350 | 0.0024 | 0.013 | 0 | 0 | 0 | 0 | 0 | 0 | 0 | 68 | 0 | 1525 | 88 | 0 | 1672
0.00094 |  | 73600 | 0.0024 | 0.0131 | 0 | 0 | 0 | 0 | 0 | 0 | 0 | 51 | 0 | 1413 | 88 | 20 | 1664
0.00075 |  | 70700 | 0.0023 | 0.0131 | 0 | 0 | 0 | 0 | 0 | 0 | 0 | 68 | 0 | 1518 | 88 | 0 | 1682
0.00075 |  | 73750 | 0.0024 | 0.0133 | 0 | 0 | 0 | 0 | 0 | 0 | 0 | 68 | 0 | 3043 | 88 | 0 | 1669
0.00074 |  | 73950 | 0.0024 | 0.0133 | 0 | 0 | 0 | 0 | 0 | 0 | 0 | 68 | 0 | 1454 | 88 | 0 | 1676
0.00064 |  | 72350 | 0.0023 | 0.0129 | 0 | 0 | 0 | 0 | 0 | 0 | 0 | 85 | 0 | 1551 | 88 | 0 | 1688
0.00033 |  | 74650 | 0.0023 | 0.0132 | 0 | 0 | 0 | 0 | 0 | 0 | 0 | 102 | 0 | 1536 | 88 | 0 | 1713
0.00092 |  | 74450 | 0.0024 | 0.0135 | 0 | 0 | 0 | 0 | 0 | 0 | 0 | 51 | 0 | 1518 | 88 | 20 | 1656
0.00067 |  | 74950 | 0.0024 | 0.0133 | 0 | 0 | 0 | 0 | 0 | 0 | 0 | 85 | 0 | 1460 | 88 | 0 | 1698
0.00258 |  | 73700 | 0.0023 | 0.0131 | 0 | 0 | 0 | 0 | 0 | 0 | 0 | 68 | 0 | 1487 | 88 | 0 | 1677
0.00025 |  | 72350 | 0.0024 | 0.0135 | 0 | 0 | 0 | 0 | 0 | 0 | 0 | 92 | 0 | 1500 | 132 | 0 | 1728
0.00029 |  | 72300 | 0.0023 | 0.014 | 0 | 0 | 0 | 0 | 0 | 0 | 0 | 85 | 0 | 1500 | 132 | 0 | 1671
0.00065 |  | 64100 | 0.0023 | 0.0133 | 0 | 0 | 0 | 0 | 0 | 0 | 0 | 68 | 0 | 1490 | 132 | 0 | 1668
0.00079 |  | 73700 | 0.0024 | 0.0129 | 0 | 0 | 0 | 0 | 0 | 0 | 0 | 58 | 0 | 1400 | 132 | 0 | 1680
0.00065 |  | 70350 | 0.0024 | 0.0131 | 0 | 0 | 0 | 0 | 0 | 0 | 0 | 60 | 0 | 1370 | 132 | 0 | 1659
0.00103 |  | 66600 | 0.0023 | 0.013 | 0 | 0 | 0 | 0 | 0 | 0 | 0 | 34 | 0 | 1520 | 132 | 20 | 1659
0.00028 |  | 77200 | 0.0023 | 0.0131 | 0 | 0 | 0 | 0 | 0 | 0 | 0 | 85 | 0 | 1440 | 132 | 0 | 0
0.00055 |  | 68900 | 0.0024 | 0.0132 | 0 | 0 | 0 | 0 | 0 | 0 | 0 | 70 | 0 | 1460 | 132 | 0 | 1684
0.00051 |  | 71200 | 0.0024 | 0.013 | 0 | 0 | 0 | 0 | 0 | 0 | 0 | 68 | 0 | 1500 | 132 | 0 | 1645
0.00038 |  | 72500 | 0.0024 | 0.0135 | 0 | 0 | 0 | 0 | 0 | 0 | 0 | 85 | 0 | 1500 | 132 | 0 | 1648
0.00076 |  | 63400 | 0.0024 | 0.0131 | 0 | 0 | 0 | 0 | 0 | 0 | 0 | 68 | 0 | 1430 | 88 | 0 | 1676
0.00067 |  | 73250 | 0.0024 | 0.0132 | 0 | 0 | 0 | 0 | 0 | 0 | 0 | 85 | 0 | 1296 | 88 | 0 | 1675
0.00067 |  | 64150 | 0.0024 | 0.013 | 0 | 0 | 0 | 0 | 0 | 0 | 0 | 85 | 0 | 1458 | 88 | 0 | 1679
0.00078 |  | 72750 | 0.0024 | 0.0128 | 0 | 0 | 0 | 0 | 0 | 0 | 0 | 68 | 0 | 1463 | 88 | 20 | 1663
0.00083 |  | 70100 | 0.0023 | 0.0132 | 0 | 0 | 0 | 0 | 0 | 0 | 0 | 68 | 0 | 1422 | 88 | 20 | 1656
0.00068 |  | 72800 | 0.0023 | 0.0134 | 0 | 0 | 0 | 0 | 0 | 0 | 0 | 85 | 0 | 1505 | 88 | 0 | 1667
0.00095 |  | 73300 | 0.0022 | 0.0131 | 0 | 0 | 0 | 0 | 0 | 0 | 0 | 51 | 0 | 1514 | 88 | 20 | 1668
0.00076 |  | 71350 | 0.0024 | 0.0134 | 0 | 0 | 0 | 0 | 0 | 0 | 0 | 68 | 0 | 1437 | 88 | 0 | 1687
0.00066 |  | 68400 | 0.0024 | 0.0133 | 0 | 0 | 0 | 0 | 0 | 0 | 0 | 68 | 0 | 1502 | 88 | 0 | 1658
0.00068 |  | 73350 | 0.0023 | 0.0132 | 0 | 0 | 0 | 0 | 0 | 0 | 0 | 85 | 0 | 1480 | 88 | 0 | 1656
0.00081 |  | 71850 | 0.0023 | 0.0133 | 0 | 0 | 0 | 0 | 0 | 0 | 0 | 68 | 0 | 1289 | 88 | 20 | 1684
0.00076 |  | 63950 | 0.0023 | 0.013 | 0 | 0 | 0 | 0 | 0 | 0 | 0 | 68 | 0 | 1410 | 88 | 0 | 1661
0.0009 |  | 71600 | 0.0023 | 0.0134 | 0 | 0 | 0 | 0 | 0 | 0 | 0 | 51 | 0 | 1479 | 88 | 20 | 1650
0.00103 |  | 72300 | 0.0024 | 0.0131 | 0 | 0 | 0 | 0 | 0 | 0 | 0 | 51 | 0 | 1483 | 88 | 20 | 1679
0.00068 |  | 72100 | 0.0024 | 0.0135 | 0 | 0 | 0 | 0 | 0 | 0 | 0 | 51 | 0 | 1438 | 88 | 20 | 1645
0.00082 |  | 70650 | 0.0024 | 0.0137 | 0 | 0 | 0 | 0 | 0 | 0 | 0 | 58 | 0 | 1450 | 132 | 0 | 1662
0.00069 |  | 71900 | 0.0023 | 0.0131 | 0 | 0 | 0 | 0 | 0 | 0 | 0 | 68 | 0 | 1450 | 132 | 0 | 1651
0.00093 |  | 71700 | 0.0023 | 0.0132 | 0 | 0 | 0 | 0 | 0 | 0 | 0 | 51 | 0 | 1430 | 132 | 0 | 1675
0.00023 |  | 72850 | 0.0024 | 0.0129 | 0 | 0 | 0 | 0 | 0 | 0 | 0 | 90 | 0 | 1450 | 132 | 0 | 1677
0.00068 |  | 70000 | 0.0023 | 0.0135 | 0 | 0 | 0 | 0 | 0 | 0 | 0 | 68 | 0 | 1450 | 132 | 20 | 1662
0.00062 |  | 69800 | 0.0023 | 0.0133 | 0 | 0 | 0 | 0 | 0 | 0 | 0 | 76 | 0 | 1450 | 132 | 0 | 1668
0.00078 |  | 72500 | 0.0024 | 0.0136 | 0 | 0 | 0 | 0 | 0 | 0 | 0 | 51 | 0 | 1450 | 0 | 20 | 1655
0.00082 |  | 68600 | 0.0023 | 0.0131 | 0 | 0 | 0 | 0 | 0 | 0 | 0 | 56 | 0 | 1360 | 132 | 20 | 1697
0.00066 |  | 71800 | 0.0025 | 0.0136 | 0 | 0 | 0 | 0 | 0 | 0 | 0 | 68 | 0 | 1470 | 132 | 0 | 1657
0.0006 |  | 68200 | 0.0024 | 0.0131 | 0 | 0 | 0 | 0 | 0 | 0 | 0 | 68 | 0 | 1420 | 132 | 0 | 1642
0.00055 |  | 69000 | 0.0024 | 0.0131 | 0 | 0 | 0 | 0 | 0 | 0 | 0 | 73 | 0 | 1420 | 132 | 0 | 0
0.00067 |  | 70000 | 0.0024 | 0.0131 | 0 | 0 | 0 | 0 | 0 | 0 | 0 | 72 | 0 | 1480 | 132 | 0 | 0
0.00067 |  | 74650 | 0.0024 | 0.0129 | 0 | 0 | 0 | 0 | 0 | 0 | 0 | 62 | 0 | 1420 | 132 | 0 | 1666
0.00068 |  | 68800 | 0.0023 | 0.0129 | 0 | 0 | 0 | 0 | 0 | 0 | 0 | 62 | 0 | 1430 | 132 | 0 | 1683
0.00035 |  | 76500 | 0.0025 | 0.0142 | 0 | 0 | 0 | 0 | 0 | 0 | 0 | 90 | 0 | 1530 | 132 | 0 | 1689
0.00057 |  | 65700 | 0.0023 | 0.0135 | 0 | 0 | 0 | 0 | 200 | 0 | 0 | 68 | 0 | 1260 | 132 | 0 | 1658
0.00049 |  | 70250 | 0.0024 | 0.0127 | 0 | 0 | 0 | 0 | 200 | 0 | 0 | 85 | 0 | 1240 | 132 | 0 | 1658
0.00047 |  | 71000 | 0.0024 | 0.0136 | 0 | 0 | 0 | 0 | 200 | 0 | 0 | 85 | 0 | 1240 | 132 | 0 | 1666
0.00074 |  | 69350 | 0.0024 | 0.013 | 0 | 0 | 0 | 0 | 200 | 0 | 0 | 54 | 0 | 1180 | 132 | 0 | 1659
0.00072 |  | 69850 | 0.0023 | 0.013 | 0 | 0 | 0 | 0 | 200 | 0 | 0 | 54 | 0 | 1180 | 132 | 20 | 1668
0.00088 |  | 68450 | 0.0024 | 0.0138 | 0 | 0 | 0 | 0 | 200 | 0 | 0 | 54 | 0 | 1200 | 132 | 20 | 1689
0.00053 |  | 67650 | 0.0022 | 0.0131 | 0 | 0 | 0 | 0 | 200 | 0 | 0 | 68 | 0 | 1220 | 132 | 0 | 1634
0.00037 |  | 68850 | 0.0023 | 0.0131 | 0 | 0 | 0 | 0 | 200 | 0 | 0 | 85 | 0 | 1240 | 132 | 0 | 1605
0.0005 |  | 69850 | 0.0024 | 0.0133 | 0 | 0 | 0 | 0 | 200 | 0 | 0 | 85 | 0 | 1290 | 132 | 0 | 1633
0.00055 |  | 71600 | 0.0024 | 0.0132 | 0 | 0 | 0 | 0 | 200 | 0 | 0 | 85 | 0 | 1300 | 132 | 0 | 1800
0.00064 |  | 72800 | 0.0023 | 0.0135 | 0 | 0 | 0 | 0 | 200 | 0 | 0 | 68 | 0 | 1250 | 132 | 0 | 1710
0.00065 |  | 71150 | 0.0022 | 0.0134 | 0 | 0 | 0 | 0 | 200 | 0 | 0 | 68 | 0 | 1230 | 132 | 0 | 1656
0.00053 |  | 68750 | 0.0023 | 0.0131 | 0 | 0 | 0 | 0 | 200 | 0 | 0 | 68 | 0 | 1240 | 132 | 0 | 1663
0.00089 |  | 69750 | 0.0024 | 0.0131 | 0 | 0 | 0 | 0 | 200 | 0 | 0 | 54 | 0 | 1250 | 132 | 0 | 1673
0.00066 |  | 69800 | 0.0024 | 0.0135 | 0 | 0 | 0 | 0 | 200 | 0 | 0 | 68 | 0 | 1250 | 132 | 0 | 1664
0.00061 |  | 69950 | 0.0024 | 0.0131 | 0 | 0 | 0 | 0 | 200 | 0 | 0 | 75 | 0 | 1280 | 88 | 0 | 1732
0.00088 |  | 73200 | 0.0023 | 0.0137 | 0 | 0 | 0 | 0 | 200 | 0 | 0 | 60 | 0 | 1280 | 88 | 0 | 1658
0.00056 |  | 71750 | 0.0023 | 0.0133 | 0 | 0 | 0 | 0 | 200 | 0 | 0 | 85 | 0 | 1300 | 88 | 0 | 0
0.00049 |  | 72100 | 0.0022 | 0.0134 | 0 | 0 | 0 | 0 | 200 | 0 | 0 | 93 | 0 | 1340 | 88 | 0 | 1578
0.00044 |  | 74400 | 0.0022 | 0.0131 | 0 | 0 | 0 | 0 | 200 | 0 | 0 | 95 | 0 | 1310 | 88 | 0 | 0
0.0005 |  | 72850 | 0.0022 | 0.0133 | 0 | 0 | 0 | 0 | 200 | 0 | 0 | 95 | 0 | 1330 | 88 | 0 | 1672
0.00038 |  | 73750 | 0.0023 | 0.0131 | 0 | 0 | 0 | 0 | 200 | 0 | 0 | 100 | 0 | 1310 | 88 | 0 | 1630
0.00042 |  | 72200 | 0.0022 | 0.0135 | 0 | 0 | 0 | 0 | 200 | 0 | 0 | 92 | 0 | 1310 | 88 | 0 | 1661
0.00047 |  | 71300 | 0.0023 | 0.0135 | 0 | 0 | 0 | 0 | 200 | 0 | 0 | 90 | 0 | 1370 | 88 | 0 | 0
0.00043 |  | 73950 | 0.0024 | 0.0131 | 0 | 0 | 0 | 0 | 200 | 0 | 0 | 110 | 0 | 1450 | 88 | 0 | 1672
0.00034 |  | 76350 | 0.0024 | 0.0133 | 0 | 0 | 0 | 0 | 200 | 0 | 0 | 105 | 0 | 1440 | 132 | 0 | 1627
0.00033 |  | 73850 | 0.0023 | 0.0137 | 0 | 0 | 0 | 0 | 200 | 0 | 0 | 105 | 0 | 1440 | 88 | 0 | 1734
0.00067 |  | 73700 | 0.0024 | 0.0129 | 0 | 0 | 0 | 0 | 200 | 0 | 0 | 75 | 0 | 1380 | 88 | 0 | 1661
0.00051 |  | 75650 | 0.0024 | 0.0127 | 0 | 0 | 0 | 0 | 200 | 0 | 0 | 92 | 0 | 1330 | 88 | 0 | 1658
0.00091 |  | 74550 | 0.0024 | 0.0131 | 0 | 0 | 0 | 0 | 0 | 0 | 0 | 51 | 0 | 1448 | 88 | 20 | 1668
0.00061 |  | 69850 | 0.0023 | 0.0133 | 0 | 0 | 0 | 0 | 0 | 0 | 0 | 85 | 0 | 1444 | 88 | 0 | 1672
0.00089 |  | 70400 | 0.0023 | 0.013 | 0 | 0 | 0 | 0 | 0 | 0 | 0 | 68 | 0 | 1468 | 88 | 20 | 1687
0.0008 |  | 72050 | 0.0024 | 0.0133 | 0 | 0 | 0 | 0 | 0 | 0 | 0 | 68 | 0 | 1493 | 88 | 20 | 1664
0.00083 |  | 73150 | 0.0024 | 0.0136 | 0 | 0 | 0 | 0 | 0 | 0 | 0 | 68 | 0 | 1521 | 88 | 20 | 1662
0.0007 |  | 74550 | 0.0024 | 0.0133 | 0 | 0 | 0 | 0 | 0 | 0 | 0 | 51 | 0 | 1460 | 88 | 20 | 1666
0.00068 |  | 71200 | 0.0024 | 0.0135 | 0 | 0 | 0 | 0 | 0 | 0 | 0 | 68 | 0 | 1441 | 88 | 0 | 1666
0.00097 |  | 70250 | 0.0024 | 0.0135 | 0 | 0 | 0 | 0 | 0 | 0 | 0 | 51 | 0 | 1466 | 88 | 20 | 1643
0.00071 |  | 70200 | 0.0023 | 0.0133 | 0 | 0 | 0 | 0 | 0 | 0 | 0 | 68 | 0 | 1487 | 88 | 0 | 1673
0.0011 |  | 71100 | 0.0024 | 0.013 | 0 | 0 | 0 | 0 | 0 | 0 | 0 | 36 | 0 | 1430 | 88 | 20 | 1688
0.00094 |  | 70150 | 0.0024 | 0.0134 | 0 | 0 | 0 | 0 | 0 | 0 | 0 | 51 | 0 | 1441 | 88 | 20 | 1675
0.0006 |  | 71250 | 0.0022 | 0.0135 | 0 | 0 | 0 | 0 | 0 | 0 | 0 | 68 | 0 | 1516 | 88 | 0 | 1671
0.00075 |  | 74800 | 0.0024 | 0.0137 | 0 | 0 | 0 | 0 | 0 | 0 | 0 | 68 | 0 | 1477 | 88 | 0 | 1683
0.00082 |  | 73400 | 0.0023 | 0.0134 | 0 | 0 | 0 | 0 | 0 | 0 | 0 | 68 | 0 | 1463 | 88 | 20 | 1694
0.00032 |  | 71150 | 0.0023 | 0.0133 | 0 | 0 | 0 | 0 | 0 | 0 | 0 | 85 | 0 | 1444 | 0 | 0 | 1684
0.00026 |  | 71450 | 0.0024 | 0.0133 | 0 | 0 | 0 | 0 | 0 | 0 | 0 | 102 | 0 | 1415 | 88 | 0 | 1668
0.00022 |  | 70050 | 0.0024 | 0.0128 | 0 | 0 | 0 | 0 | 0 | 0 | 0 | 94 | 0 | 1450 | 132 | 0 | 1645
0.00063 |  | 71800 | 0.0023 | 0.0132 | 0 | 0 | 0 | 0 | 0 | 0 | 0 | 76 | 0 | 1450 | 132 | 0 | 1693
0.00054 |  | 71950 | 0.0024 | 0.0135 | 0 | 0 | 0 | 0 | 0 | 0 | 0 | 80 | 0 | 1450 | 132 | 0 | 1689
0.00045 |  | 70900 | 0.0022 | 0.0132 | 0 | 0 | 0 | 0 | 0 | 0 | 0 | 85 | 0 | 1450 | 132 | 0 | 1684
0.00041 |  | 73700 | 0.0023 | 0.0133 | 0 | 0 | 0 | 0 | 0 | 0 | 0 | 85 | 0 | 1450 | 0 | 0 | 1662
0.00039 |  | 72400 | 0.0024 | 0.0135 | 0 | 0 | 0 | 0 | 0 | 0 | 0 | 90 | 0 | 1550 | 132 | 0 | 1684
0.00074 |  | 75200 | 0.0023 | 0.0136 | 0 | 0 | 0 | 0 | 0 | 0 | 0 | 60 | 0 | 1430 | 132 | 0 | 1672
0.00049 |  | 69900 | 0.0024 | 0.0135 | 0 | 0 | 0 | 0 | 0 | 0 | 0 | 68 | 0 | 1460 | 132 | 0 | 1698
0.00072 |  | 71850 | 0.0023 | 0.0137 | 0 | 0 | 0 | 0 | 0 | 0 | 0 | 55 | 0 | 1370 | 132 | 0 | 1704
0.00053 |  | 68550 | 0.0024 | 0.0136 | 0 | 0 | 0 | 0 | 0 | 0 | 0 | 70 | 0 | 1420 | 132 | 0 | 1664
0.00038 |  | 68600 | 0.0023 | 0.0134 | 0 | 0 | 0 | 0 | 0 | 0 | 0 | 85 | 0 | 1520 | 132 | 0 | 0
0.00055 |  | 65700 | 0.0024 | 0.0138 | 0 | 0 | 50 | 0 | 200 | 0 | 0 | 90 | 0 | 1430 | 132 | 0 | 1691
0.00057 |  | 75800 | 0.0023 | 0.0132 | 0 | 0 | 25 | 0 | 200 | 0 | 0 | 80 | 0 | 1340 | 132 | 0 | 1624
0.00046 |  | 76250 | 0.0024 | 0.0132 | 0 | 0 | 0 | 0 | 200 | 0 | 0 | 75 | 0 | 1270 | 132 | 0 | 0
0.00044 |  | 72450 | 0.0023 | 0.0135 | 0 | 0 | 0 | 0 | 200 | 0 | 0 | 75 | 0 | 132 | 132 | 0 | 1668
0.00045 |  | 72150 | 0.0023 | 0.0133 | 0 | 0 | 0 | 0 | 200 | 0 | 0 | 85 | 0 | 1380 | 132 | 0 | 0
0.00037 |  | 75900 | 0.0023 | 0.0135 | 0 | 0 | 0 | 0 | 200 | 0 | 0 | 80 | 0 | 1290 | 132 | 0 | 1671
0.00028 |  | 68550 | 0.0024 | 0.013 | 0 | 0 | 0 | 0 | 200 | 0 | 0 | 95 | 0 | 1430 | 132 | 0 | 1642
0.00068 |  | 77700 | 0.0023 | 0.013 | 0 | 0 | 0 | 0 | 200 | 0 | 0 | 75 | 0 | 1310 | 132 | 0 | 1630
0.00069 |  | 74350 | 0.0024 | 0.0138 | 0 | 0 | 0 | 0 | 200 | 0 | 0 | 80 | 0 | 1310 | 132 | 0 | 1621
0.00094 |  | 71800 | 0.0023 | 0.0131 | 0 | 0 | 0 | 0 | 200 | 0 | 0 | 51 | 0 | 1320 | 132 | 20 | 0
0.00068 |  | 77400 | 0.0023 | 0.0133 | 0 | 0 | 0 | 0 | 200 | 0 | 0 | 68 | 0 | 1310 | 132 | 0 | 1662
0.00053 |  | 75400 | 0.0022 | 0.0132 | 0 | 0 | 0 | 0 | 200 | 0 | 0 | 85 | 0 | 1300 | 132 | 0 | 0
0.00127 |  | 72400 | 0.0022 | 0.0132 | 0 | 0 | 0 | 0 | 200 | 0 | 0 | 34 | 0 | 1300 | 132 | 0 | 0
0.00068 |  | 79600 | 0.0023 | 0.0141 | 0 | 0 | 0 | 0 | 0 | 0 | 0 | 85 | 0 | 1530 | 132 | 0 | 1676
0.00056 |  | 72500 | 0.0022 | 0.0139 | 0 | 0 | 75 | 0 | 0 | 0 | 0 | 85 | 0 | 1600 | 132 | 0 | 1673
0.0004 |  | 76100 | 0.0022 | 0.0137 | 0 | 0 | 75 | 0 | 0 | 0 | 0 | 85 | 0 | 1620 | 132 | 0 | 1648
0.00099 |  | 73600 | 0.0024 | 0.0141 | 0 | 0 | 25 | 0 | 0 | 0 | 0 | 51 | 0 | 1443 | 132 | 0 | 1682
0.00073 |  | 68750 | 0.0023 | 0.0137 | 0 | 0 | 50 | 0 | 0 | 0 | 0 | 68 | 0 | 1614 | 132 | 0 | 1651
0.00074 |  | 77100 | 0.0022 | 0.014 | 0 | 0 | 50 | 0 | 0 | 0 | 0 | 68 | 0 | 1624 | 132 | 0 | 1689
0.00069 |  | 73100 | 0.0022 | 0.0139 | 0 | 0 | 25 | 0 | 0 | 0 | 0 | 51 | 0 | 1591 | 132 | 0 | 1683
0.00089 |  | 72600 | 0.0023 | 0.0141 | 0 | 0 | 25 | 0 | 0 | 0 | 0 | 51 | 0 | 1616 | 132 | 0 | 1672
0.00096 |  | 74700 | 0.0023 | 0.0141 | 0 | 0 | 25 | 0 | 0 | 0 | 0 | 34 | 0 | 1587 | 132 | 0 | 1689
0.00078 |  | 73000 | 0.0023 | 0.0137 | 0 | 0 | 25 | 0 | 0 | 0 | 0 | 51 | 0 | 1571 | 132 | 0 | 1652
0.0006 |  | 72800 | 0.0023 | 0.0139 | 0 | 0 | 50 | 0 | 0 | 0 | 0 | 68 | 0 | 1573 | 88 | 0 | 1651
0.00068 |  | 73200 | 0.0023 | 0.0138 | 0 | 0 | 50 | 0 | 0 | 0 | 0 | 68 | 0 | 1536 | 132 | 0 | 1683
0.00097 |  | 71600 | 0.0024 | 0.0138 | 0 | 0 | 25 | 0 | 0 | 0 | 0 | 51 | 0 | 1578 | 132 | 0 | 1693
0.00044 |  | 74400 | 0.0023 | 0.0138 | 0 | 0 | 100 | 0 | 0 | 0 | 0 | 85 | 0 | 1574 | 132 | 0 | 1696
0.00079 |  | 73500 | 0.0024 | 0.0129 | 0 | 0 | 0 | 0 | 0 | 0 | 0 | 51 | 0 | 1430 | 88 | 0 | 1693
0.00105 |  | 70500 | 0.0024 | 0.0129 | 0 | 0 | 0 | 0 | 0 | 0 | 0 | 51 | 0 | 1470 | 88 | 20 | 1689
0.00067 |  | 73750 | 0.0024 | 0.0129 | 0 | 0 | 0 | 0 | 0 | 0 | 0 | 51 | 0 | 1499 | 88 | 0 | 1672
0.00084 |  | 75000 | 0.0023 | 0.0126 | 0 | 0 | 0 | 0 | 0 | 0 | 0 | 68 | 0 | 1450 | 88 | 20 | 1656
0.00081 |  | 73000 | 0.0023 | 0.0129 | 0 | 0 | 0 | 0 | 0 | 0 | 0 | 68 | 0 | 1458 | 88 | 20 | 1668
0.00056 |  | 70950 | 0.0024 | 0.0133 | 0 | 0 | 0 | 0 | 0 | 0 | 0 | 90 | 0 | 1500 | 132 | 0 | 1667
0.00048 |  | 72850 | 0.0024 | 0.0133 | 0 | 0 | 0 | 0 | 0 | 0 | 0 | 78 | 0 | 1450 | 132 | 0 | 1661
0.00039 |  | 69450 | 0.0023 | 0.0137 | 0 | 0 | 0 | 0 | 0 | 0 | 0 | 85 | 0 | 1450 | 132 | 0 | 1676
0.00036 |  | 72900 | 0.0023 | 0.0135 | 0 | 0 | 0 | 0 | 0 | 0 | 0 | 85 | 0 | 1450 | 132 | 0 | 1679
0.00062 |  | 71850 | 0.0023 | 0.0137 | 0 | 0 | 0 | 0 | 0 | 0 | 0 | 65 | 0 | 1400 | 132 | 0 | 1672
0.00067 |  | 68300 | 0.0023 | 0.0135 | 0 | 0 | 0 | 0 | 0 | 0 | 0 | 68 | 0 | 1530 | 132 | 0 | 1663
0.00061 |  | 74500 | 0.0023 | 0.0127 | 0 | 0 | 0 | 0 | 0 | 0 | 0 | 68 | 0 | 1450 | 132 | 0 | 1667
0.00031 |  | 73450 | 0.0023 | 0.0135 | 0 | 0 | 0 | 0 | 0 | 0 | 0 | 90 | 0 | 1450 | 132 | 0 | 1688
0.00055 |  | 71000 | 0.0023 | 0.0136 | 0 | 0 | 0 | 0 | 0 | 0 | 0 | 72 | 0 | 1450 | 132 | 0 | 1673
0.00051 |  | 72450 | 0.0024 | 0.0131 | 0 | 0 | 0 | 0 | 0 | 0 | 0 | 68 | 0 | 1450 | 132 | 0 | 1680
0.00031 |  | 70300 | 0.0024 | 0.0129 | 0 | 0 | 0 | 0 | 0 | 0 | 0 | 85 | 0 | 1450 | 132 | 0 | 1679
0.00047 |  | 68350 | 0.0024 | 0.0135 | 0 | 0 | 0 | 0 | 0 | 0 | 0 | 85 | 0 | 1450 | 132 | 0 | 1672
0.00036 |  | 70650 | 0.0024 | 0.0129 | 0 | 0 | 0 | 0 | 0 | 0 | 0 | 85 | 0 | 1450 | 132 | 0 | 0
0.00024 |  | 71900 | 0.0024 | 0.0133 | 0 | 0 | 0 | 0 | 0 | 0 | 0 | 92 | 0 | 1500 | 132 | 0 | 1803
0.00019 |  | 69400 | 0.0023 | 0.0128 | 0 | 0 | 0 | 0 | 0 | 0 | 0 | 92 | 0 | 1420 | 132 | 0 | 1669
0.00071 |  | 68850 | 0.0023 | 0.0128 | 0 | 0 | 0 | 0 | 200 | 0 | 0 | 68 | 0 | 1320 | 132 | 0 | 1689
0.00074 |  | 76600 | 0.0023 | 0.013 | 0 | 0 | 0 | 0 | 200 | 0 | 0 | 54 | 0 | 1130 | 132 | 0 | 0
0.00046 |  | 65650 | 0.0024 | 0.0129 | 40 | 0 | 0 | 0 | 200 | 0 | 0 | 85 | 0 | 1350 | 132 | 0 | 1629
0.00038 |  | 74400 | 0.0023 | 0.0129 | 0 | 0 | 0 | 0 | 200 | 0 | 0 | 85 | 0 | 1320 | 132 | 0 | 1610
0.00027 |  | 72450 | 0.0024 | 0.0129 | 0 | 0 | 0 | 0 | 200 | 0 | 0 | 85 | 0 | 1280 | 132 | 0 | 1689
0.00065 |  | 71350 | 0.0023 | 0.0129 | 0 | 0 | 0 | 0 | 200 | 0 | 0 | 68 | 0 | 1300 | 132 | 0 | 1652
0.00066 |  | 73500 | 0.0024 | 0.0129 | 0 | 0 | 0 | 0 | 200 | 0 | 0 | 68 | 0 | 1220 | 132 | 0 | 1659
0.00078 |  | 69450 | 0.0023 | 0.0127 | 0 | 0 | 0 | 0 | 200 | 0 | 0 | 54 | 0 | 1180 | 132 | 0 | 1689
0.00061 |  | 70650 | 0.0023 | 0.0129 | 0 | 0 | 0 | 0 | 200 | 0 | 0 | 68 | 0 | 1160 | 132 | 0 | 1656
0.00083 |  | 66700 | 0.0022 | 0.0132 | 0 | 0 | 0 | 0 | 200 | 0 | 0 | 54 | 0 | 1370 | 132 | 0 | 1653
0.00022 |  | 76950 | 0.0024 | 0.0134 | 0 | 0 | 0 | 0 | 200 | 0 | 0 | 85 | 0 | 1310 | 132 | 0 | 1664
0.00079 |  | 66450 | 0.0023 | 0.0128 | 0 | 0 | 0 | 0 | 200 | 0 | 0 | 54 | 0 | 1220 | 132 | 0 | 1688
0.00067 |  | 70400 | 0.0023 | 0.0128 | 0 | 0 | 0 | 0 | 200 | 0 | 0 | 68 | 0 | 1240 | 132 | 0 | 1669
0.00065 |  | 70750 | 0.0023 | 0.0128 | 0 | 0 | 0 | 0 | 200 | 0 | 0 | 68 | 0 | 1320 | 132 | 0 | 1688
0.0007 |  | 75200 | 0.0023 | 0.0131 | 0 | 0 | 0 | 0 | 200 | 0 | 0 | 68 | 0 | 1320 | 132 | 0 | 1675
0.00025 |  | 74400 | 0.0024 | 0.0136 | 0 | 0 | 0 | 0 | 200 | 0 | 0 | 0 | 0 | 1320 | 132 | 0 | 1694
0.00047 |  | 69650 | 0.0023 | 0.0128 | 0 | 0 | 0 | 0 | 200 | 0 | 0 | 80 | 0 | 1260 | 132 | 0 | 1653
0.00059 |  | 70500 | 0.0023 | 0.0134 | 0 | 0 | 0 | 0 | 200 | 0 | 0 | 60 | 0 | 1180 | 132 | 0 | 1651
0.00041 |  | 66350 | 0.0024 | 0.0133 | 0 | 0 | 0 | 0 | 200 | 0 | 0 | 95 | 0 | 1380 | 132 | 0 | 1666
0.00021 |  | 74500 | 0.0023 | 0.0129 | 0 | 0 | 0 | 0 | 200 | 0 | 0 | 93 | 0 | 1340 | 132 | 0 | 1669
0.00049 |  | 71100 | 0.0023 | 0.0129 | 0 | 0 | 0 | 0 | 200 | 0 | 0 | 80 | 0 | 1260 | 132 | 0 | 1675
0.00044 |  | 70800 | 0.0023 | 0.0127 | 0 | 0 | 0 | 0 | 200 | 0 | 0 | 95 | 0 | 1420 | 132 | 0 | 1647
0.00068 |  | 78450 | 0.0023 | 0.0134 | 0 | 0 | 0 | 0 | 200 | 0 | 0 | 0 | 0 | 1480 | 132 | 0 | 0
0.00047 |  | 76050 | 0.0023 | 0.0129 | 0 | 0 | 0 | 0 | 200 | 0 | 0 | 80 | 0 | 1250 | 132 | 0 | 1667
0.00053 |  | 72300 | 0.0024 | 0.0129 | 0 | 0 | 0 | 0 | 200 | 0 | 0 | 85 | 0 | 1280 | 132 | 0 | 1677
0.00033 |  | 71600 | 0.0024 | 0.0134 | 0 | 0 | 0 | 0 | 200 | 0 | 0 | 102 | 0 | 1280 | 132 | 0 | 1656
0.00052 |  | 70700 | 0.0024 | 0.0132 | 0 | 0 | 0 | 0 | 200 | 0 | 0 | 85 | 0 | 1250 | 132 | 0 | 1658
0.00051 |  | 69800 | 0.0024 | 0.0132 | 0 | 0 | 0 | 0 | 200 | 0 | 0 | 85 | 0 | 1310 | 132 | 0 | 1662
0.00041 |  | 74600 | 0.0024 | 0.0131 | 0 | 0 | 0 | 0 | 200 | 0 | 0 | 95 | 0 | 1400 | 132 | 0 | 1625
0.00044 |  | 76850 | 0.0024 | 0.013 | 0 | 0 | 0 | 0 | 200 | 0 | 0 | 95 | 0 | 1310 | 88 | 0 | 1667
0.00013 |  | 73900 | 0.0023 | 0.0129 | 0 | 0 | 0 | 0 | 200 | 0 | 0 | 102 | 0 | 1260 | 88 | 0 | 1661
0.00089 |  | 69550 | 0.0023 | 0.0129 | 0 | 0 | 0 | 0 | 300 | 0 | 0 | 68 | 0 | 1247 | 88 | 20 | 1658
0.00066 |  | 74800 | 0.0022 | 0.0133 | 0 | 0 | 0 | 0 | 300 | 0 | 0 | 85 | 0 | 1082 | 88 | 0 | 1692
0.0013 |  | 69250 | 0.0022 | 0.0132 | 0 | 0 | 0 | 0 | 300 | 0 | 0 | 34 | 0 | 1258 | 88 | 20 | 1653
0.0008 |  | 74000 | 0.0023 | 0.0128 | 0 | 0 | 0 | 0 | 300 | 0 | 0 | 68 | 0 | 1252 | 88 | 20 | 1693
0.00077 |  | 69000 | 0.0023 | 0.0128 | 0 | 0 | 0 | 0 | 300 | 0 | 0 | 51 | 0 | 1104 | 88 | 0 | 1696
0.00023 |  | 70150 | 0.0023 | 0.013 | 0 | 0 | 0 | 0 | 300 | 0 | 0 | 102 | 0 | 1179 | 88 | 0 | 1653
0.00047 |  | 70650 | 0.0023 | 0.0137 | 0 | 0 | 0 | 0 | 300 | 0 | 0 | 0 | 0 | 1200 | 88 | 20 | 1672
0.00038 |  | 71300 | 0.0023 | 0.0131 | 0 | 0 | 0 | 0 | 0 | 0 | 0 | 102 | 0 | 1490 | 88 | 0 | 1659
0.00109 |  | 69750 | 0.0023 | 0.0131 | 0 | 0 | 0 | 0 | 300 | 0 | 0 | 51 | 0 | 1190 | 88 | 20 | 1645
0.00068 |  | 73300 | 0.0024 | 0.0126 | 0 | 0 | 0 | 0 | 300 | 0 | 0 | 85 | 0 | 1169 | 88 | 0 | 1671
0.00097 |  | 72350 | 0.0024 | 0.0128 | 0 | 0 | 0 | 0 | 300 | 0 | 0 | 51 | 0 | 1140 | 88 | 20 | 1704
0.00102 |  | 71750 | 0.0024 | 0.0132 | 0 | 0 | 0 | 0 | 300 | 0 | 0 | 51 | 0 | 1124 | 88 | 20 | 1653
0.0008 |  | 64700 | 0.0024 | 0.0125 | 0 | 0 | 0 | 0 | 0 | 0 | 0 | 68 | 0 | 1117 | 88 | 20 | 1677
0.00068 |  | 76500 | 0.0024 | 0.0128 | 0 | 0 | 0 | 0 | 300 | 0 | 0 | 68 | 0 | 1141 | 88 | 0 | 1664
0.0011 |  | 73350 | 0.0023 | 0.0133 | 0 | 0 | 0 | 0 | 0 | 0 | 0 | 34 | 0 | 1460 | 88 | 20 | 1708
0.00082 |  | 71450 | 0.0023 | 0.013 | 0 | 0 | 0 | 0 | 200 | 0 | 0 | 40 | 0 | 1100 | 132 | 0 | 1705
0.00076 |  | 63450 | 0.0022 | 0.0133 | 0 | 0 | 0 | 0 | 200 | 0 | 0 | 65 | 0 | 1260 | 132 | 0 | 1684
0.00078 |  | 70750 | 0.0024 | 0.0136 | 0 | 0 | 0 | 0 | 200 | 0 | 0 | 68 | 0 | 1240 | 132 | 0 | 1673
0.00065 |  | 68650 | 0.0024 | 0.0126 | 0 | 0 | 0 | 0 | 200 | 0 | 0 | 68 | 0 | 1230 | 132 | 0 | 1648
0.00083 |  | 71250 | 0.0024 | 0.0132 | 0 | 0 | 0 | 0 | 200 | 0 | 0 | 68 | 0 | 1250 | 132 | 0 | 1662
0.00075 |  | 70400 | 0.0023 | 0.013 | 0 | 0 | 0 | 0 | 200 | 0 | 0 | 62 | 0 | 1130 | 132 | 20 | 1684
0.0009 |  | 65800 | 0.0023 | 0.0129 | 0 | 0 | 0 | 0 | 200 | 0 | 0 | 58 | 0 | 1200 | 132 | 20 | 1660
0.00081 |  | 70300 | 0.0024 | 0.013 | 0 | 0 | 0 | 0 | 200 | 0 | 0 | 54 | 0 | 1260 | 132 | 0 | 1662
0.00066 |  | 71100 | 0.0024 | 0.013 | 0 | 0 | 0 | 0 | 200 | 0 | 0 | 68 | 0 | 1240 | 132 | 0 | 1683
0.00077 |  | 69200 | 0.0024 | 0.0129 | 0 | 0 | 0 | 0 | 200 | 0 | 0 | 54 | 0 | 1260 | 132 | 0 | 1676
0.00086 |  | 72200 | 0.0023 | 0.013 | 0 | 0 | 0 | 0 | 200 | 0 | 0 | 54 | 0 | 1220 | 132 | 0 | 1688
0.00107 |  | 71250 | 0.0023 | 0.0128 | 0 | 0 | 0 | 0 | 200 | 0 | 0 | 54 | 0 | 1200 | 132 | 20 | 1683
0.00067 |  | 72150 | 0.0023 | 0.013 | 0 | 0 | 0 | 0 | 200 | 0 | 0 | 68 | 0 | 1160 | 132 | 0 | 1804
0.00093 |  | 64000 | 0.0023 | 0.0133 | 38 | 0 | 0 | 0 | 200 | 0 | 0 | 68 | 0 | 1380 | 132 | 0 | 1648
0.0009 |  | 69950 | 0.0023 | 0.0133 | 0 | 0 | 0 | 0 | 200 | 0 | 0 | 54 | 0 | 1380 | 132 | 0 | 1693
0.00041 |  | 74050 | 0.0024 | 0.0134 | 0 | 0 | 0 | 0 | 200 | 0 | 0 | 102 | 0 | 1380 | 88 | 0 | 1639
0.00056 |  | 71950 | 0.0023 | 0.0129 | 0 | 0 | 0 | 0 | 200 | 0 | 0 | 95 | 0 | 1380 | 88 | 0 | 1662
0.0006 |  | 76450 | 0.0023 | 0.0126 | 0 | 0 | 0 | 0 | 200 | 0 | 0 | 85 | 0 | 1210 | 88 | 0 | 1683
0.00068 |  | 71200 | 0.0023 | 0.0132 | 0 | 0 | 0 | 0 | 200 | 0 | 0 | 77 | 0 | 1290 | 88 | 0 | 1656
0.00061 |  | 72750 | 0.0024 | 0.0133 | 0 | 0 | 0 | 0 | 200 | 0 | 0 | 85 | 0 | 1340 | 88 | 0 | 1698
0.00051 |  | 74500 | 0.0024 | 0.0129 | 0 | 0 | 0 | 0 | 200 | 0 | 0 | 85 | 0 | 1270 | 88 | 0 | 1639
0.00058 |  | 69900 | 0.0022 | 0.013 | 0 | 0 | 0 | 0 | 200 | 0 | 0 | 85 | 0 | 1340 | 88 | 0 | 1651
0.00055 |  | 74650 | 0.0024 | 0.0134 | 0 | 0 | 0 | 0 | 0 | 0 | 0 | 102 | 0 | 1620 | 88 | 0 | 1661
0.00043 |  | 74100 | 0.0024 | 0.013 | 0 | 0 | 0 | 0 | 200 | 0 | 0 | 95 | 0 | 1240 | 88 | 0 | 1672
0.00057 |  | 71700 | 0.0024 | 0.0136 | 0 | 0 | 0 | 0 | 200 | 0 | 0 | 95 | 0 | 1300 | 88 | 0 | 1672
0.00058 |  | 76500 | 0.0024 | 0.0128 | 0 | 0 | 0 | 0 | 200 | 0 | 0 | 85 | 0 | 1280 | 88 | 0 | 1668
0.00051 |  | 75700 | 0.0023 | 0.013 | 0 | 0 | 0 | 0 | 200 | 0 | 0 | 95 | 0 | 1240 | 88 | 0 | 1669
0.00048 |  | 71000 | 0.0024 | 0.0129 | 0 | 0 | 0 | 0 | 200 | 0 | 0 | 95 | 0 | 1250 | 88 | 0 | 1666
0.00038 |  | 74700 | 0.0024 | 0.0132 | 0 | 0 | 0 | 0 | 200 | 0 | 0 | 90 | 0 | 1280 | 88 | 0 | 1666
0.00051 |  | 72250 | 0.0024 | 0.0126 | 0 | 0 | 0 | 0 | 200 | 0 | 0 | 95 | 0 | 1270 | 88 | 0 | 1667
0.00066 |  | 74300 | 0.0024 | 0.0135 | 0 | 0 | 0 | 0 | 0 | 0 | 0 | 85 | 0 | 1464 | 88 | 0 | 1639
0.00076 |  | 72450 | 0.0023 | 0.0129 | 0 | 0 | 0 | 0 | 0 | 0 | 0 | 68 | 0 | 1386 | 88 | 0 | 1667
0.0009 |  | 68350 | 0.0023 | 0.0128 | 0 | 0 | 0 | 0 | 0 | 0 | 0 | 51 | 0 | 1473 | 88 | 20 | 1666
0.0009 |  | 72650 | 0.0024 | 0.0129 | 0 | 0 | 0 | 0 | 0 | 0 | 0 | 51 | 0 | 1466 | 88 | 20 | 1664
0.00076 |  | 69900 | 0.0024 | 0.0128 | 0 | 0 | 0 | 0 | 0 | 0 | 0 | 68 | 0 | 1462 | 88 | 0 | 1704
0.00082 |  | 71500 | 0.0024 | 0.013 | 0 | 0 | 0 | 0 | 0 | 0 | 0 | 68 | 0 | 1451 | 88 | 20 | 1686
0.00052 |  | 73550 | 0.0022 | 0.0133 | 0 | 0 | 0 | 0 | 0 | 0 | 0 | 85 | 0 | 1448 | 88 | 0 | 1710
0.00106 |  | 72600 | 0.0024 | 0.0128 | 0 | 0 | 0 | 0 | 0 | 0 | 0 | 51 | 0 | 1443 | 88 | 20 | 1677
0.00067 |  | 72750 | 0.0023 | 0.0128 | 0 | 0 | 0 | 0 | 0 | 0 | 0 | 85 | 0 | 1562 | 88 | 0 | 0
0.0004 |  | 72950 | 0.0023 | 0.013 | 0 | 0 | 0 | 0 | 0 | 0 | 0 | 85 | 0 | 1442 | 88 | 0 | 1640
0.00038 |  | 67500 | 0.0022 | 0.0134 | 0 | 0 | 0 | 0 | 0 | 0 | 0 | 85 | 0 | 1451 | 88 | 0 | 1724
0.00021 |  | 68150 |  |  | 0 | 0 | 0 | 0 | 0 | 0 | 0 | 102 | 0 | 1515 | 132 | 0 | 1648
0.00071 |  | 71100 |  |  | 0 | 0 | 0 | 0 | 0 | 0 | 0 | 68 | 0 | 1549 | 88 | 0 | 1680
0.00087 |  | 74200 |  |  | 0 | 0 | 0 | 0 | 0 | 0 | 0 | 68 | 0 | 1435 | 88 | 20 | 1677
0.00075 |  | 71800 |  |  | 0 | 0 | 0 | 0 | 0 | 0 | 0 | 85 | 0 | 1565 | 88 | 0 | 1673
0.00056 |  | 73950 |  |  | 0 | 0 | 0 | 0 | 230 | 0 | 0 | 75 | 0 | 1280 | 132 | 0 | 1705
0.00083 |  | 71600 |  |  | 0 | 0 | 0 | 0 | 200 | 0 | 0 | 44 | 0 | 1140 | 132 | 0 | 1688
0.00097 |  | 67150 |  |  | 0 | 0 | 0 | 0 | 190 | 0 | 0 | 40 | 0 | 1260 | 132 | 20 | 1653
0.00116 |  | 71500 |  |  | 0 | 0 | 0 | 0 | 210 | 0 | 0 | 27 | 0 | 1190 | 132 | 20 | 1662
0.00069 |  | 68650 |  |  | 0 | 0 | 0 | 0 | 200 | 0 | 0 | 60 | 0 | 1150 | 132 | 0 | 1676
0.00089 |  | 68400 |  |  | 0 | 0 | 0 | 0 | 200 | 0 | 0 | 44 | 0 | 1200 | 132 | 20 | 0
0.00073 |  | 70900 |  |  | 0 | 0 | 0 | 0 | 200 | 0 | 0 | 60 | 0 | 1200 | 132 | 0 | 1656
0.00111 |  | 69550 |  |  | 0 | 0 | 0 | 0 | 200 | 0 | 0 | 34 | 0 | 1150 | 132 | 20 | 1686
0.00055 |  | 67400 |  |  | 0 | 0 | 0 | 0 | 190 | 0 | 0 | 75 | 0 | 1240 | 132 | 0 | 1660
0.00093 |  | 68650 |  |  | 0 | 0 | 0 | 0 | 210 | 0 | 0 | 44 | 0 | 1270 | 132 | 20 | 1680
0.00088 |  | 66650 |  |  | 0 | 0 | 0 | 0 | 190 | 0 | 0 | 51 | 0 | 1280 | 132 | 20 | 1672
0.00058 |  | 68800 |  |  | 0 | 0 | 0 | 0 | 200 | 0 | 0 | 72 | 0 | 1240 | 132 | 0 | 1651
0.00059 |  | 70350 |  |  | 0 | 0 | 0 | 0 | 190 | 0 | 0 | 75 | 0 | 1300 | 132 | 0 | 1680
0.00051 |  | 72300 |  |  | 0 | 0 | 0 | 0 | 200 | 0 | 0 | 75 | 0 | 1190 | 132 | 0 | 1661
0.00026 |  | 70650 |  |  | 0 | 0 | 0 | 0 | 210 | 0 | 0 | 78 | 0 | 1230 | 132 | 0 | 1671
0.00128 |  | 68450 |  |  | 0 | 0 | 0 | 0 | 200 | 0 | 0 | 56 | 0 | 1320 | 132 | 20 | 1669
0.00067 |  | 71550 |  |  | 0 | 0 | 0 | 0 | 200 | 0 | 0 | 68 | 0 | 1250 | 132 | 0 | 1667
0.00084 |  | 67800 |  |  | 0 | 0 | 0 | 0 | 200 | 0 | 0 | 68 | 0 | 1230 | 132 | 0 | 1697
0.00066 |  | 67400 |  |  | 0 | 0 | 0 | 0 | 200 | 0 | 0 | 68 | 0 | 1250 | 132 | 0 | 1677
0.00088 |  | 70200 |  |  | 0 | 0 | 0 | 0 | 200 | 0 | 0 | 56 | 0 | 1370 | 132 | 0 | 1687
0.00049 |  | 70650 |  |  | 0 | 0 | 0 | 0 | 200 | 0 | 0 | 85 | 0 | 1390 | 132 | 0 | 0
0.00038 |  | 69800 |  |  | 0 | 0 | 0 | 0 | 200 | 0 | 0 | 85 | 0 | 1320 | 132 | 0 | 0
0.00099 |  | 61450 |  |  | 0 | 0 | 0 | 0 | 200 | 0 | 0 | 54 | 0 | 1160 | 132 | 0 | 1673
0.00074 |  | 69200 |  |  | 37 | 0 | 0 | 0 | 200 | 0 | 0 | 54 | 0 | 1160 | 132 | 0 | 1676
0.00066 |  | 66500 |  |  | 0 | 0 | 0 | 0 | 200 | 0 | 0 | 68 | 0 | 1240 | 132 | 0 | 1655
0.00066 |  | 70200 |  |  | 0 | 0 | 0 | 0 | 200 | 0 | 0 | 85 | 0 | 1330 | 132 | 0 | 1669
0.00071 |  | 69100 |  |  | 38 | 0 | 0 | 0 | 200 | 0 | 0 | 68 | 0 | 1300 | 132 | 0 | 1651
0.00048 |  | 70250 |  |  | 40 | 0 | 0 | 0 | 0 | 0 | 0 | 68 | 0 | 1520 | 132 | 0 | 1662
0.00048 |  | 74050 |  |  | 0 | 0 | 0 | 0 | 200 | 0 | 0 | 90 | 0 | 1290 | 88 | 0 | 1678
0.00039 |  | 73250 |  |  | 0 | 0 | 0 | 0 | 200 | 0 | 0 | 98 | 0 | 1380 | 88 | 0 | 1666
0.00076 |  | 73500 |  |  | 0 | 0 | 0 | 0 | 200 | 0 | 0 | 58 | 0 | 1170 | 88 | 0 | 0
0.0006 |  | 68900 |  |  | 0 | 0 | 0 | 0 | 200 | 0 | 0 | 85 | 0 | 1370 | 88 | 0 | 1668
0.00049 |  | 76400 |  |  | 0 | 0 | 0 | 0 | 200 | 0 | 0 | 93 | 0 | 1350 | 88 | 0 | 1684
0.00037 |  | 75250 |  |  | 0 | 0 | 0 | 0 | 200 | 0 | 0 | 95 | 0 | 1250 | 88 | 0 | 1661
0.00053 |  | 71850 |  |  | 0 | 0 | 0 | 0 | 200 | 0 | 0 | 110 | 0 | 1320 | 88 | 0 | 1695
0.00057 |  | 74050 |  |  | 0 | 0 | 0 | 0 | 200 | 0 | 0 | 75 | 0 | 1200 | 88 | 0 | 1651
0.0006 |  | 70250 |  |  | 0 | 0 | 0 | 0 | 200 | 0 | 0 | 80 | 0 | 1230 | 88 | 0 | 1689
0.00055 |  | 70650 |  |  | 0 | 0 | 0 | 0 | 200 | 0 | 0 | 85 | 0 | 1280 | 88 | 0 | 1648
0.00059 |  | 71600 |  |  | 0 | 0 | 0 | 0 | 200 | 0 | 0 | 90 | 0 | 1250 | 88 | 0 | 1672
0.00076 |  | 75500 |  |  | 0 | 0 | 0 | 0 | 200 | 0 | 0 | 68 | 0 | 1230 | 88 | 0 | 1686
0.00035 |  | 67250 |  |  | 0 | 0 | 0 | 0 | 200 | 0 | 0 | 102 | 0 | 1300 | 88 | 0 | 1679
0.00034 |  | 70000 |  |  | 0 | 0 | 0 | 0 | 0 | 0 | 0 | 95 | 0 | 1550 | 88 | 0 | 1800
0.00052 |  | 72050 |  |  | 0 | 0 | 0 | 0 | 0 | 0 | 0 | 90 | 0 | 1550 | 88 | 0 | 1704
0.00054 |  | 72100 |  |  | 0 | 0 | 0 | 0 | 0 | 0 | 0 | 85 | 0 | 0 | 110 | 0 | 1645
0.00059 |  | 67250 |  |  | 0 | 0 | 0 | 0 | 0 | 0 | 0 | 85 | 0 | 1470 | 110 | 0 | 1661
0.00075 |  | 73400 |  |  | 0 | 0 | 0 | 0 | 0 | 0 | 0 | 68 | 0 | 1420 | 110 | 0 | 1676
0.00092 |  | 72600 |  |  | 0 | 0 | 0 | 0 | 0 | 0 | 0 | 68 | 0 | 1440 | 110 | 25 | 1691
0.00054 |  | 69450 |  |  | 0 | 0 | 0 | 0 | 0 | 0 | 0 | 85 | 0 | 1420 | 110 | 0 | 1670
0.00088 |  | 71300 |  |  | 0 | 0 | 0 | 0 | 200 | 0 | 0 | 51 | 0 | 1300 | 0 | 20 | 0
0.00087 |  | 72200 |  |  | 0 | 0 | 0 | 0 | 200 | 0 | 0 | 58 | 0 | 1300 | 0 | 20 | 1641
0.00068 |  | 69600 |  |  | 0 | 0 | 0 | 0 | 200 | 0 | 0 | 70 | 0 | 1300 | 110 | 0 | 1664
0.00069 |  | 72300 |  |  | 0 | 0 | 0 | 0 | 200 | 0 | 0 | 68 | 0 | 1300 | 110 | 0 | 1677
0.00079 |  | 71750 |  |  | 0 | 0 | 0 | 0 | 200 | 0 | 0 | 68 | 0 | 1300 | 88 | 0 | 1678
0.00098 |  | 71700 |  |  | 0 | 0 | 0 | 0 | 200 | 0 | 0 | 51 | 0 | 1300 | 88 | 20 | 1666
0.00064 |  | 71900 |  |  | 0 | 0 | 0 | 0 | 200 | 0 | 0 | 75 | 0 | 1300 | 88 | 0 | 0
0.00106 |  | 70350 |  |  | 0 | 0 | 0 | 0 | 0 | 0 | 0 | 44 | 0 | 1430 | 88 | 20 | 1675
0.00076 |  | 70600 |  |  | 0 | 0 | 0 | 0 | 0 | 0 | 0 | 60 | 0 | 1450 | 132 | 0 | 1651
0.00089 |  | 71850 |  |  | 0 | 0 | 0 | 0 | 0 | 0 | 0 | 51 | 0 | 1420 | 132 | 20 | 1678
0.00074 |  | 69900 |  |  | 0 | 0 | 0 | 0 | 0 | 0 | 0 | 54 | 0 | 1500 | 132 | 0 | 1670
0.00066 |  | 72650 |  |  | 0 | 0 | 0 | 0 | 0 | 0 | 0 | 72 | 0 | 1450 | 132 | 0 | 1698
0.00071 |  | 73550 |  |  | 0 | 0 | 0 | 0 | 0 | 0 | 0 | 60 | 0 | 1270 | 132 | 0 | 1630
0.00126 |  | 62500 |  |  | 0 | 0 | 0 | 0 | 0 | 0 | 0 | 25 | 0 | 1470 | 132 | 20 | 1800
0.00075 |  | 71450 |  |  | 0 | 0 | 0 | 0 | 0 | 0 | 0 | 68 | 0 | 1430 | 132 | 0 | 1653
0.00078 |  | 71100 |  |  | 0 | 0 | 0 | 0 | 0 | 0 | 0 | 68 | 0 | 1400 | 132 | 0 | 1662
0.00076 |  | 70150 |  |  | 0 | 0 | 0 | 0 | 0 | 0 | 0 | 68 | 0 | 1550 | 132 | 0 | 1672
0.00112 |  | 75400 |  |  | 0 | 0 | 0 | 0 | 0 | 0 | 0 | 34 | 0 | 1420 | 132 | 0 | 1656
0.0007 |  | 69200 |  |  | 39 | 0 | 0 | 0 | 0 | 0 | 0 | 68 | 0 | 1500 | 132 | 0 | 1639
0.00081 |  | 73000 |  |  | 0 | 0 | 0 | 0 | 0 | 0 | 0 | 54 | 0 | 1560 | 132 | 0 | 1657
0.00067 |  | 75450 |  |  | 0 | 0 | 0 | 0 | 0 | 0 | 0 | 68 | 0 | 1520 | 132 | 0 | 1647
0.00072 |  | 71150 |  |  | 0 | 0 | 0 | 0 | 0 | 0 | 0 | 68 | 0 | 1530 | 0 | 0 | 1645
0.00073 |  | 78600 |  |  | 0 | 0 | 0 | 0 | 0 | 0 | 0 | 54 | 0 | 1470 | 132 | 0 | 1666
0.00065 |  | 73600 |  |  | 0 | 0 | 0 | 0 | 0 | 0 | 0 | 68 | 0 | 1500 | 132 | 0 | 1649
0.00099 |  | 72000 |  |  | 0 | 0 | 0 | 0 | 0 | 0 | 0 | 54 | 0 | 1500 | 132 | 0 | 1633
0.00066 |  | 70600 |  |  | 0 | 0 | 0 | 0 | 0 | 0 | 0 | 68 | 0 | 1550 | 132 | 0 | 1684
0.00028 |  | 73050 |  |  | 0 | 0 | 0 | 0 | 0 | 0 | 0 | 95 | 0 | 1580 | 132 | 0 | 1673
0.00037 |  | 70600 |  |  | 0 | 0 | 0 | 0 | 0 | 0 | 0 | 93 | 0 | 1530 | 132 | 0 | 1670
0.00055 |  | 69350 |  |  | 0 | 0 | 0 | 0 | 0 | 0 | 0 | 95 | 0 | 1530 | 132 | 0 | 1624
0 |  | 68800 |  |  | 0 | 0 | 0 | 0 | 0 | 0 | 0 | 90 | 0 | 1690 | 132 | 0 | 1675
0.00039 |  | 75750 |  |  | 0 | 0 | 0 | 0 | 0 | 0 | 0 | 85 | 0 | 1630 | 132 | 0 | 1581
0.00072 |  | 75900 |  |  | 0 | 0 | 0 | 0 | 0 | 0 | 0 | 85 | 0 | 1410 | 132 | 0 | 1655
0.00073 |  | 63950 |  |  | 0 | 0 | 0 | 0 | 0 | 0 | 0 | 68 | 0 | 1560 | 132 | 0 | 1645
0.00025 |  | 76200 |  |  | 0 | 0 | 0 | 0 | 0 | 0 | 0 | 90 | 0 | 1520 | 132 | 0 | 1643
0 |  | 72850 |  |  | 0 | 0 | 75 | 0 | 0 | 0 | 0 | 68 | 0 | 1560 | 132 | 0 | 1640
0.00075 |  | 77700 |  |  | 0 | 0 | 25 | 0 | 0 | 0 | 0 | 75 | 0 | 1530 | 132 | 0 | 1679
0.00086 |  | 71000 |  |  | 0 | 0 | 25 | 0 | 0 | 0 | 0 | 60 | 0 | 1440 | 132 | 0 | 1696
0.00074 |  | 70000 |  |  | 0 | 0 | 50 | 0 | 0 | 0 | 0 | 75 | 0 | 1510 | 132 | 0 | 1672
0.00084 |  | 70050 |  |  | 0 | 0 | 0 | 0 | 0 | 0 | 0 | 75 | 0 | 1470 | 88 | 20 | 1643
0.00082 |  | 70100 |  |  | 0 | 0 | 0 | 0 | 0 | 0 | 0 | 68 | 0 | 1453 | 88 | 20 | 1655
0.00097 |  | 67750 |  |  | 0 | 0 | 0 | 0 | 0 | 0 | 0 | 51 | 0 | 1524 | 88 | 20 | 1672
0.00083 |  | 75200 |  |  | 0 | 0 | 0 | 0 | 0 | 0 | 0 | 51 | 0 | 1422 | 88 | 20 | 1657
0.00093 |  | 70250 |  |  | 0 | 0 | 0 | 0 | 0 | 0 | 0 | 51 | 0 | 1445 | 88 | 20 | 1683
0.00074 |  | 72450 |  |  | 0 | 0 | 0 | 0 | 0 | 0 | 0 | 68 | 0 | 1458 | 88 | 0 | 1684
0.00089 |  | 71800 |  |  | 0 | 0 | 0 | 0 | 0 | 0 | 0 | 51 | 0 | 1455 | 88 | 20 | 1672
0.0007 |  | 71400 |  |  | 0 | 0 | 0 | 0 | 0 | 0 | 0 | 85 | 0 | 1433 | 88 | 0 | 1678
0.00063 |  | 73550 |  |  | 0 | 0 | 0 | 0 | 0 | 0 | 0 | 85 | 0 | 1478 | 88 | 0 | 1657
0.00072 |  | 74300 |  |  | 0 | 0 | 0 | 0 | 0 | 0 | 0 | 85 | 0 | 1438 | 88 | 0 | 1802
0.00085 |  | 70250 |  |  | 0 | 0 | 0 | 0 | 0 | 0 | 0 | 68 | 0 | 1425 | 88 | 20 | 1663
0.00047 |  | 70950 |  |  | 0 | 0 | 0 | 0 | 0 | 0 | 0 | 102 | 0 | 1386 | 88 | 0 | 1606
0.00071 |  | 67950 |  |  | 0 | 0 | 0 | 0 | 0 | 0 | 0 | 68 | 0 | 0 | 88 | 0 | 1689
0.00047 |  | 71600 |  |  | 0 | 0 | 0 | 0 | 0 | 0 | 0 | 102 | 0 | 1453 | 88 | 0 | 1615
0.00035 |  | 69750 |  |  | 0 | 0 | 0 | 0 | 0 | 0 | 0 | 102 | 0 | 1505 | 88 | 0 | 1715
0.00091 |  | 71100 |  |  | 0 | 0 | 0 | 0 | 0 | 0 | 0 | 51 | 0 | 1431 | 88 | 20 | 1645
0.00023 |  | 71250 |  |  | 0 | 0 | 0 | 0 | 0 | 0 | 0 | 90 | 0 | 1450 | 132 | 0 | 1657
0.00108 |  | 71100 |  |  | 0 | 0 | 0 | 0 | 0 | 0 | 0 | 34 | 0 | 1500 | 132 | 20 | 1662
0.00041 |  | 71400 |  |  | 0 | 0 | 0 | 0 | 0 | 0 | 0 | 85 | 0 | 1430 | 132 | 0 | 1662
0.00093 |  | 69600 |  |  | 0 | 0 | 0 | 0 | 0 | 70 | 0 | 44 | 0 | 1450 | 132 | 0 | 1652
0.00096 |  | 70400 |  |  | 0 | 0 | 0 | 0 | 0 | 70 | 0 | 34 | 0 | 1500 | 132 | 0 | 1658
0.00075 |  | 63450 |  |  | 0 | 0 | 0 | 0 | 0 | 70 | 0 | 44 | 0 | 1470 | 132 | 0 | 1805
0.00087 |  | 70500 |  |  | 0 | 0 | 0 | 0 | 0 | 80 | 0 | 44 | 0 | 0 | 132 | 0 | 1666
0.0009 |  | 70900 |  |  | 0 | 0 | 0 | 0 | 0 | 80 | 0 | 44 | 0 | 1460 | 132 | 0 | 1648
0.00099 |  | 70650 |  |  | 0 | 0 | 0 | 0 | 0 | 80 | 0 | 36 | 0 | 1450 | 132 | 0 | 1807
0.00106 |  | 70600 |  |  | 0 | 0 | 0 | 0 | 0 | 80 | 0 | 27 | 0 | 1440 | 132 | 0 | 1679
0.00067 |  | 70800 |  |  | 0 | 0 | 0 | 0 | 0 | 80 | 0 | 58 | 0 | 1450 | 132 | 0 | 1659
0.00071 |  | 64150 |  |  | 0 | 0 | 0 | 0 | 0 | 90 | 0 | 60 | 0 | 1470 | 132 | 0 | 1658
0.00112 |  | 71250 |  |  | 0 | 0 | 0 | 0 | 0 | 80 | 0 | 34 | 0 | 1520 | 132 | 0 | 1652
0.00099 |  | 72000 |  |  | 0 | 0 | 0 | 0 | 0 | 0 | 0 | 54 | 0 | 1540 | 132 | 0 | 1656
0.0007 |  | 71600 |  |  | 0 | 0 | 0 | 0 | 0 | 0 | 0 | 56 | 0 | 1360 | 132 | 0 | 1658
0.00078 |  | 65500 |  |  | 0 | 0 | 0 | 0 | 0 | 0 | 0 | 56 | 0 | 1410 | 132 | 0 | 1669
0.00058 |  | 67650 |  |  | 0 | 0 | 0 | 0 | 0 | 0 | 0 | 68 | 0 | 1500 | 132 | 0 | 1661
0.001 |  | 72500 |  |  | 0 | 0 | 0 | 0 | 0 | 0 | 0 | 54 | 0 | 1520 | 132 | 0 | 1802
0.00073 |  | 65000 |  |  | 0 | 0 | 0 | 0 | 0 | 0 | 0 | 68 | 0 | 1450 | 132 | 0 | 1689
0.00072 |  | 71300 |  |  | 0 | 0 | 0 | 0 | 0 | 0 | 0 | 56 | 0 | 1400 | 132 | 0 | 1672
0.00078 |  | 67300 |  |  | 0 | 0 | 0 | 0 | 0 | 0 | 0 | 68 | 0 | 1510 | 132 | 0 | 1664
0.00104 |  | 70950 |  |  | 0 | 0 | 0 | 0 | 0 | 0 | 0 | 54 | 0 | 1400 | 132 | 20 | 1687
0.00082 |  | 71100 |  |  | 0 | 0 | 0 | 0 | 0 | 0 | 0 | 54 | 0 | 1400 | 132 | 0 | 1672
0.00067 |  | 72550 |  |  | 0 | 0 | 0 | 0 | 200 | 0 | 0 | 68 | 0 | 1220 | 132 | 0 | 1669
0.00071 |  | 71100 |  |  | 0 | 0 | 0 | 0 | 0 | 0 | 0 | 68 | 0 | 1400 | 132 | 0 | 1655
0.00088 |  | 68550 |  |  | 0 | 0 | 0 | 0 | 0 | 0 | 0 | 54 | 0 | 1420 | 132 | 0 | 1658
0.00072 |  | 72100 |  |  | 0 | 0 | 0 | 0 | 0 | 0 | 0 | 68 | 0 | 1450 | 132 | 0 | 1671
0.00033 |  | 70950 |  |  | 38 | 0 | 0 | 0 | 0 | 0 | 0 | 85 | 0 | 1500 | 132 | 0 | 1741
0.00048 |  | 70000 |  |  | 0 | 0 | 0 | 0 | 300 | 0 | 0 | 85 | 0 | 1113 | 88 | 0 | 1744
0.00068 |  | 67700 |  |  | 0 | 0 | 0 | 0 | 300 | 0 | 0 | 85 | 0 | 1150 | 88 | 0 | 1672
0.00078 |  | 73100 |  |  | 0 | 0 | 0 | 0 | 300 | 0 | 0 | 68 | 0 | 1396 | 88 | 0 | 1674
0.00071 |  | 75600 |  |  | 0 | 0 | 0 | 0 | 300 | 0 | 0 | 51 | 0 | 1147 | 132 | 0 | 1672
0.00077 |  | 69700 |  |  | 0 | 0 | 0 | 0 | 300 | 0 | 0 | 51 | 0 | 1213 | 132 | 0 | 1666
0.00068 |  | 69200 |  |  | 0 | 0 | 0 | 0 | 300 | 0 | 0 | 68 | 0 | 1077 | 132 | 0 | 0
0.00083 |  | 73350 |  |  | 0 | 0 | 0 | 0 | 300 | 0 | 0 | 51 | 0 | 1180 | 132 | 0 | 1676
0.00085 |  | 73250 |  |  | 0 | 0 | 0 | 0 | 0 | 50 | 0 | 51 | 0 | 1506 | 132 | 0 | 1653
0.00064 |  | 63300 |  |  | 0 | 0 | 0 | 0 | 300 | 0 | 0 | 51 | 0 | 1166 | 132 | 0 | 1659
0.00067 |  | 71600 |  |  | 0 | 0 | 0 | 0 | 300 | 70 | 0 | 68 | 0 | 1166 | 132 | 0 | 1694
0.00063 |  | 71000 |  |  | 0 | 0 | 0 | 0 | 300 | 50 | 0 | 68 | 0 | 1207 | 132 | 0 | 1672
0.00061 |  | 71500 |  |  | 0 | 0 | 0 | 0 | 300 | 0 | 0 | 68 | 0 | 1133 | 132 | 0 | 1676
0.001 |  | 69650 |  |  | 0 | 0 | 0 | 0 | 300 | 50 | 0 | 51 | 0 | 1147 | 132 | 0 | 1674
0.00088 |  | 71000 |  |  | 0 | 0 | 0 | 0 | 300 | 60 | 0 | 51 | 0 | 1136 | 132 | 0 | 1674
0.00096 |  | 69300 |  |  | 0 | 0 | 0 | 0 | 300 | 50 | 0 | 51 | 0 | 1130 | 132 | 0 | 1667
0.00075 |  | 71200 |  |  | 0 | 0 | 0 | 0 | 0 | 70 | 0 | 68 | 0 | 1411 | 132 | 0 | 1663
0.00058 |  | 72050 |  |  | 0 | 0 | 50 | 0 | 0 | 0 | 0 | 68 | 0 | 1500 | 132 | 0 | 1662
0.00028 |  | 71400 |  |  | 0 | 0 | 100 | 0 | 0 | 0 | 0 | 85 | 0 | 1550 | 132 | 0 | 1723
0.00066 |  | 73500 |  |  | 0 | 0 | 0 | 0 | 200 | 0 | 0 | 68 | 0 | 1350 | 0 | 0 | 1680
0.00026 |  | 73750 |  |  | 0 | 0 | 0 | 0 | 200 | 0 | 0 | 85 | 0 | 1350 | 0 | 0 | 1666
0.00067 |  | 73600 |  |  | 0 | 0 | 0 | 0 | 200 | 0 | 0 | 68 | 0 | 1350 | 0 | 0 | 1672
0.00068 |  | 70700 |  |  | 0 | 0 | 0 | 0 | 200 | 0 | 0 | 68 | 0 | 1350 | 0 | 0 | 1651
0.00029 |  | 72450 |  |  | 0 | 0 | 0 | 0 | 200 | 0 | 0 | 90 | 0 | 1350 | 0 | 0 | 1667
0.00076 |  | 72250 |  |  | 0 | 0 | 0 | 0 | 200 | 0 | 0 | 68 | 0 | 1350 | 132 | 0 | 1698
0.00065 |  | 75400 |  |  | 0 | 0 | 0 | 0 | 170 | 0 | 0 | 75 | 0 | 1330 | 132 | 0 | 1672
0.00026 |  | 75400 |  |  | 0 | 0 | 0 | 0 | 0 | 0 | 0 | 90 | 0 | 1560 | 132 | 0 | 1667
0.00041 |  | 73650 |  |  | 0 | 0 | 0 | 0 | 0 | 0 | 0 | 85 | 0 | 1560 | 132 | 0 | 1675
0.00023 |  | 73500 |  |  | 0 | 0 | 0 | 0 | 0 | 0 | 0 | 95 | 0 | 1560 | 88 | 0 | 1675
0.00059 |  | 73650 |  |  | 0 | 0 | 50 | 0 | 0 | 0 | 0 | 60 | 0 | 1450 | 132 | 0 | 1671
0.00034 |  | 69750 |  |  | 0 | 0 | 75 | 0 | 0 | 0 | 0 | 90 | 0 | 1540 | 132 | 0 | 1603
0.0003 |  | 71050 |  |  | 0 | 0 | 100 | 0 | 0 | 0 | 0 | 95 | 0 | 1670 | 132 | 0 | 1699
0.00035 |  | 74950 |  |  | 0 | 0 | 100 | 0 | 0 | 0 | 0 | 95 | 0 | 1630 | 132 | 0 | 1653
0.0008 |  | 70550 |  |  | 0 | 0 | 25 | 0 | 0 | 0 | 0 | 68 | 0 | 1570 | 132 | 0 | 1660
0.00082 |  | 74300 |  |  | 0 | 0 | 0 | 0 | 0 | 0 | 0 | 68 | 0 | 1490 | 132 | 0 | 1655
0.00071 |  | 72800 |  |  | 0 | 0 | 0 | 0 | 0 | 0 | 0 | 68 | 0 | 1490 | 132 | 0 | 1689
0.00068 |  | 72100 |  |  | 0 | 0 | 0 | 0 | 0 | 0 | 0 | 68 | 0 | 1550 | 132 | 0 | 1682
0.0008 |  | 73050 |  |  | 0 | 0 | 0 | 0 | 0 | 0 | 0 | 51 | 0 | 1480 | 132 | 20 | 1647
0.00109 |  | 74800 |  |  | 0 | 0 | 0 | 0 | 0 | 0 | 0 | 34 | 0 | 1440 | 132 | 20 | 1651
0.00073 |  | 72800 |  |  | 0 | 0 | 0 | 0 | 0 | 0 | 0 | 68 | 0 | 1500 | 132 | 0 | 1678
0.00087 |  | 74750 |  |  | 0 | 0 | 0 | 0 | 0 | 0 | 0 | 60 | 0 | 1470 | 132 | 0 | 1657
0.00034 |  | 70400 |  |  | 38 | 0 | 0 | 0 | 0 | 0 | 0 | 85 | 0 | 1470 | 132 | 0 | 1624
0.0008 |  | 69000 |  |  | 37 | 0 | 0 | 0 | 0 | 0 | 0 | 68 | 0 | 1420 | 132 | 0 | 1660
0.00079 |  | 69600 |  |  | 38 | 0 | 0 | 0 | 0 | 0 | 0 | 80 | 0 | 1420 | 132 | 0 | 1597
0.00059 |  | 68900 |  |  | 0 | 0 | 0 | 0 | 0 | 0 | 0 | 85 | 0 | 1430 | 0 | 0 | 1702
0.00085 |  | 69500 |  |  | 0 | 0 | 0 | 0 | 0 | 0 | 0 | 102 | 0 | 1520 | 0 | 0 | 1674
0.00029 |  | 73800 |  |  | 0 | 0 | 0 | 0 | 0 | 0 | 0 | 119 | 0 | 1460 | 0 | 0 | 1645
0.00081 |  | 71200 |  |  | 0 | 0 | 0 | 0 | 0 | 0 | 0 | 102 | 0 | 1530 | 0 | 0 | 1644
0.00065 |  | 71900 |  |  | 0 | 0 | 50 | 0 | 0 | 0 | 0 | 92 | 0 | 1460 | 0 | 0 | 1800
0.00064 |  | 73500 |  |  | 0 | 0 | 50 | 0 | 0 | 0 | 0 | 96 | 0 | 1450 | 0 | 0 | 1687
0.00055 |  | 73600 |  |  | 0 | 0 | 0 | 0 | 0 | 0 | 0 | 85 | 0 | 1460 | 88 | 0 | 1800
0.00054 |  | 63300 |  |  | 0 | 0 | 0 | 0 | 0 | 0 | 0 | 92 | 0 | 1520 | 88 | 0 | 0
0.00063 |  | 76100 |  |  | 0 | 0 | 0 | 0 | 0 | 0 | 0 | 85 | 0 | 1490 | 88 | 0 | 1664
0.00079 |  | 74200 |  |  | 0 | 0 | 50 | 0 | 0 | 0 | 0 | 85 | 0 | 1440 | 0 | 0 | 0
0.00028 |  | 72100 |  |  | 0 | 0 | 50 | 300 | 0 | 0 | 0 | 110 | 0 | 1260 | 0 | 0 | 1645
0.00032 |  | 71200 |  |  | 0 | 0 | 50 | 300 | 0 | 0 | 0 | 110 | 0 | 1300 | 88 | 0 | 1672
0.00024 |  | 73650 |  |  | 0 | 0 | 50 | 300 | 0 | 0 | 0 | 110 | 0 | 1280 | 0 | 0 | 1613
0.00067 |  | 73200 |  |  | 0 | 0 | 25 | 300 | 0 | 0 | 0 | 95 | 0 | 1240 | 0 | 0 | 1643
0.00052 |  | 70050 |  |  | 0 | 0 | 50 | 300 | 0 | 0 | 0 | 102 | 0 | 1250 | 0 | 0 | 1684
0.00026 |  | 73350 |  |  | 0 | 0 | 0 | 0 | 0 | 0 | 0 | 102 | 0 | 1510 | 88 | 0 | 1678
0 |  | 75300 |  |  | 0 | 0 | 0 | 0 | 0 | 0 | 0 | 102 | 0 | 1500 | 88 | 0 | 1694
0.00037 |  | 70800 |  |  | 0 | 0 | 0 | 0 | 0 | 0 | 0 | 102 | 0 | 1500 | 88 | 0 | 1653
0.00038 |  | 73100 |  |  | 0 | 0 | 0 | 0 | 0 | 0 | 0 | 102 | 0 | 1480 | 88 | 0 | 1652
0.0007 |  | 76350 |  |  | 0 | 0 | 0 | 0 | 0 | 0 | 0 | 85 | 0 | 1403 | 88 | 0 | 1655
0.00095 |  | 72550 |  |  | 0 | 0 | 0 | 0 | 0 | 0 | 0 | 51 | 0 | 1441 | 88 | 20 | 1663
0.00083 |  | 73950 |  |  | 0 | 0 | 0 | 0 | 0 | 0 | 0 | 68 | 0 | 1482 | 88 | 20 | 1677
0.00039 |  | 73850 |  |  | 0 | 0 | 0 | 0 | 0 | 0 | 0 | 102 | 0 | 1457 | 88 | 0 | 1666
0.00084 |  | 73000 |  |  | 0 | 0 | 0 | 0 | 0 | 0 | 0 | 68 | 0 | 1460 | 88 | 20 | 1664
0.0006 |  | 73700 |  |  | 0 | 0 | 0 | 0 | 0 | 0 | 0 | 85 | 0 | 1438 | 88 | 0 | 1686
0.00067 |  | 71300 |  |  | 0 | 0 | 0 | 0 | 0 | 0 | 0 | 85 | 0 | 1464 | 88 | 0 | 1679
0.0008 |  | 70750 |  |  | 0 | 0 | 0 | 0 | 0 | 0 | 0 | 68 | 0 | 1491 | 88 | 20 | 1688
0.00064 |  | 76350 |  |  | 0 | 0 | 0 | 0 | 0 | 0 | 0 | 85 | 0 | 1454 | 88 | 0 | 1671
0.00066 |  | 75000 |  |  | 0 | 0 | 0 | 0 | 0 | 0 | 0 | 85 | 0 | 1430 | 88 | 0 | 1662
0.00051 |  | 73950 |  |  | 0 | 0 | 0 | 0 | 0 | 0 | 0 | 119 | 0 | 1554 | 0 | 0 | 1660
0.00075 |  | 73500 |  |  | 0 | 0 | 0 | 0 | 0 | 0 | 0 | 68 | 0 | 1476 | 88 | 0 | 1679
0.00085 |  | 70650 |  |  | 0 | 0 | 0 | 0 | 0 | 0 | 0 | 68 | 0 | 1450 | 88 | 20 | 1692
0.00043 |  | 72150 |  |  | 0 | 0 | 0 | 0 | 0 | 0 | 0 | 78 | 0 | 1430 | 132 | 0 | 1686
0.00056 |  | 70000 |  |  | 0 | 0 | 0 | 0 | 0 | 0 | 0 | 72 | 0 | 1430 | 132 | 0 | 1668
0.00055 |  | 72450 |  |  | 0 | 0 | 0 | 0 | 0 | 0 | 0 | 72 | 0 | 1450 | 132 | 0 | 0
0.001 |  | 79700 |  |  | 0 | 0 | 0 | 0 | 0 | 0 | 0 | 51 | 0 | 1450 | 132 | 20 | 1684
0.00039 |  | 72050 |  |  | 0 | 0 | 0 | 0 | 0 | 0 | 0 | 80 | 0 | 1450 | 132 | 0 | 1678
0.00052 |  | 71500 |  |  | 0 | 0 | 0 | 0 | 0 | 0 | 0 | 75 | 0 | 1450 | 132 | 0 | 1649
0.00027 |  | 73050 |  |  | 0 | 0 | 0 | 0 | 0 | 0 | 0 | 90 | 0 | 1530 | 132 | 0 | 1651
0.00027 |  | 77100 |  |  | 0 | 0 | 0 | 0 | 0 | 0 | 0 | 93 | 0 | 1500 | 132 | 0 | 1686
0.00025 |  | 74050 |  |  | 0 | 0 | 0 | 0 | 0 | 0 | 0 | 90 | 0 | 1540 | 132 | 0 | 1682
0.0005 |  | 73350 |  |  | 0 | 0 | 0 | 0 | 0 | 0 | 0 | 80 | 0 | 1460 | 132 | 0 | 1660
0.00024 |  | 71300 |  |  | 0 | 0 | 0 | 0 | 0 | 0 | 0 | 90 | 0 | 1520 | 132 | 0 | 1671
0.00069 |  | 71500 |  |  | 0 | 0 | 0 | 0 | 0 | 0 | 0 | 68 | 0 | 1430 | 132 | 0 | 1698
0.0002 |  | 74650 |  |  | 0 | 0 | 0 | 0 | 0 | 0 | 0 | 92 | 0 | 1580 | 132 | 0 | 1658
0.00072 |  | 72800 |  |  | 0 | 0 | 0 | 0 | 0 | 0 | 0 | 60 | 0 | 1410 | 132 | 0 | 1802
0.00141 |  | 72050 |  |  | 0 | 0 | 0 | 0 | 0 | 0 | 0 | 0 | 0 | 1260 | 110 | 20 | 1674
0.00081 |  | 65200 |  |  | 0 | 0 | 0 | 0 | 0 | 0 | 0 | 68 | 0 | 1380 | 88 | 20 | 1595
0.00052 |  | 70050 |  |  | 0 | 0 | 0 | 0 | 0 | 0 | 0 | 102 | 0 | 1520 | 88 | 0 | 1702
0.00044 |  | 72500 |  |  | 0 | 0 | 0 | 0 | 0 | 0 | 0 | 90 | 0 | 1450 | 88 | 0 | 1700
0.00114 |  | 68800 |  |  | 0 | 0 | 0 | 0 | 0 | 0 | 0 | 45 | 0 | 1470 | 88 | 20 | 1655
0.00052 |  | 75400 |  |  | 0 | 0 | 0 | 0 | 0 | 0 | 0 | 90 | 0 | 1420 | 88 | 0 | 1649
0.00106 |  | 71200 |  |  | 0 | 0 | 0 | 0 | 0 | 0 | 0 | 45 | 0 | 1440 | 88 | 20 | 1674
0.0009 |  | 73050 |  |  | 0 | 0 | 0 | 0 | 0 | 0 | 0 | 60 | 0 | 1450 | 88 | 20 | 0
0.00057 |  | 75750 |  |  | 0 | 0 | 0 | 0 | 0 | 0 | 0 | 80 | 0 | 1500 | 88 | 0 | 1683
0.00094 |  | 74000 |  |  | 0 | 0 | 0 | 0 | 0 | 0 | 0 | 55 | 0 | 1520 | 88 | 20 | 0
0.00071 |  | 72900 |  |  | 0 | 0 | 0 | 0 | 0 | 0 | 0 | 95 | 0 | 1540 | 88 | 0 | 1633
0.00053 |  | 72450 |  |  | 0 | 0 | 0 | 0 | 0 | 0 | 0 | 75 | 0 | 1500 | 88 | 0 | 1668
0.00077 |  | 75700 |  |  | 0 | 0 | 0 | 0 | 0 | 0 | 0 | 68 | 0 | 1500 | 88 | 20 | 0
0.00094 |  | 74850 |  |  | 0 | 0 | 0 | 0 | 0 | 0 | 0 | 60 | 0 | 1520 | 88 | 20 | 1684
0.00136 |  | 75150 |  |  | 0 | 0 | 0 | 0 | 0 | 0 | 0 | 17 | 0 | 1460 | 88 | 20 | 1674
0.00073 |  | 71300 |  |  | 0 | 0 | 0 | 0 | 0 | 0 | 0 | 75 | 0 | 1430 | 88 | 0 | 1678
0.00071 |  | 69900 |  |  | 0 | 0 | 0 | 0 | 0 | 0 | 0 | 85 | 0 | 1415 | 88 | 0 | 0
0.00067 |  | 71300 |  |  | 0 | 0 | 0 | 0 | 0 | 0 | 0 | 68 | 0 | 1448 | 88 | 0 | 1665
0.00119 |  | 72400 |  |  | 0 | 0 | 0 | 0 | 0 | 0 | 0 | 34 | 0 | 1452 | 88 | 20 | 1651
0.00063 |  | 72850 |  |  | 0 | 0 | 0 | 0 | 0 | 0 | 0 | 85 | 0 | 1432 | 88 | 0 | 1645
0.00102 |  | 69850 |  |  | 0 | 0 | 0 | 0 | 0 | 0 | 0 | 51 | 0 | 1413 | 88 | 20 | 1645
0.00088 |  | 70200 |  |  | 0 | 0 | 0 | 0 | 0 | 0 | 0 | 68 | 0 | 1400 | 88 | 0 | 1678
0.00061 |  | 69450 |  |  | 0 | 0 | 0 | 0 | 0 | 0 | 0 | 85 | 0 | 1495 | 88 | 0 | 1661
0.0007 |  | 71950 |  |  | 0 | 0 | 0 | 0 | 0 | 0 | 0 | 68 | 0 | 1481 | 88 | 0 | 1683
0.00068 |  | 71600 |  |  | 0 | 0 | 0 | 0 | 0 | 0 | 0 | 85 | 0 | 1424 | 88 | 0 | 1677
0.00068 |  | 71900 |  |  | 0 | 0 | 0 | 0 | 0 | 0 | 0 | 85 | 0 | 1396 | 88 | 0 | 1690
0.00096 |  | 69650 |  |  | 0 | 0 | 0 | 0 | 0 | 0 | 0 | 68 | 0 | 1411 | 88 | 20 | 1681
0.00074 |  | 72350 |  |  | 0 | 0 | 0 | 0 | 0 | 0 | 0 | 68 | 0 | 1430 | 88 | 0 | 1670
0.00068 |  | 72150 |  |  | 0 | 0 | 0 | 0 | 0 | 0 | 0 | 85 | 0 | 1429 | 88 | 0 | 1678
0.00053 |  | 72050 |  |  | 0 | 0 | 0 | 0 | 0 | 0 | 0 | 102 | 0 | 1424 | 88 | 0 | 1676
0.00019 |  | 73250 |  |  | 0 | 0 | 0 | 0 | 0 | 0 | 0 | 85 | 0 | 1421 | 88 | 0 | 1800
0.00045 |  | 73100 |  |  | 0 | 0 | 0 | 0 | 0 | 0 | 0 | 82 | 0 | 1450 | 132 | 0 | 1689
0.00037 |  | 72400 |  |  | 0 | 0 | 0 | 0 | 0 | 0 | 0 | 90 | 0 | 1450 | 132 | 0 | 1662
0.00048 |  | 73600 |  |  | 0 | 0 | 0 | 0 | 0 | 0 | 0 | 85 | 0 | 1450 | 132 | 0 | 1661
0.00039 |  | 72800 |  |  | 0 | 0 | 0 | 0 | 0 | 0 | 0 | 90 | 0 | 1450 | 132 | 0 | 1653
0.00047 |  | 74450 |  |  | 0 | 0 | 0 | 0 | 0 | 0 | 0 | 88 | 0 | 1420 | 132 | 0 | 1642
0.00028 |  | 73750 |  |  | 0 | 0 | 0 | 0 | 0 | 0 | 0 | 92 | 0 | 1450 | 132 | 0 | 1668
0.00023 |  | 72300 |  |  | 0 | 0 | 0 | 0 | 0 | 0 | 0 | 90 | 0 | 1450 | 132 | 0 | 1653
0.00052 |  | 70050 |  |  | 0 | 0 | 0 | 0 | 0 | 0 | 0 | 0 | 0 | 1450 | 0 | 0 | 1677
0.00056 |  | 71800 |  |  | 0 | 0 | 0 | 0 | 0 | 0 | 0 | 78 | 0 | 1450 | 132 | 0 | 1672
0.00044 |  | 72700 |  |  | 0 | 0 | 0 | 0 | 0 | 0 | 0 | 90 | 0 | 1550 | 132 | 0 | 1661
0.00062 |  | 77000 |  |  | 0 | 0 | 0 | 0 | 0 | 0 | 0 | 75 | 0 | 1500 | 132 | 0 | 0
0.00027 |  | 75050 |  |  | 0 | 0 | 0 | 0 | 0 | 0 | 0 | 90 | 0 | 1470 | 132 | 0 | 1800
0.00065 |  | 68050 |  |  | 0 | 0 | 0 | 0 | 0 | 0 | 0 | 78 | 0 | 1500 | 132 | 0 | 1655
0.0004 |  | 73200 |  |  | 0 | 0 | 0 | 0 | 0 | 0 | 0 | 90 | 0 | 1500 | 132 | 0 | 1668
0.00032 |  | 73500 |  |  | 0 | 0 | 0 | 0 | 0 | 0 | 0 | 95 | 0 | 1500 | 132 | 0 | 1663
0 |  | 73150 |  |  | 0 | 0 | 0 | 0 | 0 | 0 | 0 | 68 | 0 | 1520 | 132 | 0 | 1646
0.00071 |  | 73800 |  |  | 0 | 0 | 0 | 0 | 0 | 0 | 0 | 85 | 0 | 1500 | 132 | 0 | 0
0.00022 |  | 70400 |  |  | 0 | 0 | 0 | 0 | 0 | 0 | 0 | 85 | 0 | 1550 | 132 | 0 | 1656
0.00083 |  | 72500 |  |  | 0 | 0 | 0 | 0 | 0 | 0 | 0 | 68 | 0 | 1540 | 132 | 0 | 1686
0.0008 |  | 72750 |  |  | 0 | 0 | 0 | 0 | 0 | 0 | 0 | 68 | 0 | 1570 | 132 | 0 | 1650
0.00068 |  | 78050 |  |  | 0 | 0 | 0 | 0 | 0 | 0 | 0 | 68 | 0 | 1460 | 132 | 0 | 1666
0.00047 |  | 70750 |  |  | 0 | 0 | 0 | 0 | 0 | 0 | 0 | 68 | 0 | 1480 | 132 | 0 | 1692
0.00066 |  | 71250 |  |  | 0 | 0 | 0 | 0 | 0 | 0 | 0 | 68 | 0 | 1520 | 132 | 0 | 1682
0.00071 |  | 74700 |  |  | 32 | 0 | 0 | 0 | 0 | 0 | 0 | 54 | 0 | 1480 | 132 | 0 | 1676
0.00045 |  | 72500 |  |  | 32 | 0 | 0 | 0 | 0 | 0 | 0 | 85 | 0 | 1480 | 132 | 0 | 1673
0.00064 |  | 73300 |  |  | 31 | 0 | 0 | 0 | 0 | 0 | 0 | 68 | 0 | 1500 | 132 | 0 | 1648
0.00033 |  | 72000 |  |  | 30 | 0 | 0 | 0 | 0 | 0 | 0 | 85 | 0 | 1440 | 132 | 0 | 1643
0.00065 |  | 67200 |  |  | 31 | 0 | 0 | 0 | 0 | 0 | 0 | 85 | 0 | 1500 | 132 | 0 | 1653
0.00027 |  | 69900 |  |  | 29 | 0 | 0 | 0 | 0 | 0 | 0 | 85 | 0 | 1500 | 132 | 0 | 1694
0.00059 |  | 65700 |  |  | 30 | 0 | 0 | 0 | 0 | 0 | 0 | 68 | 0 | 1520 | 132 | 0 | 1637
0.0005 |  | 72100 |  |  | 0 | 0 | 50 | 0 | 0 | 0 | 0 | 90 | 0 | 1440 | 88 | 0 | 1637
0.00065 |  | 71750 |  |  | 0 | 0 | 25 | 0 | 0 | 0 | 0 | 78 | 0 | 1510 | 88 | 0 | 0
0.00069 |  | 74250 |  |  | 0 | 0 | 25 | 0 | 0 | 0 | 0 | 78 | 0 | 1510 | 88 | 0 | 1666
0.00052 |  | 73700 |  |  | 0 | 0 | 50 | 0 | 0 | 0 | 0 | 90 | 0 | 1430 | 88 | 0 | 1652
0.00065 |  | 68350 |  |  | 0 | 0 | 25 | 0 | 0 | 0 | 0 | 75 | 0 | 1450 | 88 | 0 | 0
0.00061 |  | 70950 |  |  | 0 | 0 | 50 | 0 | 0 | 0 | 0 | 95 | 0 | 1480 | 88 | 0 | 1601
0.0004 |  | 70350 |  |  | 0 | 0 | 50 | 0 | 0 | 0 | 0 | 95 | 0 | 1470 | 88 | 0 | 1647
0.00054 |  | 68700 |  |  | 0 | 0 | 50 | 0 | 0 | 0 | 0 | 90 | 0 | 1410 | 88 | 0 | 1637
0.00045 |  | 68350 |  |  | 0 | 0 | 50 | 0 | 0 | 0 | 0 | 90 | 0 | 1540 | 88 | 0 | 1653
0.00027 |  | 71900 |  |  | 0 | 0 | 50 | 0 | 0 | 0 | 0 | 102 | 0 | 1520 | 88 | 0 | 1645
0.0004 |  | 71850 |  |  | 0 | 0 | 50 | 0 | 0 | 0 | 0 | 102 | 0 | 1520 | 88 | 0 | 1709
0.00048 |  | 72300 |  |  | 0 | 0 | 50 | 0 | 0 | 0 | 0 | 90 | 0 | 1450 | 88 | 0 | 1647
0.00045 |  | 69100 |  |  | 0 | 0 | 50 | 0 | 0 | 0 | 0 | 90 | 0 | 1510 | 88 | 0 | 0
0.00042 |  | 70300 |  |  | 0 | 0 | 75 | 0 | 0 | 0 | 0 | 102 | 0 | 1550 | 88 | 0 | 1677
0.00073 |  | 75800 |  |  | 0 | 0 | 25 | 0 | 0 | 0 | 0 | 60 | 0 | 1520 | 88 | 0 | 1651
0.00027 |  | 67450 |  |  | 0 | 0 | 75 | 0 | 0 | 0 | 0 | 102 | 0 | 1445 | 88 | 0 | 1800
0.00081 |  | 69350 |  |  | 0 | 0 | 0 | 0 | 0 | 0 | 0 | 68 | 0 | 1471 | 88 | 0 | 1673
0.00038 |  | 69500 |  |  | 0 | 0 | 0 | 0 | 0 | 0 | 0 | 85 | 0 | 1384 | 88 | 0 | 1703
0.00067 |  | 69700 |  |  | 0 | 0 | 0 | 0 | 0 | 0 | 0 | 85 | 0 | 1437 | 88 | 0 | 1805
0.00064 |  | 65500 |  |  | 0 | 0 | 0 | 0 | 0 | 0 | 0 | 85 | 0 | 1399 | 88 | 0 | 1679
0.00062 |  | 66350 |  |  | 0 | 0 | 0 | 0 | 0 | 0 | 0 | 85 | 0 | 1522 | 88 | 0 | 1676
0.00031 |  | 67900 |  |  | 0 | 0 | 0 | 0 | 0 | 0 | 0 | 85 | 0 | 1448 | 88 | 0 | 1704
0.00022 |  | 72100 |  |  | 0 | 0 | 0 | 0 | 0 | 0 | 0 | 102 | 0 | 1255 | 88 | 0 | 0
0.00046 |  | 75800 |  |  | 0 | 0 | 0 | 0 | 0 | 0 | 0 | 102 | 0 | 1399 | 88 | 0 | 0
0.00067 |  | 66100 |  |  | 0 | 0 | 0 | 0 | 0 | 0 | 0 | 85 | 0 | 1447 | 88 | 0 | 1671
0.00074 |  | 72400 |  |  | 0 | 0 | 0 | 0 | 0 | 0 | 0 | 68 | 0 | 1500 | 88 | 0 | 1668
0.00097 |  | 72850 |  |  | 0 | 0 | 0 | 0 | 0 | 0 | 0 | 51 | 0 | 1508 | 88 | 20 | 1657
0.00077 |  | 75900 |  |  | 0 | 0 | 0 | 0 | 0 | 0 | 0 | 68 | 0 | 1451 | 88 | 0 | 1803
0.00084 |  | 73050 |  |  | 0 | 0 | 0 | 0 | 0 | 0 | 0 | 51 | 0 | 1446 | 88 | 20 | 1673
0.00046 |  | 72050 |  |  | 0 | 0 | 0 | 0 | 0 | 0 | 0 | 85 | 0 | 1510 | 132 | 0 | 1688
0.00085 |  | 71900 |  |  | 0 | 0 | 0 | 0 | 0 | 0 | 0 | 39 | 0 | 1400 | 132 | 0 | 1699
0.00082 |  | 69000 |  |  | 0 | 0 | 0 | 0 | 0 | 0 | 0 | 62 | 0 | 1470 | 132 | 0 | 1708
0.00041 |  | 70000 |  |  | 0 | 0 | 0 | 0 | 0 | 0 | 0 | 85 | 0 | 1480 | 132 | 0 | 1633
0.00073 |  | 67250 |  |  | 0 | 0 | 0 | 0 | 0 | 0 | 0 | 88 | 0 | 1520 | 132 | 0 | 1619
0.00057 |  | 75100 |  |  | 0 | 0 | 0 | 0 | 0 | 0 | 0 | 85 | 0 | 1460 | 132 | 0 | 0
0.00074 |  | 71200 |  |  | 0 | 0 | 0 | 0 | 0 | 0 | 0 | 62 | 0 | 1360 | 132 | 0 | 1662
0.00106 |  | 68050 |  |  | 0 | 0 | 0 | 0 | 0 | 0 | 0 | 34 | 0 | 1400 | 132 | 0 | 1693
0.00072 |  | 71700 |  |  | 39 | 0 | 0 | 0 | 0 | 0 | 0 | 54 | 0 | 1360 | 132 | 0 | 1651
0.00075 |  | 70650 |  |  | 39 | 0 | 0 | 0 | 0 | 0 | 0 | 54 | 0 | 1380 | 132 | 0 | 1673
0.00036 |  | 69850 |  |  | 38 | 0 | 0 | 0 | 0 | 0 | 0 | 68 | 0 | 1460 | 132 | 0 | 1651
0.00079 |  | 76900 |  |  | 38 | 0 | 0 | 0 | 0 | 0 | 0 | 54 | 0 | 1380 | 132 | 0 | 1655
0.00076 |  | 69000 |  |  | 40 | 0 | 0 | 0 | 0 | 0 | 0 | 54 | 0 | 1380 | 132 | 0 | 1689
0.00067 |  | 69050 |  |  | 30 | 0 | 0 | 0 | 0 | 0 | 0 | 68 | 0 | 1540 | 132 | 0 | 1665
0.00077 |  | 73850 |  |  | 30 | 0 | 0 | 0 | 0 | 0 | 0 | 54 | 0 | 1520 | 132 | 0 | 1662
0.00075 |  | 72350 |  |  | 0 | 0 | 0 | 0 | 0 | 0 | 0 | 75 | 0 | 1500 | 88 | 0 | 0
0.0003 |  | 72900 |  |  | 0 | 0 | 0 | 0 | 0 | 0 | 0 | 102 | 0 | 1590 | 88 | 0 | 1660
0.00043 |  | 73800 |  |  | 0 | 0 | 0 | 0 | 200 | 0 | 0 | 102 | 0 | 1360 | 88 | 0 | 1692
0.00042 |  | 75350 |  |  | 0 | 0 | 0 | 0 | 200 | 0 | 0 | 102 | 0 | 1370 | 88 | 0 | 1662
0.00052 |  | 76550 |  |  | 0 | 0 | 0 | 0 | 200 | 0 | 0 | 93 | 0 | 1270 | 88 | 0 | 1640
0.00054 |  | 63900 |  |  | 0 | 0 | 0 | 0 | 200 | 0 | 0 | 85 | 0 | 1280 | 88 | 0 | 1800
0.00045 |  | 72150 |  |  | 0 | 0 | 0 | 0 | 200 | 0 | 0 | 95 | 0 | 1250 | 88 | 0 | 1655
0.00054 |  | 70350 |  |  | 0 | 0 | 0 | 0 | 200 | 0 | 0 | 85 | 0 | 1220 | 88 | 0 | 1672
0.00048 |  | 68950 |  |  | 0 | 0 | 50 | 0 | 200 | 0 | 0 | 85 | 0 | 1250 | 88 | 0 | 1660
0.00058 |  | 69600 |  |  | 0 | 0 | 0 | 0 | 200 | 0 | 0 | 85 | 0 | 1250 | 88 | 0 | 1666
0.00049 |  | 70250 |  |  | 0 | 0 | 0 | 0 | 200 | 0 | 0 | 95 | 0 | 1260 | 88 | 0 | 1697
0.00053 |  | 69800 |  |  | 0 | 0 | 0 | 0 | 200 | 0 | 0 | 95 | 0 | 1270 | 88 | 0 | 1671
0.00044 |  | 73400 |  |  | 0 | 0 | 0 | 0 | 200 | 0 | 0 | 110 | 0 | 1350 | 88 | 0 | 1645
0.0005 |  | 71550 |  |  | 0 | 0 | 25 | 0 | 200 | 0 | 0 | 85 | 0 | 1230 | 88 | 0 | 1694
0.0004 |  | 73200 |  |  | 0 | 0 | 0 | 0 | 200 | 0 | 0 | 102 | 0 | 1300 | 88 | 0 | 1651
0.00023 |  | 72550 |  |  | 0 | 0 | 0 | 0 | 0 | 0 | 0 | 85 | 0 | 1330 | 88 | 0 | 1677
0.00095 |  | 67700 |  |  | 0 | 0 | 0 | 0 | 0 | 0 | 0 | 85 | 0 | 1396 | 88 | 0 | 1657
0.00045 |  | 69900 |  |  | 0 | 0 | 0 | 0 | 0 | 0 | 0 | 85 | 0 | 1425 | 88 | 0 | 1669
0.00019 |  | 71500 |  |  | 0 | 0 | 0 | 0 | 0 | 0 | 0 | 85 | 0 | 1471 | 88 | 0 | 1686
0.00103 |  | 71600 |  |  | 0 | 0 | 0 | 0 | 0 | 0 | 0 | 85 | 0 | 1490 | 88 | 0 | 1679
0.00084 |  | 69300 |  |  | 0 | 0 | 0 | 0 | 0 | 0 | 0 | 68 | 0 | 1447 | 88 | 20 | 1666
0.00072 |  | 73350 |  |  | 0 | 0 | 0 | 0 | 0 | 0 | 0 | 85 | 0 | 1466 | 88 | 0 | 1672
0.00076 |  | 72400 |  |  | 48 | 0 | 0 | 0 | 0 | 0 | 0 | 68 | 0 | 1508 | 88 | 0 | 1686
0.00032 |  | 78000 |  |  | 0 | 0 | 0 | 0 | 0 | 0 | 0 | 109 | 0 | 1418 | 88 | 0 | 1692
0.00068 |  | 71450 |  |  | 0 | 0 | 0 | 0 | 0 | 0 | 0 | 85 | 0 | 1481 | 88 | 0 | 1803
0.00055 |  | 71150 |  |  | 0 | 0 | 0 | 0 | 0 | 0 | 0 | 85 | 0 | 1468 | 88 | 0 | 1660
0.00037 |  | 80300 |  |  | 0 | 0 | 0 | 0 | 0 | 0 | 0 | 85 | 0 | 1450 | 0 | 0 | 1666
0.00045 |  | 71350 |  |  | 0 | 0 | 0 | 0 | 0 | 0 | 0 | 85 | 0 | 1450 | 0 | 0 | 1662
0.00046 |  | 70100 |  |  | 0 | 0 | 0 | 0 | 0 | 0 | 0 | 85 | 0 | 1450 | 0 | 0 | 1650
0.00047 |  | 71450 |  |  | 0 | 0 | 0 | 0 | 0 | 0 | 0 | 85 | 0 | 1450 | 0 | 0 | 1646
0.0005 |  | 74750 |  |  | 0 | 0 | 0 | 0 | 0 | 0 | 0 | 80 | 0 | 1450 | 0 | 0 | 1699
0.00034 |  | 69750 |  |  | 0 | 0 | 0 | 0 | 0 | 0 | 0 | 85 | 0 | 1420 | 0 | 0 | 1668
0.00035 |  | 68700 |  |  | 0 | 0 | 0 | 0 | 0 | 0 | 0 | 85 | 0 | 1450 | 0 | 0 | 1676
0.00042 |  | 70900 |  |  | 0 | 0 | 0 | 0 | 0 | 0 | 0 | 85 | 0 | 1420 | 0 | 0 | 1677
0.0005 |  | 71050 |  |  | 0 | 0 | 0 | 0 | 0 | 0 | 0 | 77 | 0 | 1460 | 132 | 0 | 1686
0.00054 |  | 72100 |  |  | 0 | 0 | 0 | 0 | 0 | 0 | 0 | 76 | 0 | 1470 | 132 | 0 | 1663
0.00047 |  | 72850 |  |  | 0 | 0 | 0 | 0 | 0 | 0 | 0 | 80 | 0 | 1480 | 132 | 0 | 1807
0.00056 |  | 73250 |  |  | 0 | 0 | 0 | 0 | 0 | 0 | 0 | 90 | 0 | 1520 | 132 | 0 | 1668
0.00059 |  | 72950 |  |  | 0 | 0 | 0 | 0 | 0 | 0 | 0 | 76 | 0 | 0 | 132 | 0 | 0
0.0003 |  | 75350 |  |  | 0 | 0 | 0 | 0 | 0 | 0 | 0 | 90 | 0 | 1510 | 132 | 0 | 1645
0.00023 |  | 71850 |  |  | 0 | 0 | 0 | 0 | 0 | 0 | 0 | 90 | 0 | 1470 | 132 | 0 | 1664
0.00067 |  | 71700 |  |  | 0 | 0 | 0 | 0 | 0 | 0 | 0 | 60 | 0 | 1380 | 132 | 0 | 1688
0.00039 |  | 66400 |  |  | 0 | 0 | 0 | 0 | 0 | 0 | 0 | 85 | 0 | 1580 | 132 | 0 | 1643
0.00025 |  | 74100 |  |  | 0 | 0 | 0 | 0 | 0 | 0 | 0 | 85 | 0 | 1600 | 132 | 0 | 1681
0.00074 |  | 73300 |  |  | 0 | 0 | 0 | 0 | 0 | 0 | 0 | 68 | 0 | 1480 | 132 | 0 | 1648
0.0007 |  | 71600 |  |  | 0 | 0 | 0 | 0 | 0 | 0 | 0 | 68 | 0 | 1430 | 132 | 0 | 1665
0.00046 |  | 70850 |  |  | 0 | 0 | 0 | 0 | 200 | 0 | 0 | 85 | 0 | 1380 | 132 | 0 | 1666
0.0005 |  | 76350 |  |  | 0 | 0 | 0 | 0 | 0 | 0 | 0 | 85 | 0 | 1540 | 132 | 0 | 1667
0.001 |  | 71900 |  |  | 39 | 0 | 0 | 0 | 200 | 0 | 0 | 34 | 0 | 1200 | 132 | 0 | 1673
0.00071 |  | 71600 |  |  | 39 | 0 | 0 | 0 | 200 | 0 | 0 | 54 | 0 | 1240 | 132 | 0 | 1647
0.00065 |  | 71900 |  |  | 40 | 0 | 0 | 0 | 200 | 0 | 0 | 68 | 0 | 1300 | 132 | 0 | 1657
0.00075 |  | 74600 |  |  | 0 | 0 | 0 | 0 | 200 | 0 | 0 | 68 | 0 | 1220 | 132 | 0 | 1662
0.00066 |  | 74700 |  |  | 40 | 0 | 0 | 0 | 200 | 0 | 0 | 68 | 0 | 1280 | 132 | 0 | 1708
0.00135 |  | 76250 |  |  | 41 | 0 | 0 | 0 | 200 | 0 | 0 | 17 | 0 | 1300 | 132 | 20 | 1636
0.00076 |  | 73850 |  |  | 40 | 0 | 0 | 0 | 200 | 0 | 0 | 54 | 0 | 1260 | 88 | 0 | 1668
0.00073 |  | 74300 |  |  | 39 | 0 | 0 | 0 | 200 | 0 | 0 | 54 | 0 | 1220 | 132 | 0 | 1656
0.00062 |  | 69900 |  |  | 0 | 0 | 0 | 0 | 200 | 0 | 0 | 92 | 0 | 1230 | 88 | 0 | 1639
0.00049 |  | 74650 |  |  | 0 | 0 | 0 | 0 | 200 | 0 | 0 | 92 | 0 | 1290 | 88 | 0 | 1683
0.00049 |  | 68850 |  |  | 0 | 0 | 0 | 0 | 200 | 0 | 0 | 90 | 0 | 1240 | 88 | 0 | 1664
0.00061 |  | 71800 |  |  | 0 | 0 | 0 | 0 | 200 | 0 | 0 | 80 | 0 | 1150 | 88 | 0 | 1647
0.00071 |  | 67950 |  |  | 0 | 0 | 0 | 0 | 200 | 0 | 0 | 85 | 0 | 1260 | 88 | 0 | 1684
0.00101 |  | 74200 |  |  | 0 | 0 | 0 | 0 | 0 | 0 | 0 | 60 | 0 | 1470 | 88 | 20 | 1666
0.00085 |  | 76300 |  |  | 0 | 0 | 0 | 0 | 200 | 0 | 0 | 68 | 0 | 1200 | 88 | 20 | 1672
0.00048 |  | 71500 |  |  | 0 | 0 | 0 | 0 | 200 | 0 | 0 | 90 | 0 | 1220 | 88 | 0 | 1645
0.00068 |  | 71200 |  |  | 0 | 0 | 0 | 0 | 200 | 0 | 0 | 90 | 0 | 1290 | 88 | 0 | 1667
0.00072 |  | 75550 |  |  | 0 | 0 | 25 | 0 | 250 | 0 | 0 | 80 | 0 | 1220 | 88 | 0 | 1653
0.00096 |  | 73550 |  |  | 0 | 0 | 0 | 0 | 250 | 0 | 0 | 60 | 0 | 1220 | 88 | 20 | 1640
0.00044 |  | 72350 |  |  | 0 | 0 | 50 | 0 | 200 | 0 | 0 | 110 | 0 | 1280 | 88 | 0 | 1642
0.00092 |  | 77900 |  |  | 0 | 0 | 0 | 0 | 200 | 0 | 0 | 60 | 0 | 1270 | 88 | 20 | 1660
0.00069 |  | 73200 |  |  | 0 | 0 | 0 | 0 | 250 | 0 | 0 | 95 | 0 | 1280 | 88 | 20 | 1656
0.00088 |  | 76550 |  |  | 0 | 0 | 0 | 0 | 250 | 0 | 0 | 60 | 0 | 1250 | 88 | 20 | 1650
0.00051 |  | 75750 |  |  | 0 | 0 | 0 | 0 | 0 | 0 | 0 | 95 | 0 | 1500 | 88 | 0 | 1668
0.00052 |  | 68700 |  |  | 0 | 0 | 0 | 0 | 0 | 0 | 0 | 85 | 0 | 1450 | 0 | 0 | 1656
0.00123 |  | 74850 |  |  | 0 | 0 | 0 | 0 | 0 | 0 | 0 | 25 | 0 | 1400 | 0 | 20 | 1679
0.00111 |  | 68850 |  |  | 0 | 0 | 0 | 0 | 0 | 0 | 0 | 34 | 0 | 1420 | 0 | 20 | 1661
0.00107 |  | 69950 |  |  | 0 | 0 | 0 | 0 | 0 | 0 | 0 | 40 | 0 | 1450 | 0 | 20 | 1669
0.00048 |  | 74500 |  |  | 0 | 0 | 0 | 0 | 0 | 0 | 0 | 80 | 0 | 1400 | 0 | 0 | 1661
0.00066 |  | 71150 |  |  | 0 | 0 | 0 | 0 | 0 | 0 | 0 | 80 | 0 | 1420 | 0 | 0 | 1700
0.00067 |  | 72450 |  |  | 0 | 0 | 0 | 0 | 0 | 0 | 0 | 68 | 0 | 1420 | 132 | 0 | 1677
0.0008 |  | 74350 |  |  | 0 | 0 | 0 | 0 | 0 | 0 | 0 | 55 | 0 | 1350 | 132 | 20 | 1646
0.00072 |  | 69000 |  |  | 0 | 0 | 0 | 0 | 0 | 0 | 0 | 66 | 0 | 1420 | 132 | 0 | 1669
0.00081 |  | 71200 |  |  | 0 | 0 | 0 | 0 | 0 | 0 | 0 | 68 | 0 | 1450 | 132 | 20 | 1662
0.00041 |  | 74500 |  |  | 0 | 0 | 0 | 0 | 0 | 0 | 0 | 92 | 0 | 1550 | 132 | 0 | 1726
0.00067 |  | 73400 |  |  | 0 | 0 | 0 | 0 | 0 | 0 | 0 | 68 | 0 | 1440 | 132 | 0 | 1648
0.00088 |  | 71050 |  |  | 0 | 0 | 0 | 0 | 0 | 0 | 0 | 70 | 0 | 1490 | 132 | 0 | 1666
0.0008 |  | 72900 |  |  | 0 | 0 | 0 | 0 | 0 | 0 | 0 | 80 | 0 | 1490 | 132 | 0 | 1695
0.00078 |  | 72400 |  |  | 0 | 0 | 0 | 0 | 0 | 0 | 0 | 85 | 0 | 1490 | 132 | 0 | 1684
0.00088 |  | 72950 |  |  | 0 | 0 | 0 | 0 | 0 | 0 | 0 | 82 | 0 | 1570 | 132 | 0 | 1650
0.00072 |  | 74100 |  |  | 0 | 0 | 0 | 0 | 0 | 0 | 0 | 68 | 0 | 1510 | 132 | 0 | 1651
0.00072 |  | 73050 |  |  | 0 | 0 | 0 | 0 | 0 | 0 | 0 | 68 | 0 | 1520 | 132 | 0 | 1672
0.00073 |  | 73400 |  |  | 29 | 0 | 0 | 0 | 0 | 0 | 0 | 68 | 0 | 1540 | 132 | 0 | 1643
0.00068 |  | 74550 |  |  | 30 | 0 | 0 | 0 | 0 | 0 | 0 | 54 | 0 | 1460 | 132 | 0 | 1675
0.00045 |  | 71200 |  |  | 30 | 0 | 0 | 0 | 0 | 0 | 0 | 85 | 0 | 1560 | 132 | 0 | 1648
0.00041 |  | 75500 |  |  | 30 | 0 | 0 | 0 | 0 | 0 | 0 | 85 | 0 | 1500 | 132 | 0 | 1663
0.00073 |  | 73950 |  |  | 0 | 0 | 25 | 0 | 0 | 0 | 0 | 85 | 0 | 1500 | 88 | 0 | 1666
0.00064 |  | 73300 |  |  | 0 | 0 | 0 | 0 | 0 | 0 | 0 | 95 | 0 | 1510 | 88 | 0 | 1664
0.00066 |  | 74700 |  |  | 0 | 0 | 0 | 0 | 0 | 0 | 0 | 85 | 0 | 1520 | 88 | 0 | 1640
0.00066 |  | 75350 |  |  | 0 | 0 | 0 | 0 | 0 | 0 | 0 | 75 | 0 | 1510 | 88 | 0 | 1659
0.00058 |  | 72800 |  |  | 0 | 0 | 0 | 0 | 0 | 0 | 0 | 85 | 0 | 1520 | 88 | 0 | 1653
0.00068 |  | 64200 |  |  | 0 | 0 | 0 | 0 | 0 | 0 | 0 | 95 | 0 | 1500 | 88 | 0 | 1681
0.00059 |  | 73100 |  |  | 0 | 0 | 0 | 0 | 0 | 0 | 0 | 85 | 0 | 1530 | 88 | 0 | 1670
0.00066 |  | 75600 |  |  | 0 | 0 | 0 | 0 | 0 | 0 | 0 | 85 | 0 | 1520 | 88 | 0 | 1676
0.0003 |  | 73950 |  |  | 0 | 0 | 0 | 0 | 0 | 0 | 0 | 110 | 0 | 1530 | 88 | 0 | 1672
0.00052 |  | 71650 |  |  | 0 | 0 | 0 | 0 | 0 | 0 | 0 | 95 | 0 | 1510 | 88 | 0 | 1684
0.0006 |  | 72800 |  |  | 0 | 0 | 0 | 0 | 0 | 0 | 0 | 75 | 0 | 1500 | 88 | 0 | 1656
0.0005 |  | 74100 |  |  | 0 | 0 | 0 | 0 | 0 | 0 | 0 | 95 | 0 | 1510 | 88 | 0 | 1686
0.00058 |  | 74700 |  |  | 0 | 0 | 25 | 0 | 0 | 0 | 0 | 85 | 0 | 1510 | 88 | 0 | 1683
0.00061 |  | 75400 |  |  | 0 | 0 | 25 | 0 | 0 | 0 | 0 | 85 | 0 | 1500 | 88 | 0 | 1693
0.00073 |  | 71700 |  |  | 0 | 0 | 25 | 0 | 0 | 0 | 0 | 75 | 0 | 1500 | 88 | 0 | 1674
0.00025 |  | 70800 |  |  | 0 | 0 | 50 | 0 | 0 | 0 | 0 | 119 | 0 | 1550 | 88 | 0 | 1658
0.00053 |  | 74050 |  |  | 0 | 0 | 0 | 0 | 0 | 0 | 0 | 85 | 0 | 1450 | 88 | 0 | 1656
0.00026 |  | 73700 |  |  | 0 | 0 | 0 | 0 | 0 | 0 | 0 | 85 | 0 | 1413 | 88 | 0 | 1657
0.00086 |  | 73700 |  |  | 0 | 0 | 0 | 0 | 0 | 0 | 0 | 68 | 0 | 1476 | 88 | 0 | 1674
0.00075 |  | 71500 |  |  | 0 | 0 | 0 | 0 | 0 | 0 | 0 | 68 | 0 | 1415 | 88 | 0 | 1672
0.00067 |  | 74500 |  |  | 0 | 0 | 0 | 0 | 0 | 0 | 0 | 68 | 0 | 1370 | 88 | 0 | 1648
0.00066 |  | 71050 |  |  | 0 | 0 | 0 | 0 | 0 | 0 | 0 | 85 | 0 | 1415 | 88 | 0 | 1651
0.00083 |  | 73200 |  |  | 0 | 0 | 0 | 0 | 0 | 0 | 0 | 68 | 0 | 1464 | 88 | 20 | 1651
0.00095 |  | 71650 |  |  | 0 | 0 | 0 | 0 | 0 | 0 | 0 | 51 | 0 | 1448 | 88 | 20 | 1663
0.00073 |  | 72550 |  |  | 0 | 0 | 0 | 0 | 0 | 0 | 0 | 85 | 0 | 1414 | 88 | 0 | 1666
0.00061 |  | 71300 |  |  | 0 | 0 | 0 | 0 | 0 | 0 | 0 | 85 | 0 | 1331 | 88 | 0 | 1650
0.00093 |  | 68500 |  |  | 0 | 0 | 0 | 0 | 0 | 0 | 0 | 51 | 0 | 1475 | 88 | 20 | 1648
0.00075 |  | 74800 |  |  | 0 | 0 | 0 | 0 | 0 | 0 | 0 | 68 | 0 | 1395 | 88 | 0 | 1693
0.00094 |  | 69550 |  |  | 0 | 0 | 0 | 0 | 0 | 0 | 0 | 51 | 0 | 1304 | 88 | 20 | 1681
0.00094 |  | 67700 |  |  | 0 | 0 | 0 | 0 | 0 | 0 | 0 | 51 | 0 | 1359 | 88 | 20 | 1683
0.00101 |  | 68700 |  |  | 0 | 0 | 0 | 0 | 0 | 0 | 0 | 51 | 0 | 1393 | 88 | 20 | 1682
0.00072 |  | 71550 |  |  | 0 | 0 | 0 | 0 | 0 | 0 | 0 | 85 | 0 | 1419 | 88 | 0 | 1675
0.00013 |  | 73250 |  |  | 0 | 0 | 0 | 0 | 0 | 0 | 0 | 95 | 0 | 1420 | 132 | 0 | 1672
0.00037 |  | 71950 |  |  | 0 | 0 | 0 | 0 | 0 | 0 | 0 | 90 | 0 | 1500 | 132 | 0 | 1665
0.00021 |  | 70550 |  |  | 0 | 0 | 0 | 0 | 0 | 0 | 0 | 95 | 0 | 1500 | 132 | 0 | 1717
0.00075 |  | 72700 |  |  | 0 | 0 | 0 | 0 | 0 | 0 | 0 | 66 | 0 | 1450 | 132 | 0 | 1659
0.00028 |  | 70500 |  |  | 0 | 0 | 0 | 0 | 0 | 0 | 0 | 90 | 0 | 1420 | 132 | 0 | 1632
0.00047 |  | 70100 |  |  | 0 | 0 | 0 | 0 | 0 | 0 | 0 | 82 | 0 | 1400 | 132 | 0 | 1654
0.0006 |  | 69850 |  |  | 0 | 0 | 0 | 0 | 0 | 0 | 0 | 75 | 0 | 1450 | 132 | 0 | 1651
0.00023 |  | 72800 |  |  | 0 | 0 | 0 | 0 | 0 | 0 | 0 | 90 | 0 | 1520 | 132 | 0 | 1679
0.00046 |  | 70750 |  |  | 0 | 0 | 0 | 0 | 0 | 0 | 0 | 85 | 0 | 1490 | 132 | 0 | 1635
0.00067 |  | 72000 |  |  | 0 | 0 | 0 | 0 | 0 | 0 | 0 | 60 | 0 | 1370 | 132 | 0 | 1689
0.00031 |  | 68100 |  |  | 0 | 0 | 0 | 0 | 0 | 0 | 0 | 90 | 0 | 1510 | 132 | 0 | 1694
0.00063 |  | 72850 |  |  | 0 | 0 | 0 | 0 | 0 | 0 | 0 | 70 | 0 | 1480 | 132 | 0 | 1694
0.00035 |  | 72150 |  |  | 0 | 0 | 0 | 0 | 0 | 0 | 0 | 90 | 0 | 1480 | 132 | 0 | 1678
0.00019 |  | 71450 |  |  | 0 | 0 | 0 | 0 | 0 | 0 | 0 | 92 | 0 | 1470 | 132 | 0 | 1677
0.0006 |  | 69400 |  |  | 0 | 0 | 0 | 0 | 0 | 0 | 0 | 66 | 0 | 1400 | 132 | 0 | 1692
0.00043 |  | 68250 |  |  | 0 | 0 | 0 | 0 | 0 | 0 | 0 | 85 | 0 | 1420 | 132 | 0 | 1699
0.00079 |  | 69100 |  |  | 0 | 0 | 0 | 0 | 0 | 0 | 0 | 68 | 0 | 1490 | 132 | 0 | 1664
0.00044 |  | 71450 |  |  | 0 | 0 | 0 | 0 | 0 | 0 | 0 | 85 | 0 | 1550 | 132 | 0 | 1677
0 |  | 72100 |  |  | 0 | 0 | 0 | 0 | 0 | 0 | 0 | 68 | 0 | 1510 | 132 | 0 | 1650
0.00062 |  | 72100 |  |  | 0 | 0 | 0 | 0 | 0 | 0 | 0 | 68 | 0 | 1500 | 132 | 0 | 1653
0.00077 |  | 70500 |  |  | 0 | 0 | 0 | 0 | 0 | 0 | 0 | 68 | 0 | 1510 | 132 | 0 | 1704
0.00072 |  | 73100 |  |  | 0 | 0 | 0 | 0 | 0 | 0 | 0 | 68 | 0 | 1480 | 132 | 0 | 1656
0.00029 |  | 72500 |  |  | 0 | 0 | 0 | 0 | 0 | 0 | 0 | 85 | 0 | 1490 | 132 | 0 | 1658
0.00065 |  | 71950 |  |  | 38 | 0 | 0 | 0 | 0 | 0 | 0 | 68 | 0 | 1450 | 132 | 0 | 1645
0.0006 |  | 72850 |  |  | 0 | 0 | 0 | 0 | 0 | 0 | 0 | 85 | 0 | 1460 | 132 | 0 | 1686
0.00055 |  | 71400 |  |  | 28 | 0 | 0 | 0 | 0 | 0 | 0 | 85 | 0 | 1440 | 132 | 0 | 1691
0.00068 |  | 71600 |  |  | 28 | 0 | 0 | 0 | 0 | 0 | 0 | 68 | 0 | 1450 | 132 | 0 | 1698
0.00043 |  | 70150 |  |  | 29 | 0 | 0 | 0 | 0 | 0 | 0 | 85 | 0 | 1470 | 132 | 0 | 1663
0.00067 |  | 73400 |  |  | 28 | 0 | 0 | 0 | 0 | 0 | 0 | 68 | 0 | 1420 | 132 | 0 | 1688
0.00072 |  | 71700 |  |  | 40 | 0 | 0 | 0 | 0 | 0 | 0 | 68 | 0 | 1460 | 132 | 0 | 1677
0.00058 |  | 75150 |  |  | 0 | 0 | 0 | 0 | 0 | 0 | 0 | 85 | 0 | 1402 | 88 | 0 | 1677
0.00103 |  | 72350 |  |  | 0 | 0 | 0 | 0 | 0 | 0 | 0 | 51 | 0 | 1448 | 88 | 20 | 1676
0.00071 |  | 73900 |  |  | 0 | 0 | 0 | 0 | 0 | 0 | 0 | 68 | 0 | 1445 | 88 | 0 | 1666
0.00063 |  | 73450 |  |  | 0 | 0 | 0 | 0 | 0 | 0 | 0 | 68 | 0 | 1403 | 88 | 0 | 1682
0.00072 |  | 71500 |  |  | 0 | 0 | 0 | 0 | 0 | 0 | 0 | 68 | 0 | 1372 | 88 | 0 | 1672
0.0007 |  | 70500 |  |  | 0 | 0 | 0 | 0 | 0 | 0 | 0 | 68 | 0 | 1512 | 88 | 0 | 1646
0.00068 |  | 74350 |  |  | 0 | 0 | 0 | 0 | 0 | 0 | 0 | 85 | 0 | 1389 | 88 | 0 | 1672
0.00073 |  | 76100 |  |  | 0 | 0 | 0 | 0 | 0 | 0 | 0 | 68 | 0 | 1490 | 77 | 0 | 1658
0.00061 |  | 75050 |  |  | 0 | 0 | 0 | 0 | 0 | 0 | 0 | 68 | 0 | 1446 | 88 | 0 | 1678
0.00072 |  | 75700 |  |  | 0 | 0 | 0 | 0 | 0 | 0 | 0 | 68 | 0 | 1464 | 88 | 0 | 1666
0.00074 |  | 75800 |  |  | 0 | 0 | 0 | 0 | 0 | 0 | 0 | 68 | 0 | 1457 | 88 | 0 | 1804
0.00091 |  | 71750 |  |  | 0 | 0 | 0 | 0 | 0 | 0 | 0 | 51 | 0 | 1434 | 88 | 20 | 1686
0.00081 |  | 73550 |  |  | 0 | 0 | 0 | 0 | 0 | 0 | 0 | 68 | 0 | 1448 | 88 | 20 | 1674
0.00078 |  | 71600 |  |  | 0 | 0 | 0 | 0 | 0 | 0 | 0 | 68 | 0 | 1453 | 88 | 0 | 1674
0.00092 |  | 72700 |  |  | 0 | 0 | 0 | 0 | 0 | 0 | 0 | 51 | 0 | 1444 | 88 | 20 | 1666
0.00066 |  | 71450 |  |  | 0 | 0 | 0 | 0 | 0 | 0 | 0 | 66 | 0 | 1450 | 132 | 0 | 1689
0.00027 |  | 73100 |  |  | 0 | 0 | 0 | 0 | 0 | 0 | 0 | 94 | 0 | 1550 | 0 | 0 | 1720
0.00028 |  | 75800 |  |  | 0 | 0 | 0 | 0 | 0 | 0 | 0 | 94 | 0 | 1420 | 0 | 0 | 1663
0.00018 |  | 73350 |  |  | 0 | 0 | 0 | 0 | 0 | 0 | 0 | 94 | 0 | 1420 | 0 | 0 | 1650
0.00051 |  | 66000 |  |  | 0 | 0 | 0 | 0 | 0 | 0 | 0 | 75 | 0 | 1450 | 0 | 0 | 1800
0.0005 |  | 72600 |  |  | 0 | 0 | 0 | 0 | 0 | 0 | 0 | 85 | 0 | 1420 | 0 | 0 | 1671
0.00055 |  | 70700 |  |  | 0 | 0 | 0 | 0 | 0 | 0 | 0 | 78 | 0 | 1450 | 132 | 0 | 1645
0.00066 |  | 72300 |  |  | 0 | 0 | 0 | 0 | 0 | 0 | 0 | 68 | 0 | 1480 | 132 | 0 | 1661
0.00074 |  | 73500 |  |  | 0 | 0 | 0 | 0 | 0 | 0 | 0 | 0 | 0 | 1360 | 132 | 0 | 1688
0.00051 |  | 70950 |  |  | 0 | 0 | 0 | 0 | 0 | 0 | 0 | 80 | 0 | 1520 | 132 | 0 | 1676
0.00095 |  | 76250 |  |  | 0 | 0 | 0 | 0 | 0 | 0 | 0 | 55 | 0 | 1460 | 132 | 20 | 1678
0.0004 |  | 72800 |  |  | 0 | 0 | 0 | 0 | 0 | 0 | 0 | 85 | 0 | 1510 | 132 | 0 | 1662
0.00023 |  | 72450 |  |  | 0 | 0 | 0 | 0 | 0 | 0 | 0 | 92 | 0 | 1520 | 132 | 0 | 1655
0.00026 |  | 73550 |  |  | 0 | 0 | 0 | 0 | 0 | 0 | 0 | 90 | 0 | 1540 | 132 | 0 | 1671
0.00016 |  | 74950 |  |  | 0 | 0 | 0 | 0 | 0 | 0 | 0 | 90 | 0 | 1480 | 132 | 0 | 1653
0.00073 |  | 71450 |  |  | 0 | 0 | 0 | 0 | 0 | 0 | 0 | 68 | 0 | 1440 | 132 | 0 | 1660
0.00074 |  | 70350 |  |  | 0 | 0 | 0 | 0 | 0 | 0 | 0 | 68 | 0 | 1460 | 132 | 0 | 1659
0.00034 |  | 72700 |  |  | 0 | 0 | 0 | 0 | 0 | 0 | 0 | 90 | 0 | 1590 | 132 | 0 | 1672
0.00047 |  | 74500 |  |  | 0 | 0 | 0 | 0 | 0 | 0 | 0 | 85 | 0 | 1500 | 132 | 0 | 1639
0.00043 |  | 69750 |  |  | 0 | 0 | 0 | 0 | 0 | 0 | 0 | 85 | 0 | 1480 | 132 | 0 | 1658
0.00057 |  | 68650 |  |  | 0 | 0 | 0 | 0 | 0 | 0 | 0 | 80 | 0 | 1500 | 132 | 0 | 1662
0.00071 |  | 70050 |  |  | 0 | 0 | 0 | 0 | 0 | 0 | 0 | 68 | 0 | 1460 | 132 | 0 | 1688
0.0007 |  | 71000 |  |  | 40 | 0 | 0 | 0 | 0 | 0 | 0 | 68 | 0 | 1460 | 132 | 0 | 1708
0.00068 |  | 70600 |  |  | 39 | 0 | 0 | 0 | 0 | 0 | 0 | 68 | 0 | 1420 | 132 | 0 | 1687
0.00078 |  | 68550 |  |  | 39 | 0 | 0 | 0 | 0 | 0 | 0 | 68 | 0 | 1380 | 132 | 0 | 1697
0.00086 |  | 70700 |  |  | 0 | 0 | 0 | 0 | 0 | 0 | 0 | 90 | 0 | 1520 | 132 | 0 | 0
0.00052 |  | 73150 |  |  | 39 | 0 | 0 | 0 | 0 | 0 | 0 | 85 | 0 | 1420 | 132 | 0 | 1691
0.00075 |  | 72500 |  |  | 0 | 0 | 0 | 0 | 0 | 0 | 0 | 68 | 0 | 1300 | 132 | 0 | 1695
0.00079 |  | 66350 |  |  | 39 | 0 | 0 | 0 | 0 | 0 | 0 | 68 | 0 | 1420 | 132 | 0 | 1707
0.00042 |  | 71150 |  |  | 37 | 0 | 0 | 0 | 0 | 0 | 0 | 85 | 0 | 1450 | 132 | 0 | 1654
0.00071 |  | 67850 |  |  | 0 | 0 | 25 | 0 | 0 | 0 | 0 | 75 | 0 | 1380 | 88 | 0 | 1698
0.00066 |  | 70050 |  |  | 0 | 0 | 25 | 0 | 0 | 0 | 0 | 75 | 0 | 1200 | 88 | 0 | 1678
0.00053 |  | 59450 |  |  | 0 | 0 | 50 | 0 | 0 | 0 | 0 | 93 | 0 | 1440 | 88 | 0 | 1655
0.00051 |  | 70600 |  |  | 0 | 0 | 50 | 0 | 0 | 0 | 0 | 102 | 0 | 1360 | 88 | 0 | 1656
0.00073 |  | 67150 |  |  | 0 | 0 | 25 | 0 | 0 | 0 | 0 | 75 | 0 | 1480 | 88 | 0 | 1671
0.00052 |  | 75300 |  |  | 0 | 0 | 50 | 0 | 0 | 0 | 0 | 93 | 0 | 1440 | 88 | 0 | 1661
0.00043 |  | 77400 |  |  | 0 | 0 | 50 | 0 | 0 | 0 | 0 | 90 | 0 | 1500 | 88 | 0 | 1672
0.00061 |  | 74650 |  |  | 0 | 0 | 25 | 0 | 0 | 0 | 0 | 73 | 0 | 1330 | 88 | 0 | 1629
0.00057 |  | 69200 |  |  | 0 | 0 | 50 | 0 | 0 | 0 | 0 | 85 | 0 | 1470 | 88 | 0 | 0
0.00063 |  | 73550 |  |  | 0 | 0 | 25 | 0 | 0 | 0 | 0 | 85 | 0 | 1480 | 88 | 0 | 1655
0.00024 |  | 72250 |  |  | 0 | 0 | 50 | 0 | 0 | 0 | 0 | 110 | 0 | 1510 | 88 | 0 | 1666
0.0003 |  | 70950 |  |  | 0 | 0 | 75 | 0 | 0 | 0 | 0 | 110 | 0 | 1500 | 88 | 0 | 1640
0.00045 |  | 72150 |  |  | 0 | 0 | 50 | 0 | 0 | 0 | 0 | 95 | 0 | 1440 | 88 | 0 | 1674
0.00043 |  | 70800 |  |  | 0 | 0 | 50 | 0 | 0 | 0 | 0 | 95 | 0 | 1510 | 132 | 0 | 1674
0.00045 |  | 72350 |  |  | 0 | 0 | 50 | 0 | 0 | 0 | 0 | 85 | 0 | 1520 | 132 | 0 | 1647
0.00033 |  | 70950 |  |  | 0 | 0 | 0 | 0 | 0 | 0 | 0 | 85 | 0 | 1441 | 88 | 0 | 1666
0.00068 |  | 71200 |  |  | 0 | 0 | 50 | 0 | 0 | 0 | 0 | 68 | 0 | 1450 | 132 | 0 | 1715
0.00079 |  | 63600 |  |  | 0 | 0 | 50 | 0 | 0 | 0 | 0 | 68 | 0 | 1519 | 132 | 0 | 1656
0.00072 |  | 72950 |  |  | 0 | 0 | 50 | 0 | 0 | 0 | 0 | 68 | 0 | 1615 | 132 | 0 | 1684
9e-05 |  | 76850 |  |  | 0 | 0 | 0 | 0 | 0 | 0 | 0 | 42 | 0 | 1540 | 132 | 0 | 1658
0.00089 |  | 68600 |  |  | 0 | 0 | 0 | 0 | 0 | 0 | 0 | 61 | 0 | 1400 | 88 | 0 | 1684
0.00077 |  | 67950 |  |  | 0 | 0 | 0 | 0 | 0 | 0 | 0 | 68 | 0 | 1500 | 88 | 0 | 1666
0.00086 |  | 70000 |  |  | 0 | 0 | 0 | 0 | 0 | 0 | 0 | 68 | 0 | 1483 | 88 | 20 | 1647
0.00083 |  | 75050 |  |  | 0 | 0 | 0 | 0 | 0 | 0 | 0 | 68 | 0 | 1427 | 88 | 20 | 1661
0.00066 |  | 72150 |  |  | 0 | 0 | 50 | 0 | 0 | 0 | 0 | 85 | 0 | 1474 | 88 | 0 | 1664
0.0008 |  | 70100 |  |  | 0 | 0 | 25 | 0 | 0 | 0 | 0 | 68 | 0 | 1520 | 132 | 0 | 1679
0.00066 |  | 72850 |  |  | 0 | 0 | 50 | 0 | 0 | 0 | 0 | 68 | 0 | 1474 | 132 | 0 | 1671
0.00062 |  | 71900 |  |  | 0 | 0 | 50 | 0 | 0 | 0 | 0 | 85 | 0 | 1476 | 88 | 0 | 1642
0.00092 |  | 71300 |  |  | 0 | 0 | 25 | 0 | 0 | 0 | 0 | 51 | 0 | 1500 | 132 | 0 | 1684
0.00072 |  | 70750 |  |  | 0 | 0 | 50 | 0 | 0 | 0 | 0 | 68 | 0 | 1448 | 88 | 0 | 1671
0.00026 |  | 70850 |  |  | 0 | 0 | 100 | 0 | 0 | 0 | 0 | 95 | 0 | 1500 | 132 | 0 | 1677
0.0005 |  | 71500 |  |  | 0 | 0 | 75 | 0 | 0 | 0 | 0 | 85 | 0 | 1500 | 0 | 0 | 1657
0.00057 |  | 72450 |  |  | 0 | 0 | 75 | 0 | 0 | 0 | 0 | 62 | 0 | 1300 | 132 | 0 | 1673
0.0003 |  | 62800 |  |  | 0 | 0 | 100 | 0 | 0 | 0 | 0 | 95 | 0 | 1450 | 132 | 0 | 1683
0.00054 |  | 71750 |  |  | 0 | 0 | 75 | 0 | 0 | 0 | 0 | 78 | 0 | 1500 | 132 | 0 | 1708
0.00061 |  | 71150 |  |  | 0 | 0 | 50 | 0 | 0 | 0 | 0 | 75 | 0 | 1500 | 132 | 0 | 1681
0.0004 |  | 70550 |  |  | 0 | 0 | 75 | 0 | 0 | 0 | 0 | 90 | 0 | 1500 | 132 | 0 | 0
0.00042 |  | 69700 |  |  | 0 | 0 | 100 | 0 | 0 | 0 | 0 | 95 | 0 | 1520 | 132 | 0 | 1695
0.00018 |  | 68900 |  |  | 0 | 0 | 50 | 0 | 0 | 0 | 0 | 95 | 0 | 1520 | 110 | 0 | 1679
6e-05 |  | 71950 |  |  | 0 | 0 | 50 | 0 | 0 | 0 | 0 | 92 | 0 | 1510 | 132 | 0 | 1709
0.00025 |  | 69600 |  |  | 0 | 0 | 50 | 0 | 0 | 0 | 0 | 105 | 0 | 1520 | 88 | 0 | 1646
0.0002 |  | 73300 |  |  | 0 | 0 | 50 | 0 | 0 | 0 | 0 | 105 | 0 | 1490 | 88 | 0 | 1584
0.00044 |  | 70000 |  |  | 0 | 0 | 25 | 0 | 0 | 0 | 0 | 90 | 0 | 1380 | 88 | 0 | 1677
0.00041 |  | 67750 |  |  | 0 | 0 | 50 | 0 | 0 | 0 | 0 | 98 | 0 | 1450 | 88 | 0 | 1645
0.00071 |  | 71850 |  |  | 0 | 0 | 25 | 0 | 0 | 0 | 0 | 75 | 0 | 1400 | 88 | 0 | 1682
0.00046 |  | 71000 |  |  | 0 | 0 | 50 | 0 | 0 | 0 | 0 | 90 | 0 | 1380 | 88 | 0 | 1686
0.00053 |  | 63400 |  |  | 0 | 0 | 50 | 0 | 0 | 0 | 0 | 90 | 0 | 1450 | 88 | 0 | 1676
0.0006 |  | 75850 |  |  | 0 | 0 | 25 | 0 | 0 | 0 | 0 | 92 | 0 | 1540 | 88 | 0 | 1651
0.00037 |  | 77100 |  |  | 0 | 0 | 50 | 0 | 0 | 0 | 0 | 95 | 0 | 1460 | 88 | 0 | 1689
0.00051 |  | 72100 |  |  | 0 | 0 | 25 | 0 | 0 | 0 | 0 | 92 | 0 | 1510 | 88 | 0 | 1684
0.00062 |  | 67300 |  |  | 0 | 0 | 25 | 0 | 0 | 0 | 0 | 80 | 0 | 1500 | 88 | 0 | 1668
0.00023 |  | 74100 |  |  | 0 | 0 | 50 | 0 | 0 | 0 | 0 | 102 | 0 | 1580 | 88 | 0 | 1669
0.00065 |  | 71800 |  |  | 0 | 0 | 25 | 0 | 0 | 0 | 0 | 75 | 0 | 1580 | 88 | 0 | 1679
0.00055 |  | 76700 |  |  | 0 | 0 | 25 | 0 | 0 | 0 | 0 | 85 | 0 | 1510 | 88 | 0 | 1663
0.00046 |  | 76050 |  |  | 0 | 0 | 50 | 0 | 0 | 0 | 0 | 95 | 0 | 1520 | 88 | 0 | 1667
0.00049 |  | 73100 |  |  | 0 | 0 | 50 | 0 | 0 | 0 | 0 | 95 | 0 | 1510 | 88 | 0 | 1716
0.00065 |  | 70350 |  |  | 0 | 0 | 25 | 0 | 0 | 0 | 0 | 85 | 0 | 1430 | 88 | 0 | 1677
0.00054 |  | 68900 |  |  | 0 | 0 | 50 | 0 | 0 | 0 | 0 | 95 | 0 | 1500 | 88 | 0 | 1698
0.00082 |  | 72250 |  |  | 0 | 0 | 0 | 0 | 0 | 0 | 0 | 68 | 0 | 1320 | 88 | 20 | 1674
0.00099 |  | 67600 |  |  | 0 | 0 | 0 | 0 | 0 | 0 | 0 | 34 | 0 | 2725 | 88 | 20 | 1686
0.00065 |  | 65500 |  |  | 0 | 0 | 0 | 0 | 0 | 0 | 0 | 68 | 0 | 1505 | 88 | 0 | 1679
0.00092 |  | 67950 |  |  | 0 | 0 | 0 | 0 | 0 | 0 | 0 | 51 | 0 | 1496 | 88 | 20 | 1676
0.00082 |  | 75150 |  |  | 0 | 0 | 0 | 0 | 0 | 0 | 0 | 68 | 0 | 1438 | 88 | 20 | 1678
0.00078 |  | 72500 |  |  | 0 | 0 | 0 | 0 | 0 | 0 | 0 | 68 | 0 | 1406 | 88 | 20 | 1676
0.00068 |  | 72250 |  |  | 0 | 0 | 0 | 0 | 0 | 0 | 0 | 85 | 0 | 1450 | 88 | 0 | 1670
0.00081 |  | 74250 |  |  | 0 | 0 | 0 | 0 | 0 | 0 | 0 | 68 | 0 | 1398 | 88 | 20 | 1688
0.00099 |  | 70350 |  |  | 0 | 0 | 0 | 0 | 0 | 0 | 0 | 51 | 0 | 1415 | 88 | 20 | 1677
0.00066 |  | 71200 |  |  | 0 | 0 | 0 | 0 | 0 | 0 | 0 | 68 | 0 | 1418 | 88 | 0 | 1678
0.00099 |  | 70950 |  |  | 0 | 0 | 0 | 0 | 0 | 0 | 0 | 51 | 0 | 1424 | 88 | 20 | 1691
0.00072 |  | 70550 |  |  | 0 | 0 | 0 | 0 | 0 | 0 | 0 | 68 | 0 | 1499 | 88 | 0 | 1687
0.0008 |  | 72200 |  |  | 0 | 0 | 0 | 0 | 0 | 0 | 0 | 68 | 0 | 1490 | 88 | 20 | 1651
0.00088 |  | 72850 |  |  | 0 | 0 | 0 | 0 | 0 | 0 | 0 | 68 | 0 | 1482 | 88 | 20 | 1656
0.0009 |  | 75900 |  |  | 0 | 0 | 0 | 0 | 0 | 0 | 0 | 51 | 0 | 1380 | 88 | 20 | 1682
0.00021 |  | 63000 |  |  | 0 | 0 | 0 | 0 | 0 | 0 | 0 | 90 | 0 | 1500 | 0 | 0 | 1668
0.0001 |  | 68950 |  |  | 0 | 0 | 0 | 0 | 0 | 0 | 0 | 94 | 0 | 1400 | 0 | 0 | 1672
0.00061 |  | 62250 |  |  | 0 | 0 | 0 | 0 | 0 | 0 | 0 | 85 | 0 | 1500 | 0 | 0 | 1689
0.00051 |  | 72700 |  |  | 0 | 0 | 0 | 0 | 0 | 0 | 0 | 102 | 0 | 1500 | 0 | 0 | 1671
0.00069 |  | 76400 |  |  | 0 | 0 | 0 | 0 | 0 | 0 | 0 | 68 | 0 | 1500 | 0 | 0 | 1693
0.0002 |  | 71100 |  |  | 40 | 0 | 0 | 0 | 0 | 0 | 0 | 94 | 0 | 1500 | 0 | 0 | 1680
0.00057 |  | 68150 |  |  | 0 | 0 | 0 | 0 | 0 | 0 | 0 | 85 | 0 | 1500 | 0 | 0 | 0
0.00015 |  | 75300 |  |  | 0 | 0 | 0 | 0 | 0 | 0 | 0 | 95 | 0 | 1500 | 88 | 0 | 1666
0.00035 |  | 67400 |  |  | 0 | 0 | 50 | 0 | 0 | 0 | 0 | 95 | 0 | 1450 | 88 | 0 | 1672
0.00016 |  | 77650 |  |  | 0 | 0 | 100 | 0 | 0 | 0 | 0 | 95 | 0 | 1580 | 132 | 0 | 1683
0.00023 |  | 71200 |  |  | 0 | 0 | 100 | 0 | 0 | 0 | 0 | 95 | 0 | 1610 | 132 | 0 | 1659
0.00044 |  | 73300 |  |  | 0 | 0 | 75 | 0 | 0 | 0 | 0 | 90 | 0 | 1600 | 132 | 0 | 1666
0.00035 |  | 73650 |  |  | 0 | 0 | 75 | 0 | 0 | 0 | 0 | 92 | 0 | 1700 | 132 | 0 | 1653
0.00021 |  | 78350 |  |  | 0 | 0 | 100 | 0 | 0 | 0 | 0 | 95 | 0 | 1590 | 132 | 0 | 1683
0.00015 |  | 71150 |  |  | 0 | 0 | 100 | 0 | 0 | 0 | 0 | 95 | 0 | 1590 | 132 | 0 | 1661
0.00052 |  | 70600 |  |  | 0 | 0 | 0 | 0 | 0 | 0 | 0 | 85 | 0 | 1560 | 132 | 0 | 1637
0.00052 |  | 71600 |  |  | 0 | 0 | 0 | 0 | 0 | 0 | 0 | 68 | 0 | 1450 | 132 | 0 | 1651
0.00062 |  | 63050 |  |  | 0 | 0 | 0 | 0 | 0 | 0 | 0 | 85 | 0 | 1500 | 132 | 0 | 1732
0.00083 |  | 67950 |  |  | 0 | 0 | 50 | 0 | 0 | 0 | 0 | 68 | 0 | 1680 | 132 | 0 | 1650
0.001 |  | 74650 |  |  | 0 | 0 | 0 | 0 | 0 | 0 | 0 | 85 | 0 | 1580 | 132 | 0 | 1600
0.00051 |  | 67700 |  |  | 0 | 0 | 0 | 0 | 0 | 0 | 0 | 90 | 0 | 1590 | 132 | 0 | 1659
0.00013 |  | 71800 |  |  | 0 | 0 | 0 | 0 | 0 | 0 | 0 | 90 | 0 | 1630 | 132 | 0 | 1699
0.00056 |  | 73700 |  |  | 0 | 0 | 0 | 0 | 0 | 0 | 0 | 85 | 0 | 1520 | 132 | 0 | 1699
0.00085 |  | 70100 |  |  | 0 | 0 | 25 | 0 | 0 | 0 | 0 | 51 | 0 | 1460 | 132 | 0 | 1652
0.00067 |  | 69000 |  |  | 0 | 0 | 25 | 0 | 0 | 0 | 0 | 68 | 0 | 1510 | 132 | 0 | 1660
0.00071 |  | 70300 |  |  | 0 | 0 | 25 | 0 | 0 | 0 | 0 | 68 | 0 | 1450 | 132 | 0 | 1689
0.00027 |  | 66900 |  |  | 40 | 0 | 0 | 0 | 0 | 0 | 0 | 85 | 0 | 1560 | 132 | 0 | 1646
0.00018 |  | 70500 |  |  | 38 | 0 | 0 | 0 | 0 | 0 | 0 | 82 | 0 | 1500 | 132 | 0 | 1667
0.00021 |  | 69250 |  |  | 38 | 0 | 0 | 0 | 0 | 0 | 0 | 85 | 0 | 1500 | 88 | 0 | 1657
0.00045 |  | 70700 |  |  | 0 | 0 | 50 | 0 | 0 | 0 | 0 | 85 | 0 | 1430 | 132 | 0 | 1651
0.00061 |  | 69900 |  |  | 0 | 0 | 25 | 0 | 0 | 0 | 0 | 68 | 0 | 1370 | 132 | 0 | 1667
0.00055 |  | 67800 |  |  | 0 | 0 | 25 | 0 | 0 | 0 | 0 | 80 | 0 | 1470 | 132 | 0 | 1663
0.00066 |  | 72350 |  |  | 0 | 0 | 25 | 0 | 0 | 0 | 0 | 75 | 0 | 1430 | 132 | 0 | 1639
0.00038 |  | 70600 |  |  | 0 | 0 | 50 | 0 | 0 | 0 | 0 | 75 | 0 | 1490 | 132 | 0 | 1601
0.00022 |  | 69000 |  |  | 0 | 0 | 75 | 0 | 0 | 0 | 0 | 92 | 0 | 1570 | 132 | 0 | 1713
0.0006 |  | 68200 |  |  | 0 | 0 | 50 | 0 | 0 | 0 | 0 | 75 | 0 | 1500 | 132 | 0 | 1632
0.00078 |  | 71050 |  |  | 0 | 0 | 25 | 0 | 0 | 0 | 0 | 60 | 0 | 1510 | 132 | 0 | 1682
0.00065 |  | 71250 |  |  | 0 | 0 | 50 | 0 | 0 | 0 | 0 | 75 | 0 | 1550 | 132 | 0 | 1673
0.00072 |  | 73250 |  |  | 0 | 0 | 50 | 0 | 0 | 0 | 0 | 60 | 0 | 1550 | 132 | 0 | 1634
0.00065 |  | 71100 |  |  | 0 | 0 | 25 | 0 | 0 | 0 | 0 | 68 | 0 | 1550 | 132 | 0 | 1650
0.00067 |  | 67200 |  |  | 0 | 0 | 25 | 0 | 0 | 0 | 0 | 75 | 0 | 1520 | 132 | 0 | 1683
0.00058 |  | 74100 |  |  | 0 | 0 | 25 | 0 | 0 | 0 | 0 | 75 | 0 | 1420 | 132 | 0 | 1680
0.00037 |  | 71850 |  |  | 0 | 0 | 50 | 0 | 0 | 0 | 0 | 68 | 0 | 1350 | 132 | 0 | 0
0.00031 |  | 84950 |  |  | 0 | 0 | 50 | 0 | 0 | 0 | 0 | 90 | 0 | 1500 | 132 | 0 | 1631
0.00072 |  | 64500 |  |  | 0 | 0 | 0 | 0 | 0 | 0 | 0 | 68 | 0 | 1520 | 88 | 0 | 1683
0.00088 |  | 72850 |  |  | 0 | 0 | 0 | 0 | 0 | 0 | 0 | 51 | 0 | 1439 | 88 | 20 | 1800
0.00072 |  | 72200 |  |  | 0 | 0 | 0 | 0 | 0 | 0 | 0 | 68 | 0 | 1429 | 88 | 0 | 1679
0.00059 |  |  |  |  | 0 | 0 | 0 | 0 | 0 | 0 | 0 | 85 | 0 | 1449 | 88 | 0 | 1651
0.00128 |  | 72250 |  |  | 0 | 0 | 0 | 0 | 0 | 0 | 0 | 34 | 0 | 1416 | 88 | 20 | 1682
0.00055 |  | 73550 |  |  | 0 | 0 | 0 | 0 | 0 | 0 | 0 | 85 | 0 | 1391 | 88 | 0 | 1684
0.00074 |  | 72500 |  |  | 0 | 0 | 0 | 0 | 0 | 0 | 0 | 68 | 0 | 1338 | 88 | 0 | 1679
0.00065 |  | 69450 |  |  | 0 | 0 | 0 | 0 | 0 | 0 | 0 | 85 | 0 | 1380 | 88 | 0 | 1684
0.00066 |  | 71300 |  |  | 0 | 0 | 0 | 0 | 0 | 0 | 0 | 68 | 0 | 1438 | 88 | 0 | 1656
0.00079 |  | 71800 |  |  | 0 | 0 | 0 | 0 | 0 | 0 | 0 | 68 | 0 | 1411 | 88 | 20 | 1678
0.00092 |  | 69200 |  |  | 0 | 0 | 0 | 0 | 0 | 0 | 0 | 51 | 0 | 1419 | 88 | 20 | 1651
0.00046 |  | 71800 |  |  | 0 | 0 | 0 | 0 | 0 | 0 | 0 | 68 | 0 | 1255 | 88 | 0 | 1683
0.00069 |  | 66600 |  |  | 0 | 0 | 0 | 0 | 0 | 0 | 0 | 68 | 0 | 1424 | 88 | 0 | 1668
0.00075 |  | 72150 |  |  | 0 | 0 | 0 | 0 | 0 | 0 | 0 | 68 | 0 | 1440 | 88 | 0 | 1694
0.00039 |  | 72400 |  |  | 0 | 0 | 0 | 0 | 0 | 0 | 0 | 90 | 0 | 1460 | 88 | 0 | 1641
0.0012 |  | 73200 |  |  | 0 | 0 | 0 | 0 | 0 | 0 | 0 | 51 | 0 | 12 | 88 | 0 | 1714
0.0007 |  | 75550 |  |  | 0 | 0 | 0 | 0 | 0 | 0 | 0 | 85 | 0 | 1490 | 88 | 0 | 1680
0.00068 |  | 79850 |  |  | 0 | 0 | 0 | 0 | 0 | 0 | 0 | 68 | 0 | 1430 | 88 | 0 | 1640
0.00083 |  | 73550 |  |  | 0 | 0 | 0 | 0 | 0 | 0 | 0 | 63 | 0 | 1440 | 88 | 0 | 1643
0.0006 |  | 74300 |  |  | 0 | 0 | 0 | 0 | 0 | 0 | 0 | 85 | 0 | 1460 | 88 | 0 | 1661
0.00057 |  | 71700 |  |  | 0 | 0 | 0 | 0 | 0 | 0 | 0 | 85 | 0 | 1520 | 88 | 0 | 1691
0.00065 |  | 75300 |  |  | 28 | 0 | 0 | 0 | 0 | 0 | 0 | 85 | 0 | 1440 | 88 | 0 | 1704
0.00066 |  | 71500 |  |  | 38 | 0 | 0 | 0 | 0 | 0 | 0 | 85 | 0 | 1420 | 88 | 0 | 1698
0.00049 |  | 69450 |  |  | 38 | 0 | 0 | 0 | 0 | 0 | 0 | 90 | 0 | 1460 | 88 | 0 | 1666
0.00068 |  | 69300 |  |  | 28 | 0 | 0 | 0 | 0 | 0 | 0 | 68 | 0 | 1380 | 88 | 0 | 1664
0.00056 |  | 72000 |  |  | 29 | 0 | 25 | 0 | 0 | 0 | 0 | 85 | 0 | 1500 | 88 | 0 | 1677
0.0011 |  | 71950 |  |  | 29 | 0 | 0 | 0 | 0 | 0 | 0 | 51 | 0 | 1390 | 88 | 20 | 1656
0.00142 |  | 72750 |  |  | 0 | 0 | 0 | 0 | 0 | 0 | 0 | 34 | 0 | 1460 | 88 | 0 | 1674
0.00057 |  | 70700 |  |  | 0 | 0 | 50 | 0 | 0 | 0 | 0 | 85 | 0 | 1330 | 88 | 0 | 1665
0.00086 |  | 65100 |  |  | 0 | 0 | 25 | 0 | 0 | 0 | 0 | 68 | 0 | 1400 | 88 | 0 | 1645
0.00059 |  | 69050 |  |  | 0 | 0 | 25 | 0 | 0 | 0 | 0 | 92 | 0 | 1330 | 88 | 0 | 1660
0.00053 |  | 65050 |  |  | 0 | 0 | 50 | 0 | 0 | 0 | 0 | 95 | 0 | 1370 | 88 | 0 | 1649
0.00066 |  | 66050 |  |  | 0 | 0 | 25 | 0 | 0 | 0 | 0 | 90 | 0 | 1410 | 88 | 0 | 1678
0.00067 |  | 72800 |  |  | 0 | 0 | 25 | 0 | 0 | 0 | 0 | 85 | 0 | 1410 | 88 | 0 | 1677
0.00021 |  | 73100 |  |  | 0 | 0 | 50 | 0 | 0 | 0 | 0 | 110 | 0 | 1490 | 88 | 0 | 1664
0.00065 |  | 68500 |  |  | 0 | 0 | 25 | 0 | 0 | 0 | 0 | 90 | 0 | 1520 | 88 | 0 | 1653
0.00037 |  | 74100 |  |  | 0 | 0 | 50 | 0 | 0 | 0 | 0 | 110 | 0 | 1480 | 88 | 0 | 1635
0.00062 |  | 71400 |  |  | 0 | 0 | 50 | 0 | 0 | 0 | 0 | 75 | 0 | 1400 | 88 | 0 | 1644
0.00046 |  | 70250 |  |  | 0 | 0 | 50 | 0 | 0 | 0 | 0 | 95 | 0 | 1510 | 88 | 0 | 1674
0.00066 |  | 75500 |  |  | 0 | 0 | 25 | 0 | 0 | 0 | 0 | 75 | 0 | 1450 | 88 | 0 | 1653
0.0005 |  | 71350 |  |  | 0 | 0 | 50 | 0 | 0 | 0 | 0 | 95 | 0 | 1490 | 88 | 0 | 1639
0.0005 |  | 65400 |  |  | 0 | 0 | 50 | 0 | 0 | 0 | 0 | 95 | 0 | 1470 | 88 | 0 | 1651
0.00024 |  | 70000 |  |  | 0 | 0 | 50 | 0 | 0 | 0 | 0 | 119 | 0 | 1570 | 88 | 0 | 1650
0.00073 |  | 76500 |  |  | 0 | 0 | 0 | 0 | 0 | 0 | 0 | 68 | 0 | 1361 | 88 | 0 | 1674
0.00058 |  | 70400 |  |  | 0 | 0 | 0 | 0 | 0 | 0 | 0 | 85 | 0 | 1403 | 88 | 0 | 1656
0.00081 |  | 70300 |  |  | 0 | 0 | 0 | 0 | 0 | 0 | 0 | 85 | 0 | 1366 | 88 | 0 | 1689
0.00049 |  | 73050 |  |  | 0 | 0 | 0 | 0 | 0 | 0 | 0 | 85 | 0 | 1459 | 88 | 0 | 1658
0.00079 |  | 72450 |  |  | 0 | 0 | 0 | 0 | 0 | 0 | 0 | 68 | 0 | 1551 | 88 | 0 | 1666
0.00083 |  | 78250 |  |  | 0 | 0 | 0 | 0 | 0 | 0 | 0 | 68 | 0 | 1446 | 88 | 20 | 1684
0.00083 |  | 67350 |  |  | 0 | 0 | 0 | 0 | 0 | 0 | 0 | 68 | 0 | 1497 | 88 | 20 | 1649
0.00053 |  | 73450 |  |  | 0 | 0 | 0 | 0 | 0 | 0 | 0 | 68 | 0 | 1398 | 88 | 0 | 1638
0.00064 |  | 69650 |  |  | 0 | 0 | 0 | 0 | 0 | 0 | 0 | 85 | 0 | 1423 | 88 | 0 | 1628
0.00069 |  | 70650 |  |  | 0 | 0 | 0 | 0 | 0 | 0 | 0 | 68 | 0 | 1420 | 88 | 0 | 1666
0.00071 |  | 75500 |  |  | 0 | 0 | 0 | 0 | 0 | 0 | 0 | 68 | 0 | 1441 | 88 | 0 | 1660
0.00065 |  | 70100 |  |  | 0 | 0 | 0 | 0 | 0 | 0 | 0 | 68 | 0 | 1430 | 88 | 0 | 1645
0.00079 |  | 67550 |  |  | 0 | 0 | 0 | 0 | 0 | 0 | 0 | 68 | 0 | 1430 | 88 | 0 | 1657
0.00046 |  | 72000 |  |  | 0 | 0 | 0 | 0 | 0 | 0 | 0 | 85 | 0 | 1361 | 88 | 0 | 1692
0.00072 |  | 70500 |  |  | 0 | 0 | 0 | 0 | 0 | 0 | 0 | 68 | 0 | 1399 | 88 | 0 | 1665
9e-05 |  | 73600 |  |  | 0 | 0 | 100 | 0 | 0 | 0 | 0 | 95 | 0 | 1500 | 132 | 0 | 1693
0.00015 |  | 76100 |  |  | 0 | 0 | 100 | 0 | 0 | 0 | 0 | 95 | 0 | 1500 | 132 | 0 | 1711
0.00036 |  | 71000 |  |  | 0 | 0 | 0 | 0 | 0 | 0 | 0 | 93 | 0 | 1400 | 0 | 0 | 0
0.00053 |  | 73600 |  |  | 0 | 0 | 0 | 0 | 0 | 0 | 0 | 93 | 0 | 1530 | 0 | 0 | 0
0.00071 |  | 78350 |  |  | 0 | 0 | 0 | 0 | 0 | 0 | 0 | 75 | 0 | 1500 | 0 | 20 | 1662
0.00079 |  | 72750 |  |  | 0 | 0 | 75 | 0 | 0 | 150 | 0 | 38 | 0 | 700 | 0 | 0 | 1664
0.00064 |  | 74600 |  |  | 0 | 0 | 75 | 0 | 0 | 0 | 0 | 48 | 0 | 803 | 0 | 0 | 1672
0.00027 |  | 76050 |  |  | 0 | 0 | 100 | 0 | 0 | 140 | 0 | 70 | 0 | 770 | 0 | 0 | 1699
0.0006 |  | 72850 |  |  | 0 | 0 | 75 | 0 | 0 | 0 | 0 | 60 | 0 | 845 | 0 | 0 | 1674
0.00046 |  | 79350 |  |  | 0 | 0 | 100 | 0 | 0 | 0 | 0 | 60 | 0 | 772 | 0 | 0 | 1681
0.00042 |  | 72350 |  |  | 0 | 0 | 100 | 0 | 0 | 0 | 0 | 68 | 0 | 760 | 0 | 0 | 1681
0.00042 |  | 70400 |  |  | 0 | 0 | 100 | 0 | 0 | 140 | 0 | 68 | 0 | 780 | 0 | 0 | 1667
0.00046 |  | 67950 |  |  | 0 | 0 | 100 | 0 | 0 | 130 | 0 | 56 | 0 | 760 | 0 | 0 | 1683
0.00103 |  | 69900 |  |  | 0 | 0 | 50 | 0 | 0 | 0 | 0 | 5 | 0 | 780 | 0 | 0 | 0
0.00071 |  | 75100 |  |  | 0 | 0 | 0 | 0 | 0 | 0 | 0 | 68 | 0 | 1520 | 88 | 0 | 1655
0.00071 |  | 71300 |  |  | 0 | 0 | 0 | 0 | 0 | 0 | 0 | 72 | 0 | 1490 | 88 | 0 | 1686
0.00082 |  | 68900 |  |  | 0 | 0 | 0 | 0 | 0 | 0 | 0 | 56 | 0 | 1390 | 88 | 0 | 1697
0.0009 |  | 69100 |  |  | 0 | 0 | 0 | 0 | 0 | 0 | 0 | 85 | 0 | 1550 | 88 | 0 | 1642
0.00059 |  | 72850 |  |  | 0 | 0 | 0 | 0 | 0 | 0 | 0 | 68 | 0 | 1420 | 88 | 0 | 1693
0.00069 |  | 72550 |  |  | 0 | 0 | 75 | 0 | 0 | 130 | 0 | 34 | 0 | 760 | 0 | 0 | 1708
0.00035 |  | 72900 |  |  | 0 | 0 | 100 | 0 | 0 | 0 | 0 | 80 | 0 | 730 | 0 | 0 | 1734
0.00106 |  | 71300 |  |  | 0 | 0 | 0 | 0 | 0 | 0 | 0 | 41 | 0 | 1500 | 132 | 0 | 1658
0.00068 |  | 75450 |  |  | 0 | 0 | 0 | 0 | 0 | 0 | 0 | 68 | 0 | 1460 | 132 | 0 | 1656
0.00057 |  | 72600 |  |  | 0 | 0 | 0 | 0 | 0 | 0 | 0 | 102 | 0 | 1600 | 88 | 0 | 1663
0.00074 |  | 74000 |  |  | 0 | 0 | 50 | 0 | 0 | 200 | 0 | 102 | 0 | 1580 | 0 | 0 | 1656
0.00101 |  | 71800 |  |  | 30 | 0 | 0 | 0 | 0 | 0 | 0 | 60 | 0 | 1470 | 88 | 0 | 0
0.00104 |  | 67700 |  |  | 30 | 0 | 0 | 0 | 0 | 0 | 0 | 51 | 0 | 1460 | 88 | 0 | 1676
0.00067 |  | 70200 |  |  | 0 | 0 | 25 | 0 | 0 | 0 | 0 | 80 | 0 | 1470 | 88 | 0 | 1660
0.00072 |  | 73650 |  |  | 0 | 0 | 25 | 0 | 0 | 0 | 0 | 75 | 0 | 1430 | 88 | 0 | 1667
0.00068 |  | 70800 |  |  | 0 | 0 | 25 | 0 | 0 | 0 | 0 | 80 | 0 | 1470 | 88 | 0 | 1656
0.00051 |  | 64000 |  |  | 0 | 0 | 50 | 0 | 0 | 0 | 0 | 92 | 0 | 1440 | 88 | 0 | 1668
0.00064 |  | 68000 |  |  | 0 | 0 | 25 | 0 | 0 | 0 | 0 | 90 | 0 | 1540 | 88 | 0 | 1658
0.00059 |  | 76700 |  |  | 0 | 0 | 50 | 0 | 0 | 0 | 0 | 90 | 0 | 1570 | 88 | 0 | 1633
0.00041 |  | 73050 |  |  | 0 | 0 | 50 | 0 | 0 | 0 | 0 | 110 | 0 | 1480 | 88 | 0 | 1666
0.00079 |  | 72150 |  |  | 0 | 0 | 0 | 0 | 0 | 0 | 0 | 68 | 0 | 1370 | 88 | 20 | 1800
0.00113 |  | 68400 |  |  | 0 | 0 | 25 | 0 | 0 | 0 | 0 | 90 | 0 | 1510 | 88 | 0 | 1644
0.00057 |  | 73250 |  |  | 0 | 0 | 25 | 0 | 0 | 0 | 0 | 90 | 0 | 1500 | 88 | 0 | 1640
0.00104 |  | 70950 |  |  | 0 | 0 | 0 | 0 | 0 | 0 | 0 | 60 | 0 | 1600 | 88 | 20 | 0
0.0005 |  | 81250 |  |  | 0 | 0 | 50 | 0 | 0 | 0 | 0 | 60 | 0 | 1480 | 88 | 0 | 1651
0.0009 |  | 78200 |  |  | 0 | 0 | 0 | 0 | 0 | 0 | 0 | 60 | 0 | 1470 | 88 | 20 | 1689
0.00074 |  | 72450 |  |  | 0 | 0 | 25 | 0 | 0 | 0 | 0 | 75 | 0 | 1580 | 88 | 0 | 1662
0.00048 |  | 79050 |  |  | 0 | 0 | 50 | 0 | 0 | 0 | 0 | 102 | 0 | 1510 | 132 | 0 | 1630
0.00104 |  | 71800 |  |  | 0 | 0 | 25 | 0 | 0 | 180 | 0 | 68 | 0 | 1500 | 0 | 0 | 1659
0.00044 |  | 69850 |  |  | 0 | 0 | 75 | 0 | 0 | 150 | 0 | 119 | 0 | 1500 | 0 | 0 | 1654
0.00089 |  | 73650 |  |  | 0 | 0 | 25 | 0 | 0 | 150 | 0 | 85 | 0 | 1500 | 0 | 0 | 1662
0.00076 |  | 70400 |  |  | 0 | 0 | 25 | 0 | 0 | 150 | 0 | 92 | 0 | 1500 | 0 | 0 | 1642
0.00079 |  | 70100 |  |  | 0 | 0 | 50 | 0 | 0 | 150 | 0 | 92 | 0 | 1500 | 0 | 0 | 1683
0.00088 |  | 71250 |  |  | 0 | 0 | 25 | 0 | 0 | 150 | 0 | 85 | 0 | 1500 | 0 | 0 | 1671
0.00092 |  | 71450 |  |  | 0 | 0 | 25 | 0 | 0 | 150 | 0 | 85 | 0 | 1500 | 0 | 0 | 1686
0.00038 |  | 73700 |  |  | 0 | 0 | 0 | 0 | 0 | 0 | 0 | 85 | 0 | 1430 | 110 | 0 | 1664
0.00061 |  | 74750 |  |  | 0 | 0 | 25 | 0 | 0 | 0 | 0 | 78 | 0 | 1400 | 88 | 0 | 1670
0.00047 |  | 71750 |  |  | 0 | 0 | 50 | 0 | 0 | 0 | 0 | 80 | 0 | 1490 | 132 | 0 | 1672
0.00062 |  | 71900 |  |  | 0 | 0 | 50 | 0 | 0 | 150 | 0 | 102 | 0 | 1500 | 0 | 0 | 1658
0.0005 |  | 66750 |  |  | 0 | 0 | 50 | 0 | 0 | 150 | 0 | 112 | 0 | 1560 | 0 | 0 | 1670
0.00068 |  | 67900 |  |  | 0 | 0 | 50 | 0 | 0 | 150 | 0 | 100 | 0 | 1570 | 0 | 0 | 1684
0.00084 |  | 71150 |  |  | 0 | 0 | 25 | 0 | 0 | 150 | 0 | 90 | 0 | 1510 | 0 | 0 | 1692
0.00093 |  | 67750 |  |  | 0 | 0 | 25 | 0 | 0 | 150 | 0 | 90 | 0 | 1570 | 0 | 0 | 1668
0.00072 |  | 68450 |  |  | 0 | 0 | 50 | 0 | 0 | 150 | 0 | 85 | 0 | 1500 | 0 | 0 | 1663
0.00084 |  | 66450 |  |  | 0 | 0 | 50 | 0 | 0 | 0 | 0 | 85 | 0 | 1580 | 0 | 0 | 1639
0.00073 |  | 71350 |  |  | 0 | 0 | 50 | 0 | 0 | 150 | 0 | 0 | 0 | 1520 | 0 | 0 | 1645
0.00076 |  | 65500 |  |  | 0 | 0 | 50 | 0 | 0 | 0 | 0 | 102 | 0 | 1560 | 0 | 0 | 1676
0.00067 |  | 69800 |  |  | 0 | 0 | 50 | 0 | 0 | 0 | 0 | 108 | 0 | 1590 | 0 | 0 | 1683
0.00062 |  | 71800 |  |  | 0 | 0 | 50 | 0 | 0 | 0 | 0 | 108 | 0 | 1600 | 0 | 0 | 1692
0.00091 |  | 70400 |  |  | 0 | 0 | 50 | 0 | 0 | 180 | 0 | 85 | 0 | 1490 | 0 | 0 | 1672
0.0007 |  | 65850 |  |  | 0 | 0 | 50 | 0 | 0 | 165 | 0 | 102 | 0 | 1580 | 0 | 0 | 1682
0.00166 |  | 70000 |  |  | 0 | 0 | 50 | 0 | 0 | 0 | 0 | 119 | 0 | 1600 | 0 | 0 | 0
0.00073 |  | 70950 |  |  | 0 | 0 | 75 | 0 | 0 | 0 | 0 | 120 | 0 | 1580 | 0 | 0 | 1704
0.0007 |  | 70750 |  |  | 31 | 0 | 0 | 0 | 200 | 0 | 0 | 68 | 0 | 1220 | 88 | 0 | 1640
0.00065 |  | 69800 |  |  | 30 | 0 | 0 | 0 | 300 | 0 | 0 | 68 | 0 | 1180 | 88 | 0 | 1678
0.00069 |  | 71400 |  |  | 32 | 0 | 0 | 0 | 200 | 0 | 0 | 72 | 0 | 1270 | 88 | 0 | 1644
0.00073 |  | 76250 |  |  | 32 | 0 | 0 | 0 | 200 | 0 | 0 | 72 | 0 | 1300 | 88 | 0 | 1677
0.0007 |  | 74900 |  |  | 32 | 0 | 0 | 0 | 200 | 0 | 0 | 72 | 0 | 1280 | 132 | 0 | 1660
0.00094 |  | 81500 |  |  | 0 | 0 | 0 | 0 | 200 | 0 | 0 | 75 | 0 | 1320 | 88 | 20 | 0
0.00082 |  | 64000 |  |  | 0 | 0 | 0 | 0 | 0 | 0 | 0 | 75 | 0 | 1430 | 88 | 20 | 1684
0.00041 |  | 71750 |  |  | 0 | 0 | 50 | 0 | 200 | 0 | 0 | 102 | 0 | 1320 | 88 | 0 | 1645
0.00049 |  | 75450 |  |  | 0 | 0 | 50 | 0 | 200 | 0 | 0 | 95 | 0 | 1300 | 88 | 0 | 1639
0.00068 |  | 65100 |  |  | 0 | 0 | 25 | 0 | 200 | 0 | 0 | 75 | 0 | 1320 | 88 | 0 | 1638
0.00031 |  | 76700 |  |  | 0 | 0 | 50 | 0 | 200 | 0 | 0 | 110 | 0 | 1350 | 88 | 0 | 1689
0.00065 |  | 63900 |  |  | 0 | 0 | 25 | 0 | 0 | 0 | 0 | 85 | 0 | 1540 | 88 | 0 | 1643
0.00028 |  | 65700 |  |  | 0 | 0 | 50 | 0 | 200 | 0 | 0 | 102 | 0 | 1310 | 88 | 0 | 1650
0.00079 |  | 73950 |  |  | 0 | 0 | 25 | 0 | 200 | 0 | 0 | 75 | 0 | 1260 | 88 | 0 | 1688
0.00066 |  | 72650 |  |  | 0 | 0 | 25 | 0 | 200 | 0 | 0 | 85 | 0 | 1320 | 88 | 0 | 1656
0.00043 |  | 74750 |  |  | 0 | 0 | 50 | 0 | 200 | 0 | 0 | 95 | 0 | 1350 | 88 | 0 | 1684
0.00038 |  | 74950 |  |  | 0 | 0 | 50 | 0 | 200 | 0 | 0 | 95 | 0 | 1390 | 88 | 0 | 1688
0.00035 |  | 73000 |  |  | 0 | 0 | 50 | 0 | 200 | 0 | 0 | 108 | 0 | 1250 | 88 | 0 | 1651
0.0007 |  | 69700 |  |  | 0 | 0 | 25 | 0 | 200 | 0 | 0 | 73 | 0 | 1210 | 88 | 0 | 1656
0.00054 |  | 69500 |  |  | 0 | 0 | 50 | 0 | 200 | 0 | 0 | 95 | 0 | 1280 | 88 | 0 | 1651
0.00074 |  | 73200 |  |  | 0 | 0 | 25 | 0 | 0 | 0 | 0 | 75 | 0 | 1400 | 88 | 0 | 1658
0.00066 |  | 69850 |  |  | 0 | 0 | 0 | 0 | 0 | 0 | 0 | 68 | 0 | 1468 | 88 | 0 | 1662
0.00068 |  | 74400 |  |  | 0 | 0 | 0 | 0 | 0 | 0 | 0 | 68 | 0 | 1492 | 88 | 0 | 1670
0.00076 |  | 75950 |  |  | 0 | 0 | 0 | 0 | 0 | 0 | 0 | 68 | 0 | 1467 | 88 | 0 | 1664
0.00072 |  | 74050 |  |  | 0 | 0 | 0 | 0 | 0 | 0 | 0 | 68 | 0 | 1438 | 88 | 0 | 1657
0.00078 |  | 73900 |  |  | 0 | 0 | 0 | 0 | 0 | 0 | 0 | 68 | 0 | 1409 | 88 | 20 | 1661
0.00084 |  | 71700 |  |  | 0 | 0 | 0 | 0 | 0 | 0 | 0 | 68 | 0 | 1472 | 88 | 20 | 1663
0.00072 |  | 74100 |  |  | 0 | 0 | 0 | 0 | 0 | 0 | 0 | 68 | 0 | 1441 | 88 | 0 | 1666
0.00072 |  | 71600 |  |  | 0 | 0 | 0 | 0 | 0 | 0 | 0 | 68 | 0 | 1431 | 88 | 0 | 1679
0.00089 |  | 71300 |  |  | 0 | 0 | 0 | 0 | 0 | 0 | 0 | 51 | 0 | 1519 | 88 | 20 | 1677
0.0006 |  | 74600 |  |  | 0 | 0 | 0 | 0 | 0 | 0 | 0 | 68 | 0 | 1427 | 88 | 0 | 1657
0.00067 |  | 72250 |  |  | 0 | 0 | 0 | 0 | 0 | 0 | 0 | 85 | 0 | 1403 | 88 | 0 | 1681
0.00093 |  | 70900 |  |  | 0 | 0 | 0 | 0 | 0 | 0 | 0 | 51 | 0 | 1502 | 88 | 20 | 1656
0.00099 |  | 70200 |  |  | 0 | 0 | 0 | 0 | 0 | 0 | 0 | 51 | 0 | 1400 | 88 | 20 | 1676
0.00041 |  | 69250 |  |  | 0 | 0 | 0 | 0 | 0 | 0 | 0 | 85 | 0 | 1394 | 88 | 0 | 1601
0.00087 |  | 70200 |  |  | 0 | 0 | 0 | 0 | 0 | 0 | 0 | 51 | 0 | 1386 | 88 | 20 | 1671
0.0003 |  | 70100 |  |  | 0 | 0 | 0 | 0 | 0 | 0 | 0 | 94 | 0 | 1520 | 88 | 0 | 1676
0.00051 |  | 72100 |  |  | 0 | 0 | 0 | 0 | 0 | 0 | 0 | 85 | 0 | 1450 | 88 | 0 | 1660
0.00061 |  | 70900 |  |  | 0 | 0 | 0 | 0 | 0 | 0 | 0 | 85 | 0 | 1560 | 88 | 0 | 1645
0.00054 |  | 75300 |  |  | 0 | 0 | 0 | 0 | 0 | 0 | 0 | 85 | 0 | 1450 | 88 | 0 | 0
0.00052 |  | 71900 |  |  | 0 | 0 | 0 | 0 | 0 | 0 | 0 | 92 | 0 | 1460 | 88 | 0 | 1663
0.00065 |  | 71400 |  |  | 0 | 0 | 0 | 0 | 0 | 0 | 0 | 76 | 0 | 1440 | 88 | 0 | 0
0.00056 |  | 72850 |  |  | 0 | 0 | 0 | 0 | 0 | 0 | 0 | 85 | 0 | 1460 | 88 | 0 | 1656
0.00044 |  | 72050 |  |  | 0 | 0 | 50 | 0 | 0 | 0 | 0 | 93 | 0 | 0 | 88 | 0 | 1673
0.00052 |  | 72000 |  |  | 0 | 0 | 50 | 0 | 0 | 0 | 0 | 78 | 0 | 1450 | 88 | 0 | 1662
0.00063 |  | 64750 |  |  | 0 | 0 | 25 | 0 | 0 | 0 | 0 | 85 | 0 | 1550 | 88 | 0 | 1651
0.00041 |  | 75400 |  |  | 0 | 0 | 50 | 0 | 0 | 0 | 0 | 93 | 0 | 1460 | 88 | 0 | 1683
0.00028 |  | 70650 |  |  | 0 | 0 | 50 | 0 | 0 | 0 | 0 | 90 | 0 | 1530 | 132 | 0 | 1723
0.00048 |  | 71650 |  |  | 0 | 0 | 50 | 0 | 0 | 0 | 0 | 93 | 0 | 1480 | 88 | 0 | 1677
0.00051 |  | 68750 |  |  | 0 | 0 | 50 | 0 | 0 | 0 | 0 | 90 | 0 | 1480 | 88 | 0 | 1663
0.00047 |  | 72750 |  |  | 0 | 0 | 50 | 0 | 0 | 0 | 0 | 90 | 0 | 1490 | 88 | 0 | 1664
0.00037 |  | 71500 |  |  | 0 | 0 | 0 | 0 | 0 | 0 | 0 | 85 | 0 | 1490 | 88 | 0 | 1686
0.00077 |  | 69300 |  |  | 0 | 0 | 0 | 0 | 0 | 0 | 0 | 72 | 0 | 1460 | 88 | 0 | 1684
0.00068 |  | 73150 |  |  | 0 | 0 | 0 | 0 | 0 | 0 | 0 | 72 | 0 | 1480 | 88 | 0 | 1660
0.00042 |  | 73400 |  |  | 0 | 0 | 0 | 0 | 0 | 0 | 0 | 102 | 0 | 1540 | 88 | 0 | 1651
0.0005 |  | 76850 |  |  | 0 | 0 | 0 | 0 | 0 | 0 | 0 | 85 | 0 | 1500 | 88 | 0 | 1677
0.00086 |  | 75250 |  |  | 0 | 0 | 0 | 0 | 0 | 0 | 0 | 68 | 0 | 1440 | 88 | 0 | 1656
0.00076 |  | 73450 |  |  | 0 | 0 | 0 | 0 | 0 | 0 | 0 | 0 | 0 | 1460 | 88 | 0 | 1684
0.00065 |  | 73000 |  |  | 0 | 0 | 0 | 0 | 0 | 0 | 0 | 56 | 0 | 1360 | 88 | 0 | 1697
0.0008 |  | 67300 |  |  | 0 | 0 | 0 | 0 | 0 | 0 | 0 | 88 | 0 | 1450 | 88 | 0 | 1672
0.00052 |  | 72550 |  |  | 0 | 0 | 0 | 0 | 0 | 0 | 0 | 102 | 0 | 1580 | 88 | 0 | 1620
0.00039 |  | 72400 |  |  | 0 | 0 | 0 | 0 | 0 | 0 | 0 | 85 | 0 | 1430 | 88 | 0 | 1661
0.00069 |  | 69950 |  |  | 0 | 0 | 0 | 0 | 0 | 0 | 0 | 68 | 0 | 1331 | 88 | 0 | 1661
0.00071 |  | 67500 |  |  | 0 | 0 | 0 | 0 | 0 | 0 | 0 | 68 | 0 | 1422 | 88 | 0 | 1649
0.00069 |  | 71600 |  |  | 0 | 0 | 0 | 0 | 0 | 0 | 0 | 68 | 0 | 1422 | 88 | 0 | 1640
0.0007 |  | 70300 |  |  | 0 | 0 | 0 | 0 | 0 | 0 | 0 | 68 | 0 | 1413 | 88 | 0 | 1651
0.00065 |  | 71050 |  |  | 0 | 0 | 0 | 0 | 0 | 0 | 0 | 85 | 0 | 1409 | 88 | 0 | 1676
0.00056 |  | 69700 |  |  | 0 | 0 | 0 | 0 | 0 | 0 | 0 | 68 | 0 | 1399 | 88 | 20 | 1640
0.00078 |  | 71900 |  |  | 0 | 0 | 0 | 0 | 0 | 0 | 0 | 68 | 0 | 1310 | 88 | 20 | 1672
0.00051 |  | 64550 |  |  | 0 | 0 | 0 | 0 | 0 | 0 | 0 | 85 | 0 | 2817 | 88 | 0 | 1651
0.00067 |  | 71800 |  |  | 0 | 0 | 0 | 0 | 0 | 0 | 0 | 68 | 0 | 1408 | 88 | 0 | 1664
0.00065 |  | 72600 |  |  | 0 | 0 | 0 | 0 | 0 | 0 | 0 | 68 | 0 | 1396 | 88 | 0 | 1681
0.00074 |  | 67650 |  |  | 0 | 0 | 0 | 0 | 0 | 0 | 0 | 68 | 0 | 1418 | 88 | 0 | 1676
0.0007 |  | 69950 |  |  | 0 | 0 | 0 | 0 | 0 | 0 | 0 | 68 | 0 | 1441 | 88 | 0 | 1668
0.00094 |  | 70500 |  |  | 0 | 0 | 0 | 0 | 0 | 0 | 0 | 51 | 0 | 1428 | 88 | 20 | 1686
0.00092 |  | 64300 |  |  | 0 | 0 | 0 | 0 | 0 | 0 | 0 | 51 | 0 | 1501 | 88 | 20 | 1689
0.00081 |  | 71800 |  |  | 0 | 0 | 0 | 0 | 0 | 0 | 0 | 68 | 0 | 1425 | 88 | 20 | 1658
0.00051 |  | 71500 |  |  | 0 | 0 | 0 | 0 | 0 | 0 | 0 | 102 | 0 | 1243 | 88 | 0 | 1689
0.00044 |  | 60400 |  |  | 0 | 0 | 0 | 0 | 0 | 0 | 0 | 85 | 0 | 1500 | 88 | 0 | 1657
0.00051 |  | 73900 |  |  | 0 | 0 | 0 | 0 | 0 | 0 | 0 | 85 | 0 | 1470 | 88 | 0 | 1679
0.00034 |  | 74350 |  |  | 0 | 0 | 0 | 0 | 0 | 0 | 0 | 96 | 0 | 1500 | 88 | 0 | 1666
0.00022 |  | 71700 |  |  | 0 | 0 | 0 | 0 | 0 | 0 | 0 | 93 | 0 | 1500 | 88 | 0 | 1657
0.00027 |  | 71800 |  |  | 0 | 0 | 1530 | 0 | 0 | 0 | 0 | 93 | 0 | 0 | 88 | 0 | 1655
0.00024 |  | 71250 |  |  | 0 | 0 | 0 | 0 | 0 | 0 | 0 | 102 | 0 | 1520 | 88 | 0 | 1693
0.00067 |  | 72700 |  |  | 0 | 0 | 0 | 0 | 0 | 0 | 0 | 68 | 0 | 1410 | 88 | 0 | 1650
0.00058 |  | 71800 |  |  | 0 | 0 | 25 | 0 | 0 | 0 | 0 | 78 | 0 | 1430 | 88 | 0 | 1659
0.00032 |  | 71200 |  |  | 0 | 0 | 50 | 0 | 0 | 0 | 0 | 102 | 0 | 1530 | 88 | 0 | 1668
0.00055 |  | 73100 |  |  | 0 | 0 | 25 | 0 | 0 | 0 | 0 | 88 | 0 | 0 | 88 | 0 | 1667
0.00046 |  | 72750 |  |  | 0 | 0 | 50 | 0 | 0 | 0 | 0 | 92 | 0 | 1460 | 88 | 0 | 1657
0.00065 |  | 68550 |  |  | 0 | 0 | 50 | 0 | 0 | 0 | 0 | 70 | 0 | 1520 | 132 | 0 | 1688
0.00028 |  | 71800 |  |  | 0 | 0 | 100 | 0 | 0 | 0 | 0 | 90 | 0 | 1560 | 132 | 0 | 1677
0.00057 |  | 68950 |  |  | 0 | 0 | 75 | 0 | 0 | 0 | 0 | 70 | 0 | 1520 | 132 | 0 | 1667
0.0009 |  | 71400 |  |  | 0 | 0 | 25 | 0 | 0 | 20 | 0 | 44 | 0 | 1360 | 132 | 0 | 1671
0.00068 |  | 65400 |  |  | 0 | 0 | 50 | 0 | 0 | 0 | 0 | 68 | 0 | 1440 | 132 | 0 | 1668
0.00068 |  | 70200 |  |  | 0 | 0 | 50 | 0 | 0 | 0 | 0 | 68 | 0 | 1440 | 132 | 0 | 1688
0.00074 |  | 66050 |  |  | 0 | 0 | 0 | 0 | 0 | 0 | 0 | 68 | 0 | 1570 | 132 | 0 | 1655
0.00068 |  | 72700 |  |  | 0 | 0 | 50 | 0 | 0 | 0 | 0 | 68 | 0 | 1500 | 176 | 0 | 1688
0.00085 |  | 71150 |  |  | 0 | 0 | 0 | 0 | 0 | 0 | 0 | 68 | 0 | 0 | 132 | 0 | 1677
0.00085 |  | 71300 |  |  | 0 | 0 | 0 | 0 | 0 | 0 | 0 | 51 | 0 | 1400 | 132 | 0 | 1712
0.00035 |  | 64350 |  |  | 0 | 0 | 0 | 0 | 0 | 0 | 0 | 85 | 0 | 1610 | 132 | 0 | 1666
0.00056 |  | 73900 |  |  | 0 | 0 | 50 | 0 | 0 | 0 | 0 | 85 | 0 | 1600 | 132 | 0 | 1662
0.0009 |  | 71200 |  |  | 32 | 0 | 25 | 0 | 0 | 0 | 0 | 68 | 0 | 1420 | 132 | 0 | 1666
0.00051 |  | 67950 |  |  | 40 | 0 | 50 | 0 | 0 | 0 | 0 | 68 | 0 | 1500 | 132 | 0 | 1689
0.00039 |  |  |  |  | 40 | 0 | 50 | 0 | 0 | 0 | 0 | 85 | 0 | 1580 | 132 | 0 | 1666
0.00048 |  | 74300 |  |  | 40 | 0 | 0 | 0 | 0 | 0 | 0 | 85 | 0 | 1490 | 132 | 0 | 1620
0.00034 |  | 69850 |  |  | 40 | 0 | 0 | 0 | 0 | 0 | 0 | 80 | 0 | 1500 | 132 | 0 | 1676
0.00056 |  | 70750 |  |  | 0 | 0 | 50 | 0 | 0 | 0 | 0 | 92 | 0 | 1450 | 88 | 0 | 1672
0.00048 |  | 71300 |  |  | 0 | 0 | 50 | 0 | 0 | 0 | 0 | 102 | 0 | 1460 | 88 | 0 | 1633
0.00045 |  | 73250 |  |  | 0 | 0 | 50 | 0 | 0 | 0 | 0 | 102 | 0 | 1480 | 88 | 0 | 1651
0.00045 |  | 72700 |  |  | 0 | 0 | 50 | 0 | 0 | 0 | 0 | 102 | 0 | 1490 | 88 | 0 | 1638
0.00049 |  | 73400 |  |  | 0 | 0 | 50 | 0 | 0 | 0 | 0 | 92 | 0 | 1510 | 88 | 0 | 1684
0.00043 |  | 75600 |  |  | 0 | 0 | 25 | 0 | 0 | 0 | 0 | 90 | 0 | 1440 | 88 | 0 | 1664
0.00065 |  | 71900 |  |  | 0 | 0 | 25 | 0 | 0 | 0 | 0 | 85 | 0 | 1500 | 88 | 0 | 1660
0.00065 |  | 77400 |  |  | 0 | 0 | 25 | 0 | 0 | 0 | 0 | 75 | 0 | 1380 | 88 | 0 | 1649
0.00094 |  | 72900 |  |  | 0 | 0 | 0 | 0 | 0 | 0 | 0 | 72 | 0 | 1530 | 88 | 20 | 1665
0.0006 |  | 78250 |  |  | 0 | 0 | 25 | 0 | 0 | 0 | 0 | 87 | 0 | 1430 | 88 | 0 | 1649
0.00065 |  | 73500 |  |  | 0 | 0 | 25 | 0 | 0 | 0 | 0 | 80 | 0 | 1420 | 88 | 0 | 1642
0.00038 |  | 72200 |  |  | 0 | 0 | 50 | 0 | 0 | 0 | 0 | 97 | 0 | 1480 | 88 | 0 | 1804
0.00094 |  | 73500 |  |  | 0 | 0 | 25 | 0 | 0 | 0 | 0 | 60 | 0 | 1430 | 88 | 0 | 1656
0.00082 |  | 73100 |  |  | 0 | 0 | 0 | 0 | 0 | 0 | 0 | 60 | 0 | 1370 | 88 | 20 | 1667
0.00052 |  | 68100 |  |  | 0 | 0 | 25 | 0 | 0 | 0 | 0 | 85 | 0 | 1500 | 88 | 0 | 1661
0.00076 |  | 75800 |  |  | 0 | 0 | 0 | 0 | 0 | 0 | 0 | 68 | 0 | 2996 | 88 | 0 | 1660
0.00058 |  | 78100 |  |  | 0 | 0 | 0 | 0 | 0 | 0 | 0 | 85 | 0 | 1366 | 88 | 0 | 1660
0.00069 |  | 69800 |  |  | 0 | 0 | 0 | 0 | 0 | 0 | 0 | 68 | 0 | 1426 | 88 | 0 | 1684
0.00064 |  | 72100 |  |  | 0 | 0 | 0 | 0 | 0 | 0 | 0 | 85 | 0 | 1459 | 88 | 0 | 1672
0.00069 |  | 74650 |  |  | 0 | 0 | 0 | 0 | 0 | 0 | 0 | 68 | 0 | 1447 | 88 | 0 | 1672
0.00068 |  | 70650 |  |  | 0 | 0 | 0 | 0 | 0 | 0 | 0 | 68 | 0 | 1445 | 88 | 0 | 1676
0.00051 |  | 71350 |  |  | 0 | 0 | 0 | 0 | 0 | 0 | 0 | 85 | 0 | 2913 | 88 | 0 | 1656
0.00067 |  | 75800 |  |  | 0 | 0 | 0 | 0 | 0 | 0 | 0 | 68 | 0 | 1466 | 88 | 0 | 1679
0.00069 |  | 72950 |  |  | 0 | 0 | 0 | 0 | 0 | 0 | 0 | 68 | 0 | 1364 | 88 | 0 | 1661
0.00088 |  | 68550 |  |  | 0 | 0 | 0 | 0 | 0 | 0 | 0 | 51 | 0 | 1436 | 88 | 20 | 1676
0.00064 |  | 72250 |  |  | 0 | 0 | 0 | 0 | 0 | 0 | 0 | 68 | 0 | 1425 | 88 | 0
0.00034 |  | 71500 |  |  | 0 | 0 | 0 | 0 | 0 | 0 | 0 | 85 | 0 | 1425 | 88 | 0 | 1694
0.00061 |  | 71400 |  |  | 0 | 0 | 0 | 0 | 0 | 0 | 0 | 102 | 0 | 1512 | 88 | 0 | 1674
0.00066 |  | 71550 |  |  | 0 | 0 | 0 | 0 | 0 | 0 | 0 | 85 | 0 | 1378 | 88 | 0 | 1705