## Sheet1
转炉终点C | 转炉终点Mn | 钢水净重 | 连铸正样C | 连铸正样Mn | 钒铁(FeV50-A) | 钒铁(FeV50-B) | 硅铝合金FeAl30Si25 | 硅铝锰合金球 | 硅锰面（硅锰渣） | 硅铁(合格块) | 硅铁FeSi75-B | 石油焦增碳剂 | 锰硅合金FeMn64Si27(合格块) | 锰硅合金FeMn68Si18(合格块) | 碳化硅(55%) | 硅钙碳脱氧剂 | 转炉终点温度 | C收得率 | Mn收得率
0.00065 | 0.0011 | 74400 | 0.0023 | 0.0133 | 0 | 0 | 0 | 0 | 0 | 0 | 0 | 85 | 1547 | 0 | 88 | 0 | 1644 | 0.9140798 | 0.883638
0.00077 | 0.0011 | 74200 | 0.0023 | 0.0137 | 0 | 0 | 0 | 0 | 0 | 0 | 0 | 68 | 1530 | 0 | 132 | 0 | 1543 | 0.867339 | 0.9202693
0.00048 | 0.0012 | 73600 | 0.0022 | 0.0131 | 0 | 0 | 0 | 0 | 0 | 0 | 0 | 85 | 0 | 1450 | 132 | 0 | 1674 | 0.8679602 | 0.9096801
0.00036 | 0.0009 | 72400 | 0.0024 | 0.0133 | 0 | 0 | 0 | 0 | 0 | 0 | 0 | 90 | 0 | 1450 | 132 | 0 | 1800 | 0.9803916 | 0.932447
0.00022 | 0.0007 | 70350 | 0.0023 | 0.0132 | 0 | 0 | 0 | 0 | 0 | 0 | 0 | 90 | 0 | 1450 | 132 | 0 | 1660 | 0.971311 | 0.9133517
0.00063 | 0.0014 | 73050 | 0.0024 | 0.0134 | 0 | 0 | 0 | 0 | 0 | 0 | 0 | 80 | 0 | 1450 | 132 | 0 | 1666 | 0.9166856 | 0.9104695
0.00106 | 0.0009 | 74300 | 0.0022 | 0.0135 | 0 | 0 | 0 | 0 | 0 | 0 | 0 | 58 | 0 | 1580 | 132 | 0 | 1666 | 0.6934829 | 0.8923479
0.00043 | 0.0011 | 74850 | 0.0024 | 0.0132 | 0 | 0 | 0 | 0 | 220 | 0 | 0 | 85 | 0 | 1330 | 132 | 0 | 1658 | 0.9993528 | 0.8799893
0.0005 | 0.0016 | 81350 | 0.0023 | 0.0136 | 0 | 0 | 0 | 0 | 220 | 0 | 0 | 85 | 0 | 1490 | 132 | 0 | 1662 | 0.974446 | 0.8597548
0.00042 | 0.0013 | 73850 | 0.0023 | 0.0135 | 0 | 0 | 0 | 0 | 200 | 0 | 0 | 85 | 0 | 1590 | 132 | 0 | 1660 | 0.9156367 | 0.7580349
0.00046 | 0.001 | 70000 | 0.0022 | 0.0131 | 0 | 0 | 0 | 0 | 0 | 0 | 0 | 85 | 0 | 1520 | 132 | 0 | 1655 | 0.828346 | 0.8392121
0.00041 | 0.0011 | 70000 | 0.0023 | 0.0131 | 0 | 0 | 0 | 0 | 200 | 0 | 0 | 93 | 0 | 1400 | 132 | 0 | 1651 | 0.8476422 | 0.7906627
0.0004 | 0.0013 | 70100 | 0.0024 | 0.0136 | 0 | 0 | 0 | 0 | 200 | 0 | 0 | 90 | 0 | 1300 | 132 | 0 | 1679 | 0.9254125 | 0.8656928
0.00054 | 0.0012 | 67400 | 0.0023 | 0.0131 | 0 | 0 | 0 | 0 | 200 | 0 | 0 | 102 | 0 | 1450 | 132 | 0 | 1618 | 0.7164583 | 0.7320737
0.00067 | 0.0011 | 64700 | 0.0024 | 0.0129 | 0 | 0 | 0 | 0 | 200 | 0 | 0 | 75 | 0 | 1270 | 132 | 0 | 1643 | 0.819467 | 0.7821695
0.00067 | 0.0012 | 69800 | 0.0023 | 0.0131 | 0 | 0 | 0 | 0 | 200 | 0 | 0 | 75 | 0 | 1430 | 132 | 0 | 1662 | 0.8166966 | 0.767444
0.00067 | 0.0014 | 63300 | 0.0023 | 0.013 | 0 | 0 | 0 | 0 | 200 | 0 | 0 | 75 | 0 | 1280 | 132 | 0 | 1661 | 0.7544531 | 0.7471915
0.00067 | 0.0011 | 70100 | 0.0022 | 0.0129 | 0 | 0 | 0 | 0 | 200 | 0 | 0 | 70 | 0 | 1340 | 132 | 0 | 1646 | 0.8065348 | 0.8089305
0.00068 | 0.0014 | 67500 | 0.0022 | 0.0131 | 0 | 0 | 0 | 0 | 200 | 0 | 0 | 68 | 0 | 1330 | 132 | 0 | 1645 | 0.7838643 | 0.7773742
0.00034 | 0.001 | 70000 | 0.0024 | 0.013 | 0 | 0 | 0 | 0 | 200 | 0 | 0 | 93 | 0 | 1300 | 132 | 0 | 1642 | 0.9340588 | 0.8433735
0.00097 | 0.0015 | 68400 | 0.0024 | 0.0133 | 0 | 0 | 0 | 0 | 200 | 0 | 0 | 51 | 0 | 1230 | 132 | 0 | 1648 | 0.8665899 | 0.8500295
0.00067 | 0.0011 | 62900 | 0.0023 | 0.013 | 0 | 0 | 0 | 0 | 200 | 0 | 0 | 68 | 0 | 1310 | 132 | 0 | 1662 | 0.7853466 | 0.7465391
0.00138 | 0.0011 | 63500 | 0.0024 | 0.0133 | 0 | 0 | 0 | 0 | 200 | 0 | 0 | 34 | 0 | 1300 | 132 | 20 | 1689 | 0.6334236 | 0.7778112
0.00065 | 0.0008 | 66400 | 0.0024 | 0.013 | 0 | 0 | 0 | 0 | 200 | 0 | 0 | 75 | 0 | 1250 | 132 | 0 | 1660 | 0.852844 | 0.8413793
0.00071 | 0.0009 | 71500 | 0.0024 | 0.0134 | 0 | 0 | 0 | 0 | 200 | 0 | 0 | 68 | 0 | 1350 | 132 | 0 | 1652 | 0.9207879 | 0.8683929
0.00085 | 0.0013 | 72800 | 0.0023 | 0.0135 | 0 | 0 | 0 | 0 | 0 | 0 | 0 | 51 | 1553 | 0 | 132 | 20 | 1707 | 0.8835333 | 0.8612945
0.00066 | 0.0009 | 70000 | 0.0023 | 0.0132 | 0 | 0 | 0 | 0 | 0 | 0 | 0 | 68 | 1545 | 0 | 132 | 0 | 1668 | 0.875367 | 0.8392794
0.00034 | 0.0007 | 70600 | 0.0024 | 0.0135 | 0 | 0 | 0 | 0 | 0 | 0 | 0 | 85 | 1508 | 0 | 132 | 0 | 1677 | 0.9904656 | 0.9024959
0.0007 | 0.0011 | 74400 | 0.0023 | 0.013 | 0 | 0 | 0 | 0 | 0 | 0 | 0 | 68 | 1496 | 0 | 132 | 0 | 1689 | 0.9134999 | 0.8912924
0.0003 | 0.0005 | 71750 | 0.0023 | 0.0135 | 0 | 0 | 0 | 0 | 0 | 0 | 0 | 85 | 0 | 1450 | 132 | 0 | 1651 | 0.9838876 | 0.9687889
0.00073 | 0.0013 | 71700 | 0.0024 | 0.0135 | 0 | 0 | 0 | 0 | 0 | 0 | 0 | 68 | 0 | 1480 | 132 | 0 | 1677 | 0.9207859 | 0.8901213
0.00054 | 0.0014 | 76100 | 0.0023 | 0.0134 | 0 | 0 | 0 | 0 | 0 | 0 | 0 | 80 | 0 | 1530 | 132 | 0 | 1656 | 0.9404958 | 0.8988897
0.00049 | 0.0014 | 72250 | 0.0023 | 0.0128 | 0 | 0 | 0 | 0 | 0 | 0 | 0 | 85 | 0 | 1540 | 132 | 0 | 1672 | 0.8873151 | 0.8054784
0.00033 | 0.0009 | 72600 | 0.0022 | 0.0132 | 0 | 0 | 0 | 0 | 0 | 0 | 0 | 85 | 0 | 1460 | 132 | 0 | 1678 | 0.9297493 | 0.9211297
0.00101 | 0.001 | 70500 | 0.0023 | 0.0134 | 0 | 0 | 0 | 0 | 0 | 0 | 0 | 51 | 0 | 1450 | 132 | 20 | 1640 | 0.7725283 | 0.9079767
0.00072 | 0.0006 | 70450 | 0.0024 | 0.0129 | 0 | 0 | 0 | 0 | 0 | 0 | 0 | 68 | 0 | 1440 | 132 | 0 | 1651 | 0.9149351 | 0.9062657
0.00076 | 0.0007 | 71150 | 0.0023 | 0.0127 | 0 | 0 | 0 | 0 | 0 | 0 | 0 | 68 | 0 | 1460 | 132 | 0 | 1656 | 0.8448034 | 0.8807146
0.00069 | 0.0007 | 69950 | 0.0023 | 0.0133 | 0 | 0 | 0 | 0 | 0 | 0 | 0 | 68 | 0 | 1500 | 132 | 0 | 1661 | 0.863779 | 0.8849096
0.00073 | 0.001 | 70300 | 0.0023 | 0.0133 | 0 | 0 | 0 | 0 | 0 | 0 | 0 | 51 | 0 | 1400 | 132 | 0 | 1667 | 0.982298 | 0.9301743
0.00072 | 0.001 | 69250 | 0.0024 | 0.0135 | 0 | 0 | 0 | 0 | 0 | 0 | 0 | 68 | 0 | 1420 | 132 | 0 | 1693 | 0.9017207 | 0.9180649
0.00108 | 0.0013 | 75200 | 0.0024 | 0.0133 | 0 | 0 | 0 | 0 | 0 | 0 | 0 | 51 | 0 | 1430 | 132 | 20 | 1656 | 0.8456359 | 0.9503749
0.0008 | 0.0006 | 70400 | 0.0023 | 0.0133 | 0 | 0 | 0 | 0 | 0 | 0 | 0 | 51 | 0 | 1460 | 132 | 0 | 1647 | 0.9313812 | 0.9222644
0.00077 | 0.0008 | 70450 | 0.0023 | 0.0131 | 0 | 0 | 0 | 0 | 200 | 0 | 0 | 54 | 0 | 1260 | 132 | 0 | 1677 | 0.9271331 | 0.8938511
0.00093 | 0.0006 | 71700 | 0.0024 | 0.0129 | 0 | 0 | 0 | 0 | 200 | 0 | 0 | 68 | 0 | 1280 | 132 | 0 | 1618 | 0.8105122 | 0.8974174
0.00077 | 0.0011 | 74050 | 0.0023 | 0.0131 | 0 | 0 | 0 | 0 | 200 | 0 | 0 | 51 | 0 | 1280 | 132 | 0 | 1805 | 0.9962759 | 0.904225
0.00042 | 0.0009 | 72900 | 0.0023 | 0.0133 | 0 | 0 | 0 | 0 | 200 | 0 | 0 | 95 | 0 | 1330 | 88 | 0 | 1647 | 0.9543347 | 0.8897945
0.0008 | 0.0012 | 73150 | 0.0024 | 0.0135 | 0 | 0 | 0 | 0 | 200 | 0 | 0 | 75 | 0 | 1300 | 88 | 0 | 1659 | 0.9446328 | 0.9033584
0.00059 | 0.0011 | 74000 | 0.0023 | 0.0138 | 0 | 0 | 0 | 0 | 200 | 0 | 0 | 90 | 0 | 1370 | 88 | 0 | 1672 | 0.9071618 | 0.9015041
0.00119 | 0.0014 | 68300 | 0.0023 | 0.0132 | 0 | 0 | 0 | 0 | 200 | 0 | 0 | 40 | 0 | 1300 | 88 | 20 | 1687 | 0.7995984 | 0.8091767
0.00104 | 0.0014 | 72800 | 0.0022 | 0.0132 | 0 | 0 | 0 | 0 | 200 | 0 | 0 | 51 | 0 | 1270 | 88 | 20 | 1664 | 0.8053109 | 0.8800918
0.00069 | 0.0014 | 72000 | 0.0023 | 0.0134 | 0 | 0 | 0 | 0 | 200 | 0 | 0 | 80 | 0 | 1260 | 88 | 0 | 1669 | 0.9054835 | 0.8912362
0.00071 | 0.0013 | 72150 | 0.0022 | 0.0133 | 0 | 0 | 0 | 0 | 200 | 0 | 0 | 80 | 0 | 1300 | 88 | 0 | 1669 | 0.835303 | 0.8692771
0.0006 | 0.0011 | 71050 | 0.0023 | 0.0135 | 0 | 0 | 0 | 0 | 200 | 0 | 0 | 85 | 0 | 1300 | 88 | 0 | 1675 | 0.9047566 | 0.8845582
0.001 | 0.0016 | 71500 | 0.0022 | 0.0133 | 0 | 0 | 0 | 0 | 200 | 0 | 0 | 51 | 0 | 1300 | 88 | 20 | 1663 | 0.8142438 | 0.8399096
0.00069 | 0.0008 | 77900 | 0.0022 | 0.0134 | 0 | 0 | 0 | 0 | 200 | 0 | 0 | 75 | 0 | 1330 | 88 | 0 | 1657 | 0.9454947 | 0.9661588
0.00078 | 0.0014 | 67050 | 0.0024 | 0.0139 | 0 | 0 | 0 | 0 | 200 | 0 | 0 | 68 | 0 | 1310 | 88 | 0 | 1651 | 0.9256157 | 0.8359182
0.00053 | 0.0009 | 74050 | 0.0023 | 0.013 | 0 | 0 | 0 | 0 | 200 | 0 | 0 | 102 | 0 | 1320 | 88 | 0 | 1624 | 0.872859 | 0.8877665
0.0014 | 0.001 | 73100 | 0.0023 | 0.0137 | 0 | 0 | 0 | 0 | 300 | 0 | 0 | 34 | 1278 | 0 | 88 | 20 | 1669 | 0.7279278 | 0.8860251
0.00063 | 0.0011 | 73850 | 0.0023 | 0.013 | 0 | 0 | 0 | 0 | 300 | 0 | 0 | 85 | 0 | 1200 | 88 | 0 | 1673 | 0.9238165 | 0.8823444
0.00097 | 0.0007 | 75150 | 0.0023 | 0.0131 | 0 | 0 | 0 | 0 | 300 | 0 | 0 | 51 | 0 | 1270 | 88 | 20 | 1682 | 0.9379307 | 0.8938877
0.00071 | 0.0012 | 75900 | 0.0023 | 0.0131 | 0 | 0 | 0 | 0 | 300 | 0 | 0 | 85 | 1285 | 0 | 88 | 0 | 1672 | 0.8942977 | 0.8582057
0.00061 | 0.0011 | 74000 | 0.0024 | 0.0133 | 0 | 0 | 0 | 0 | 300 | 0 | 0 | 85 | 1215 | 0 | 88 | 0 | 1679 | 0.9903181 | 0.8974512
0.00082 | 0.0006 | 75500 | 0.0023 | 0.0131 | 0 | 0 | 0 | 0 | 300 | 0 | 0 | 68 | 0 | 1213 | 88 | 20 | 1682 | 0.9165414 | 0.9393987
0.00035 | 0.0009 | 73200 | 0.0024 | 0.0133 | 0 | 0 | 0 | 0 | 0 | 0 | 0 | 102 | 1544 | 0 | 88 | 0 | 1720 | 0.9966261 | 0.8853549
0.00101 | 0.0006 | 70800 | 0.0023 | 0.0131 | 0 | 0 | 0 | 0 | 200 | 0 | 0 | 51 | 0 | 1320 | 132 | 0 | 1638 | 0.7983566 | 0.8768627
0.00076 | 0.0009 | 68500 | 0.0023 | 0.0132 | 0 | 0 | 0 | 0 | 200 | 0 | 0 | 68 | 0 | 1200 | 132 | 0 | 1678 | 0.8197855 | 0.9063576
0.00075 | 0.0011 | 72900 | 0.0022 | 0.0132 | 0 | 0 | 0 | 0 | 200 | 0 | 0 | 68 | 0 | 1290 | 132 | 0 | 1664 | 0.811804 | 0.8915764
0.00078 | 0.0013 | 74000 | 0.0022 | 0.0133 | 0 | 0 | 0 | 0 | 200 | 0 | 0 | 51 | 0 | 1290 | 132 | 0 | 1687 | 0.9226447 | 0.8975499
0.00094 | 0.0012 | 72500 | 0.0024 | 0.0132 | 0 | 0 | 0 | 0 | 200 | 0 | 0 | 51 | 0 | 1270 | 132 | 20 | 1671 | 0.8965488 | 0.8913204
0.00077 | 0.0012 | 72850 | 0.0024 | 0.0131 | 0 | 0 | 0 | 0 | 200 | 0 | 0 | 68 | 0 | 1290 | 132 | 0 | 1667 | 0.9119538 | 0.8762382
0.00076 | 0.0013 | 73800 | 0.0022 | 0.0132 | 0 | 0 | 0 | 0 | 200 | 0 | 0 | 68 | 0 | 1280 | 132 | 0 | 1679 | 0.8172255 | 0.8936625
0.0007 | 0.0007 | 75400 | 0.0023 | 0.0128 | 0 | 0 | 0 | 0 | 200 | 0 | 0 | 68 | 0 | 1320 | 132 | 0 | 1654 | 0.9228886 | 0.9039513
0.00076 | 0.0011 | 70300 | 0.0021 | 0.014 | 0 | 0 | 0 | 0 | 200 | 0 | 0 | 68 | 0 | 1320 | 132 | 0 | 1687 | 0.7206395 | 0.8985316
0.00076 | 0.0013 | 64200 | 0.0022 | 0.014 | 0 | 0 | 0 | 0 | 200 | 0 | 0 | 68 | 0 | 1400 | 132 | 0 | 1705 | 0.6999394 | 0.7674511
0.00078 | 0.001 | 71750 | 0.0023 | 0.0137 | 0 | 0 | 0 | 0 | 200 | 0 | 0 | 68 | 0 | 1340 | 132 | 0 | 1653 | 0.832138 | 0.8911213
0.00038 | 0.0011 | 71450 | 0.0023 | 0.0137 | 0 | 0 | 75 | 0 | 0 | 0 | 0 | 85 | 0 | 1620 | 132 | 0 | 1694 | 0.9223074 | 0.8369311
0.00063 | 0.001 | 72050 | 0.0022 | 0.013 | 0 | 0 | 0 | 0 | 200 | 0 | 0 | 75 | 0 | 1260 | 132 | 0 | 1639 | 0.8291929 | 0.8918551
0.00063 | 0.0011 | 71500 | 0.0023 | 0.013 | 0 | 0 | 0 | 0 | 200 | 0 | 0 | 75 | 0 | 1220 | 132 | 0 | 1652 | 0.8796596 | 0.9023948
0.0006 | 0.0008 | 73400 | 0.0023 | 0.0136 | 0 | 0 | 0 | 0 | 200 | 0 | 0 | 75 | 0 | 1330 | 132 | 0 | 1645 | 0.9067655 | 0.9247972
0.00051 | 0.0007 | 68100 | 0.0024 | 0.0128 | 0 | 0 | 0 | 0 | 200 | 0 | 0 | 85 | 0 | 1330 | 132 | 0 | 1641 | 0.8743224 | 0.8110973
0.00065 | 0.0011 | 74850 | 0.0022 | 0.013 | 0 | 0 | 0 | 0 | 200 | 0 | 0 | 75 | 0 | 1310 | 132 | 0 | 1682 | 0.8451774 | 0.8883697
0.0007 | 0.001 | 74550 | 0.0023 | 0.0134 | 0 | 0 | 0 | 0 | 200 | 0 | 0 | 68 | 0 | 1340 | 132 | 0 | 1658 | 0.9101175 | 0.9040252
0.00075 | 0.0012 | 63500 | 0.0022 | 0.0133 | 0 | 0 | 0 | 0 | 200 | 0 | 0 | 68 | 0 | 1300 | 132 | 0 | 1688 | 0.7062049 | 0.7714357
0.0006 | 0.0009 | 73350 | 0.0023 | 0.0129 | 0 | 0 | 0 | 0 | 200 | 0 | 0 | 95 | 0 | 1300 | 132 | 0 | 1666 | 0.7977927 | 0.8837349
0.00053 | 0.0009 | 75800 | 0.0023 | 0.0131 | 0 | 0 | 0 | 0 | 200 | 0 | 0 | 80 | 0 | 1300 | 132 | 0 | 1648 | 0.9454968 | 0.9284739
0.0004 | 0.0008 | 77200 | 0.0023 | 0.0129 | 0 | 0 | 0 | 0 | 200 | 0 | 0 | 90 | 0 | 1300 | 132 | 0 | 1803 | 0.9681848 | 0.9378715
0.00034 | 0.0008 | 71900 | 0.0023 | 0.0129 | 0 | 0 | 0 | 0 | 200 | 0 | 0 | 92 | 0 | 1300 | 132 | 0 | 1802 | 0.9185504 | 0.8734839
0.0004 | 0.0011 | 72200 | 0.0023 | 0.013 | 0 | 0 | 0 | 0 | 200 | 0 | 0 | 93 | 0 | 1300 | 132 | 0 | 1645 | 0.8885866 | 0.8626305
0.00063 | 0.0013 | 74350 | 0.0024 | 0.0139 | 0 | 0 | 50 | 0 | 0 | 0 | 0 | 68 | 1596 | 0 | 132 | 0 | 1651 | 0.9968753 | 0.8839965
0.00086 | 0.0016 | 75800 | 0.0023 | 0.0128 | 0 | 0 | 0 | 0 | 0 | 0 | 0 | 68 | 1538 | 0 | 88 | 20 | 1678 | 0.8922032 | 0.8313096
0.00091 | 0.0012 | 78800 | 0.0024 | 0.0128 | 0 | 0 | 0 | 0 | 0 | 0 | 0 | 51 | 1547 | 0 | 132 | 20 | 1679 | 0.9835738 | 0.8898685
0.00083 | 0.0012 | 68150 | 0.0024 | 0.0129 | 0 | 0 | 0 | 0 | 0 | 0 | 0 | 51 | 0 | 1348 | 132 | 20 | 1673 | 0.9224557 | 0.8908278
0.00065 | 0.0009 | 75300 | 0.0023 | 0.0137 | 0 | 0 | 50 | 0 | 0 | 0 | 0 | 85 | 0 | 1539 | 132 | 0 | 1675 | 0.8431221 | 0.943188
0.00074 | 0.0012 | 74300 | 0.0022 | 0.0136 | 0 | 0 | 0 | 0 | 0 | 0 | 0 | 68 | 0 | 1470 | 88 | 0 | 1691 | 0.9297849 | 0.943898
0.00033 | 0.0009 | 75950 | 0.0022 | 0.0134 | 0 | 0 | 0 | 0 | 0 | 0 | 0 | 102 | 0 | 1539 | 88 | 0 | 1672 | 0.9438043 | 0.9290329
0.00022 | 0.0007 | 70050 | 0.0022 | 0.0129 | 0 | 0 | 0 | 0 | 0 | 0 | 0 | 102 | 0 | 1441 | 88 | 0 | 1715 | 0.9320105 | 0.8931737
0.00051 | 0.001 | 75600 | 0.0023 | 0.0132 | 0 | 0 | 0 | 0 | 0 | 0 | 0 | 102 | 0 | 3105 | 132 | 0 | 1629 | 0.7110901 | 0.4473546
0.00047 | 0.001 | 73900 | 0.0023 | 0.013 | 0 | 0 | 0 | 0 | 0 | 0 | 0 | 80 | 0 | 1450 | 132 | 0 | 1645 | 0.9587877 | 0.9210636
0.00056 | 0.0012 | 66300 | 0.0023 | 0.0145 | 0 | 0 | 0 | 0 | 0 | 0 | 0 | 58 | 0 | 1450 | 132 | 0 | 1674 | 0.9619111 | 0.91586
0.00041 | 0.001 | 72800 | 0.0023 | 0.0129 | 0 | 0 | 0 | 0 | 0 | 0 | 0 | 78 | 0 | 1450 | 132 | 0 | 1684 | 0.9889456 | 0.8997923
0.001 | 0.0012 | 70000 | 0.0023 | 0.013 | 0 | 0 | 0 | 0 | 0 | 0 | 0 | 40 | 0 | 1450 | 132 | 20 | 1686 | 0.849167 | 0.8579144
0.00045 | 0.001 | 71200 | 0.0023 | 0.013 | 0 | 0 | 0 | 0 | 0 | 0 | 0 | 78 | 0 | 1480 | 132 | 0 | 1667 | 0.9432827 | 0.8694236
0.0005 | 0.001 | 66600 | 0.0024 | 0.0128 | 0 | 0 | 0 | 0 | 0 | 0 | 0 | 78 | 0 | 1450 | 132 | 0 | 1651 | 0.9095091 | 0.8162443
0.00085 | 0.0011 | 74200 | 0.0023 | 0.0134 | 0 | 0 | 0 | 0 | 0 | 0 | 0 | 51 | 0 | 1570 | 132 | 0 | 1666 | 0.9335358 | 0.87547
0.00062 | 0.0009 | 73100 | 0.0022 | 0.0132 | 0 | 0 | 0 | 0 | 0 | 0 | 0 | 85 | 0 | 1580 | 132 | 0 | 1609 | 0.7800756 | 0.8570326
0.00071 | 0.0011 | 73900 | 0.0024 | 0.0135 | 0 | 0 | 0 | 0 | 0 | 0 | 0 | 68 | 0 | 1580 | 132 | 0 | 1656 | 0.9480112 | 0.8734558
0.00065 | 0.0011 | 72650 | 0.0023 | 0.0132 | 0 | 0 | 0 | 0 | 0 | 0 | 0 | 68 | 0 | 1540 | 132 | 0 | 1655 | 0.9146383 | 0.8596708
0.00078 | 0.0011 | 64700 | 0.0024 | 0.013 | 0 | 0 | 0 | 0 | 0 | 0 | 0 | 68 | 0 | 1460 | 132 | 0 | 1666 | 0.8081264 | 0.7942008
0.00097 | 0.0016 | 74600 | 0.0024 | 0.0125 | 0 | 0 | 0 | 0 | 0 | 0 | 0 | 51 | 0 | 1520 | 132 | 0 | 1665 | 0.9325 | 0.8056634
0.00058 | 0.0011 | 71500 | 0.0023 | 0.0129 | 0 | 0 | 0 | 0 | 0 | 0 | 0 | 85 | 0 | 1420 | 132 | 0 | 1691 | 0.8461538 | 0.8948116
0.00047 | 0.0011 | 79850 | 0.0024 | 0.013 | 0 | 0 | 50 | 0 | 0 | 0 | 0 | 102 | 0 | 1520 | 132 | 0 | 1725 | 0.9433797 | 0.9414781
0.00082 | 0.0013 | 67450 | 0.0022 | 0.0131 | 0 | 0 | 0 | 0 | 0 | 0 | 0 | 51 | 0 | 1410 | 132 | 0 | 1703 | 0.8271661 | 0.8501132
0.00066 | 0.0012 | 75150 | 0.0023 | 0.0132 | 0 | 0 | 0 | 0 | 0 | 0 | 0 | 68 | 0 | 1520 | 132 | 0 | 1687 | 0.9428244 | 0.8935082
0.00071 | 0.0008 | 76000 | 0.0024 | 0.0137 | 0 | 0 | 0 | 0 | 0 | 0 | 0 | 68 | 0 | 1580 | 132 | 0 | 1665 | 0.9749507 | 0.9344975
0.00074 | 0.0011 | 73750 | 0.0023 | 0.0132 | 0 | 0 | 0 | 0 | 0 | 0 | 0 | 68 | 0 | 1470 | 132 | 0 | 1639 | 0.8858859 | 0.9142437
0.00073 | 0.0005 | 71300 | 0.0023 | 0.0133 | 0 | 0 | 0 | 0 | 0 | 0 | 0 | 68 | 0 | 1480 | 132 | 0 | 1689 | 0.8608197 | 0.9286877
0.00068 | 0.001 | 74450 | 0.0023 | 0.013 | 0 | 0 | 0 | 0 | 0 | 0 | 0 | 68 | 0 | 1440 | 132 | 0 | 1653 | 0.9323516 | 0.9343624
0.00072 | 0.0011 | 70500 | 0.0024 | 0.0128 | 0 | 0 | 0 | 0 | 0 | 0 | 0 | 68 | 0 | 1450 | 132 | 0 | 1664 | 0.9143828 | 0.85672
0.00068 | 0.0009 | 71550 | 0.0023 | 0.0129 | 0 | 0 | 0 | 0 | 0 | 0 | 0 | 68 | 0 | 1420 | 132 | 0 | 1678 | 0.8983956 | 0.9106143
0.0007 | 0.001 | 72150 | 0.0024 | 0.0129 | 0 | 0 | 0 | 0 | 0 | 0 | 0 | 68 | 0 | 1420 | 132 | 0 | 1666 | 0.9506666 | 0.9105984
0.00067 | 0.0011 | 72000 | 0.0024 | 0.0135 | 0 | 0 | 0 | 0 | 0 | 0 | 0 | 68 | 0 | 1400 | 132 | 0 | 1682 | 0.9679826 | 0.9604131
0.00076 | 0.0012 | 73200 | 0.0024 | 0.013 | 0 | 0 | 0 | 0 | 0 | 0 | 0 | 68 | 0 | 1440 | 132 | 0 | 1674 | 0.9280148 | 0.9033635
0.00066 | 0.001 | 73200 | 0.0024 | 0.0131 | 0 | 0 | 0 | 0 | 0 | 0 | 0 | 68 | 0 | 1440 | 132 | 0 | 1804 | 0.9846011 | 0.9263303
0.00059 | 0.001 | 71350 | 0.0023 | 0.0133 | 0 | 0 | 0 | 0 | 0 | 0 | 0 | 95 | 0 | 1440 | 132 | 0 | 1673 | 0.7857322 | 0.9178432
0.00042 | 0.0013 | 71800 | 0.0024 | 0.0143 | 0 | 0 | 0 | 0 | 0 | 0 | 0 | 92 | 0 | 1600 | 132 | 0 | 1682 | 0.9164776 | 0.8785768
0.00072 | 0.0012 | 73550 | 0.0023 | 0.0129 | 0 | 0 | 0 | 0 | 0 | 0 | 0 | 68 | 0 | 1430 | 132 | 0 | 1672 | 0.8995201 | 0.9062842
0.00071 | 0.001 | 73000 | 0.0018 | 0.0132 | 0 | 0 | 75 | 0 | 0 | 0 | 0 | 68 | 0 | 1470 | 0 | 0 | 1683 | 0.8814667 | 0.9124252
0.00048 | 0.0011 | 72650 | 0.0024 | 0.0142 | 0 | 0 | 0 | 0 | 200 | 0 | 0 | 85 | 0 | 1300 | 132 | 0 | 1657 | 0.9508384 | 0.9555371
0.0007 | 0.0013 | 75400 | 0.0017 | 0.0136 | 0 | 0 | 75 | 0 | 0 | 0 | 0 | 68 | 0 | 1530 | 0 | 0 | 1677 | 0.8259393 | 0.9128868
0.00077 | 0.0012 | 76250 | 0.0018 | 0.0142 | 0 | 0 | 75 | 0 | 0 | 0 | 0 | 68 | 0 | 1450 | 0 | 0 | 1710 | 0.8733181 | 1.029549
0.00051 | 0.0011 | 70000 | 0.0022 | 0.0134 | 0 | 0 | 0 | 0 | 0 | 0 | 0 | 75 | 0 | 1450 | 132 | 0 | 1672 | 0.8682569 | 0.8942667
0.00065 | 0.0013 | 74600 | 0.0023 | 0.0138 | 0 | 0 | 0 | 0 | 0 | 0 | 0 | 68 | 0 | 1450 | 132 | 0 | 1684 | 0.9502818 | 0.9685293
0.00084 | 0.0014 | 72600 | 0.0023 | 0.0141 | 0 | 0 | 0 | 0 | 0 | 0 | 0 | 60 | 0 | 1500 | 132 | 0 | 1679 | 0.8638631 | 0.9257229
0.00085 | 0.001 | 72250 | 0.0023 | 0.0132 | 0 | 0 | 0 | 0 | 0 | 0 | 0 | 58 | 0 | 1500 | 132 | 0 | 1686 | 0.8673828 | 0.88499
0.00065 | 0.0011 | 72200 | 0.0016 | 0.0138 | 0 | 0 | 50 | 0 | 0 | 0 | 0 | 51 | 0 | 1450 | 0 | 0 | 1680 | 0.9318027 | 0.9523681
0.0007 | 0.0012 | 72200 | 0.0016 | 0.0136 | 0 | 0 | 50 | 0 | 0 | 0 | 0 | 51 | 0 | 1450 | 0 | 0 | 1680 | 0.8827605 | 0.9298712
0.00061 | 0.0012 | 73050 | 0.0022 | 0.0134 | 0 | 0 | 0 | 0 | 0 | 0 | 0 | 68 | 0 | 1450 | 132 | 0 | 1673 | 0.8966996 | 0.925644
0.00037 | 0.001 | 71850 | 0.0023 | 0.0131 | 0 | 0 | 0 | 0 | 0 | 0 | 0 | 82 | 0 | 1480 | 132 | 0 | 1639 | 0.9664796 | 0.8846721
0.00071 | 0.0011 | 72100 | 0.0017 | 0.0129 | 0 | 0 | 125 | 0 | 0 | 0 | 0 | 85 | 0 | 1530 | 0 | 0 | 1656 | 0.663312 | 0.8374478
0.00066 | 0.0009 | 71600 | 0.0018 | 0.0137 | 0 | 0 | 125 | 0 | 0 | 0 | 0 | 85 | 0 | 1520 | 0 | 0 | 1802 | 0.7597171 | 0.9080533
0.00067 | 0.0011 | 72400 | 0.0024 | 0.0128 | 0 | 0 | 0 | 0 | 200 | 0 | 0 | 68 | 0 | 1200 | 132 | 0 | 1672 | 0.9733603 | 0.9112306
0.00069 | 0.0009 | 75050 | 0.0024 | 0.0128 | 0 | 0 | 0 | 0 | 200 | 0 | 0 | 68 | 0 | 1240 | 132 | 0 | 1645 | 0.9920802 | 0.9340435
0.0007 | 0.0008 | 73200 | 0.0023 | 0.0131 | 0 | 0 | 0 | 0 | 200 | 0 | 0 | 68 | 0 | 1240 | 132 | 0 | 1663 | 0.9053803 | 0.9416416
0.00079 | 0.0008 | 74800 | 0.0023 | 0.0129 | 0 | 0 | 0 | 0 | 200 | 0 | 0 | 64 | 0 | 1240 | 132 | 0 | 1674 | 0.8998407 | 0.946578
0.00047 | 0.0008 | 73700 | 0.0023 | 0.0134 | 0 | 0 | 0 | 0 | 0 | 0 | 0 | 85 | 0 | 1570 | 132 | 0 | 1692 | 0.9119684 | 0.8907797
0.00068 | 0.0008 | 69000 | 0.0022 | 0.0145 | 0 | 0 | 50 | 0 | 200 | 0 | 0 | 68 | 0 | 1420 | 132 | 0 | 1662 | 0.7920254 | 0.8787929
0.00066 | 0.0009 | 74500 | 0.0023 | 0.0141 | 0 | 0 | 50 | 0 | 200 | 0 | 0 | 68 | 0 | 1420 | 132 | 0 | 1668 | 0.9226703 | 0.9142124
0.00077 | 0.0008 | 69350 | 0.0025 | 0.0146 | 0 | 0 | 25 | 0 | 200 | 0 | 0 | 58 | 0 | 1320 | 132 | 0 | 1664 | 0.9905507 | 0.9482304
0.00067 | 0.0008 | 73800 | 0.0024 | 0.0133 | 0 | 0 | 50 | 0 | 200 | 0 | 0 | 85 | 0 | 1280 | 132 | 0 | 1664 | 0.8723285 | 0.9387211
0.00088 | 0.0009 | 72550 | 0.0024 | 0.0133 | 0 | 0 | 0 | 0 | 200 | 0 | 0 | 54 | 0 | 1300 | 132 | 0 | 1658 | 0.9430135 | 0.9032329
0.00067 | 0.0012 | 75250 | 0.0024 | 0.0131 | 0 | 0 | 0 | 0 | 200 | 0 | 0 | 68 | 0 | 1320 | 132 | 0 | 1799 | 0.9958882 | 0.8872414
0.0005 | 0.0014 | 69050 | 0.0025 | 0.0141 | 0 | 0 | 0 | 0 | 200 | 0 | 0 | 95 | 0 | 1310 | 88 | 0 | 1660 | 0.9639143 | 0.874626
0.00069 | 0.0013 | 73450 | 0.0024 | 0.0138 | 0 | 0 | 0 | 0 | 200 | 0 | 0 | 68 | 0 | 1340 | 132 | 0 | 1641 | 0.9583359 | 0.8978691
0.0005 | 0.0011 | 74050 | 0.0023 | 0.0128 | 0 | 0 | 0 | 0 | 200 | 0 | 0 | 85 | 0 | 1260 | 132 | 0 | 1686 | 0.9128202 | 0.8936964
0.00064 | 0.0011 | 69200 | 0.0023 | 0.0137 | 0 | 0 | 0 | 0 | 200 | 0 | 0 | 80 | 0 | 1300 | 132 | 0 | 1640 | 0.8095278 | 0.8754217
0.0006 | 0.0011 | 69950 | 0.0024 | 0.0132 | 0 | 0 | 0 | 0 | 200 | 0 | 0 | 80 | 0 | 1280 | 132 | 0 | 1651 | 0.8894462 | 0.8612779
0.00069 | 0.0016 | 73200 | 0.0024 | 0.0138 | 0 | 0 | 0 | 0 | 200 | 0 | 0 | 80 | 0 | 1320 | 132 | 0 | 1641 | 0.8800056 | 0.8848288
0.00056 | 0.0012 | 71550 | 0.0023 | 0.0137 | 0 | 0 | 0 | 0 | 200 | 0 | 0 | 95 | 0 | 1310 | 132 | 0 | 1656 | 0.7956605 | 0.8920201
0.00045 | 0.0013 | 70800 | 0.0023 | 0.0139 | 0 | 0 | 0 | 0 | 200 | 0 | 0 | 95 | 0 | 1300 | 132 | 0 | 1638 | 0.8380038 | 0.8956627
0.00072 | 0.0011 | 70900 | 0.0024 | 0.014 | 0 | 0 | 0 | 0 | 200 | 0 | 0 | 80 | 0 | 1320 | 132 | 0 | 1693 | 0.8374016 | 0.9062005
0.00053 | 0.001 | 73300 | 0.0023 | 0.0132 | 0 | 0 | 0 | 0 | 200 | 0 | 0 | 85 | 0 | 1330 | 132 | 0 | 1679 | 0.8813328 | 0.8802465
0.0007 | 0.0009 | 74550 | 0.0023 | 0.013 | 0 | 0 | 0 | 0 | 200 | 0 | 0 | 75 | 0 | 1330 | 88 | 0 | 1653 | 0.9587654 | 0.8879193
0.00072 | 0.0007 | 67050 | 0.0023 | 0.0133 | 0 | 0 | 0 | 0 | 0 | 0 | 0 | 68 | 0 | 1390 | 88 | 0 | 1684 | 0.9187321 | 0.9153484
0.00066 | 0.0011 | 70850 | 0.0023 | 0.0132 | 0 | 0 | 0 | 0 | 0 | 0 | 0 | 68 | 0 | 1505 | 88 | 0 | 1682 | 0.9908668 | 0.8578684
0.00094 | 0.0013 | 71700 | 0.0023 | 0.0132 | 0 | 0 | 0 | 0 | 0 | 0 | 0 | 51 | 0 | 1450 | 88 | 20 | 1691 | 0.9329163 | 0.8861965
0.00066 | 0.0013 | 72300 | 0.0024 | 0.0134 | 0 | 0 | 0 | 0 | 0 | 0 | 0 | 85 | 0 | 1418 | 88 | 0 | 1666 | 0.9522807 | 0.9291361
0.00069 | 0.0009 | 76300 | 0.0024 | 0.0131 | 0 | 0 | 0 | 0 | 0 | 0 | 0 | 85 | 0 | 1498 | 88 | 0 | 1664 | 0.9775748 | 0.9358462
0.00074 | 0.0013 | 74600 | 0.0023 | 0.0132 | 0 | 0 | 0 | 0 | 0 | 0 | 0 | 68 | 0 | 1568 | 88 | 0 | 1688 | 0.983437 | 0.8526517
0.00078 | 0.0013 | 72700 | 0.0023 | 0.0138 | 0 | 0 | 0 | 0 | 0 | 0 | 0 | 68 | 0 | 1513 | 88 | 0 | 1672 | 0.9412526 | 0.9045601
0.00079 | 0.0009 | 76100 | 0.0022 | 0.0134 | 0 | 0 | 0 | 0 | 0 | 0 | 0 | 68 | 0 | 1579 | 88 | 0 | 1693 | 0.905318 | 0.9072865
0.00068 | 0.0009 | 72200 | 0.0023 | 0.0139 | 0 | 0 | 0 | 0 | 0 | 0 | 0 | 85 | 0 | 1550 | 88 | 0 | 1662 | 0.8705917 | 0.9119705
0.00035 | 0.0008 | 73450 | 0.0024 | 0.0137 | 0 | 0 | 0 | 0 | 0 | 0 | 0 | 102 | 0 | 1560 | 132 | 0 | 1696 | 0.9179011 | 0.9147214
0.00063 | 0.0009 | 75900 | 0.0023 | 0.0132 | 0 | 0 | 50 | 0 | 0 | 0 | 0 | 85 | 0 | 1550 | 132 | 0 | 1660 | 0.8590512 | 0.9070832
0.00057 | 0.0008 | 74600 | 0.0023 | 0.0139 | 0 | 0 | 75 | 0 | 0 | 0 | 0 | 102 | 0 | 1584 | 88 | 0 | 1658 | 0.8532873 | 0.9291522
0.00096 | 0.0009 | 73300 | 0.0024 | 0.0135 | 0 | 0 | 50 | 0 | 0 | 0 | 0 | 51 | 0 | 1450 | 132 | 0 | 1655 | 0.9323558 | 0.9592646
0.00092 | 0.0011 | 71600 | 0.0024 | 0.0137 | 0 | 0 | 50 | 0 | 0 | 0 | 0 | 51 | 0 | 1450 | 132 | 0 | 1675 | 0.9360304 | 0.937017
0.00028 | 0.0007 | 72500 | 0.0023 | 0.0132 | 0 | 0 | 0 | 0 | 0 | 0 | 0 | 90 | 0 | 1500 | 132 | 0 | 1726 | 0.9666667 | 0.9098896
0.00089 | 0.0009 | 70250 | 0.0022 | 0.0144 | 0 | 0 | 25 | 0 | 0 | 0 | 120 | 85 | 0 | 1550 | 0 | 0 | 1656 | 0.8519329 | 0.9214681
0.00069 | 0.0008 | 73800 | 0.0022 | 0.0147 | 0 | 0 | 50 | 0 | 0 | 0 | 120 | 102 | 0 | 1600 | 0 | 0 | 1692 | 0.8901367 | 0.9655685
0.00104 | 0.0009 | 69400 | 0.0022 | 0.0141 | 0 | 0 | 25 | 0 | 0 | 0 | 120 | 70 | 0 | 1480 | 0 | 0 | 1651 | 0.8709538 | 0.9321882
0.00078 | 0.0008 | 68200 | 0.0023 | 0.0144 | 0 | 0 | 50 | 0 | 0 | 0 | 120 | 92 | 0 | 1520 | 0 | 0 | 1650 | 0.9074865 | 0.9189918
0.00124 | 0.0011 | 68800 | 0.0022 | 0.0146 | 0 | 0 | 25 | 0 | 0 | 0 | 120 | 58 | 0 | 1510 | 0 | 0 | 1678 | 0.8111813 | 0.9263544
0.00089 | 0.0011 | 72750 | 0.0022 | 0.0149 | 0 | 0 | 25 | 0 | 0 | 0 | 130 | 85 | 0 | 1650 | 0 | 0 | 1800 | 0.868534 | 0.9163472
0.00066 | 0.0008 | 72900 | 0.0024 | 0.0149 | 0 | 0 | 50 | 0 | 0 | 0 | 130 | 105 | 0 | 1680 | 0 | 0 | 1655 | 0.979975 | 0.9214447
0.00127 | 0.0013 | 69400 | 0.0021 | 0.0144 | 0 | 0 | 25 | 0 | 0 | 0 | 140 | 56 | 0 | 1550 | 0 | 0 | 1671 | 0.7182832 | 0.8833463
0.00065 | 0.001 | 70500 | 0.0022 | 0.0145 | 0 | 0 | 50 | 0 | 0 | 0 | 150 | 102 | 0 | 1600 | 0 | 0 | 1662 | 0.8727338 | 0.895849
0.0007 | 0.0008 | 72350 | 0.0022 | 0.0144 | 0 | 0 | 50 | 0 | 0 | 0 | 150 | 85 | 0 | 1600 | 0 | 0 | 1660 | 0.996648 | 0.9261672
0.0008 | 0.0009 | 74000 | 0.0022 | 0.0139 | 0 | 0 | 25 | 0 | 0 | 0 | 150 | 85 | 0 | 1600 | 0 | 0 | 1663 | 0.9514189 | 0.905497
0.00074 | 0.0008 | 72800 | 0.0022 | 0.0147 | 0 | 0 | 50 | 0 | 0 | 0 | 150 | 85 | 0 | 1600 | 0 | 0 | 1639 | 0.9761043 | 0.9524849
0.00079 | 0.0007 | 72050 | 0.0021 | 0.014 | 0 | 0 | 50 | 0 | 0 | 0 | 150 | 85 | 0 | 1560 | 0 | 0 | 1655 | 0.8722438 | 0.9251091
0.00054 | 0.0008 | 72950 | 0.0021 | 0.0139 | 0 | 0 | 50 | 0 | 0 | 0 | 160 | 102 | 0 | 1560 | 0 | 0 | 1645 | 0.9138081 | 0.9225797
0.00065 | 0.0012 | 74850 | 0.0022 | 0.0148 | 0 | 0 | 50 | 0 | 0 | 0 | 180 | 102 | 0 | 1620 | 0 | 0 | 1672 | 0.9239416 | 0.9463409
0.00058 |  | 69950 | 0.0021 | 0.0146 | 0 | 0 | 50 | 0 | 0 | 0 | 170 | 102 | 0 | 1520 | 0 | 0 | 1693 | 0.8584069
0.00032 |  | 73650 | 0.0022 | 0.0143 | 0 | 0 | 100 | 0 | 0 | 187 | 0 | 119 | 0 | 1645 | 0 | 0 | 1744 | 0.9729112
0.0008 |  | 73900 | 0.0024 | 0.0134 | 0 | 0 | 0 | 0 | 0 | 0 | 0 | 68 | 0 | 1560 | 88 | 20 | 1680 | 0.9635425
0.00105 |  | 73800 | 0.0023 | 0.0134 | 0 | 0 | 0 | 0 | 0 | 0 | 0 | 51 | 0 | 1539 | 88 | 20 | 1669 | 0.8699806
0.00094 |  | 74450 | 0.0023 | 0.0129 | 0 | 0 | 0 | 0 | 0 | 0 | 0 | 51 | 0 | 1468 | 88 | 20 | 1684 | 0.96587
0.00079 |  | 74000 | 0.0024 | 0.0133 | 0 | 0 | 0 | 0 | 0 | 0 | 0 | 68 | 0 | 1516 | 88 | 20 | 1680 | 0.9768308
0.00067 |  | 74150 | 0.0023 | 0.0133 | 0 | 0 | 0 | 0 | 0 | 0 | 0 | 85 | 0 | 1522 | 88 | 0 | 1677 | 0.9028228
0.00073 |  | 70800 | 0.0023 | 0.013 | 0 | 0 | 0 | 0 | 0 | 0 | 0 | 68 | 0 | 1473 | 88 | 0 | 1645 | 0.9523222
0.00065 |  | 71150 | 0.0023 | 0.0136 | 0 | 0 | 0 | 0 | 0 | 0 | 0 | 85 | 0 | 1506 | 88 | 0 | 1663 | 0.8787106
0.00075 |  | 72250 | 0.0023 | 0.0132 | 0 | 0 | 0 | 0 | 0 | 0 | 0 | 68 | 0 | 1600 | 88 | 0 | 1676 | 0.9420214
0.00069 |  | 75550 | 0.0024 | 0.0133 | 0 | 0 | 0 | 0 | 0 | 0 | 0 | 85 | 0 | 1520 | 88 | 0 | 1666 | 0.9652608
0.00094 |  | 71600 | 0.0023 | 0.0134 | 0 | 0 | 0 | 0 | 0 | 0 | 0 | 51 | 0 | 1500 | 132 | 0 | 1667 | 0.8537261
0.00058 |  | 73500 | 0.0023 | 0.0134 | 0 | 0 | 0 | 0 | 0 | 0 | 0 | 90 | 0 | 1500 | 132 | 0 | 1651 | 0.8344554
0.0004 |  | 71050 | 0.0023 | 0.0129 | 0 | 0 | 0 | 0 | 0 | 0 | 0 | 85 | 0 | 1450 | 132 | 0 | 1663 | 0.9255742
0.00072 |  | 72300 | 0.0023 | 0.0132 | 0 | 0 | 0 | 0 | 0 | 0 | 0 | 58 | 0 | 1480 | 132 | 0 | 1658 | 0.9484723
0.00065 |  | 72050 | 0.0024 | 0.0131 | 0 | 0 | 0 | 0 | 0 | 0 | 0 | 68 | 0 | 1500 | 132 | 0 | 1647 | 0.967077
0.00039 |  | 71750 | 0.0023 | 0.0131 | 0 | 0 | 0 | 0 | 0 | 0 | 0 | 85 | 0 | 1550 | 132 | 0 | 1656 | 0.9287869
0.00052 |  | 74900 | 0.0024 | 0.0136 | 0 | 0 | 0 | 0 | 0 | 0 | 0 | 90 | 0 | 1610 | 132 | 0 | 1666 | 0.9181196
0.00067 |  | 74000 | 0.0024 | 0.0131 | 0 | 0 | 0 | 0 | 0 | 0 | 0 | 68 | 0 | 1620 | 132 | 0 | 1668 | 0.9667724
0.00033 |  | 75100 | 0.0023 | 0.0129 | 0 | 0 | 0 | 0 | 0 | 0 | 0 | 85 | 0 | 1580 | 132 | 0 | 1663 | 0.9992368
0.00082 |  | 75800 | 0.0022 | 0.0136 | 0 | 0 | 0 | 0 | 0 | 0 | 0 | 51 | 0 | 1530 | 132 | 20 | 1671 | 0.8784063
0.00048 |  | 72500 | 0.0024 | 0.0133 | 0 | 0 | 0 | 0 | 0 | 0 | 0 | 78 | 0 | 1540 | 132 | 0 | 1666 | 0.9896204
0.0008 |  | 74450 | 0.0024 | 0.0138 | 0 | 0 | 0 | 0 | 0 | 0 | 0 | 68 | 0 | 1490 | 132 | 20 | 1656 | 0.884179
0.00063 |  | 71100 | 0.0024 | 0.0136 | 0 | 0 | 0 | 0 | 0 | 0 | 0 | 68 | 0 | 1520 | 132 | 0 | 1640 | 0.9627218
0.00068 |  | 73650 | 0.0022 | 0.0131 | 0 | 0 | 0 | 0 | 0 | 0 | 0 | 68 | 0 | 1480 | 132 | 0 | 1648 | 0.8608736
0.00071 |  | 73750 | 0.0023 | 0.0133 | 0 | 0 | 0 | 0 | 0 | 0 | 0 | 68 | 0 | 1520 | 132 | 0 | 1676 | 0.8970509
0.00068 |  | 73550 | 0.0023 | 0.0132 | 0 | 0 | 0 | 0 | 0 | 0 | 0 | 68 | 0 | 1400 | 132 | 0 | 1656 | 0.9259481
0.00058 |  | 68200 | 0.0024 | 0.0134 | 0 | 0 | 0 | 0 | 0 | 0 | 0 | 68 | 0 | 1520 | 132 | 0 | 1606 | 0.949541
0.00071 |  | 71250 | 0.0024 | 0.013 | 0 | 0 | 0 | 0 | 0 | 0 | 0 | 68 | 0 | 1520 | 132 | 0 | 1669 | 0.9211483
0.00067 |  | 73650 | 0.0022 | 0.0133 | 0 | 0 | 0 | 0 | 0 | 0 | 0 | 68 | 0 | 1520 | 132 | 0 | 1678 | 0.8620295
0.00069 |  | 73550 | 0.0024 | 0.0133 | 0 | 0 | 0 | 0 | 0 | 0 | 0 | 68 | 0 | 1480 | 132 | 0 | 1652 | 0.9671678
0.00065 |  | 72400 | 0.0024 | 0.0134 | 0 | 0 | 0 | 0 | 0 | 0 | 0 | 68 | 0 | 1440 | 132 | 0 | 1648 | 0.9794372
0.00061 |  | 69850 | 0.0023 | 0.0135 | 0 | 0 | 0 | 0 | 0 | 0 | 0 | 85 | 0 | 1480 | 132 | 0 | 1804 | 0.8065489
0.00045 |  | 74050 | 0.0023 | 0.0133 | 0 | 0 | 0 | 0 | 0 | 0 | 0 | 85 | 0 | 1550 | 132 | 0 | 1658 | 0.928448
0.00045 |  | 72600 | 0.0023 | 0.0137 | 0 | 0 | 0 | 0 | 0 | 0 | 0 | 85 | 0 | 1600 | 132 | 0 | 1666 | 0.9050539
0.00048 |  | 74850 | 0.0023 | 0.0129 | 0 | 0 | 0 | 0 | 0 | 0 | 0 | 85 | 0 | 1480 | 132 | 0 | 1650 | 0.9307666
0.00054 |  | 74500 | 0.0024 | 0.0131 | 0 | 0 | 0 | 0 | 0 | 0 | 0 | 85 | 0 | 1500 | 132 | 0 | 1639 | 0.9445808
0.00054 |  | 73400 | 0.0023 | 0.0137 | 0 | 0 | 0 | 0 | 200 | 0 | 0 | 85 | 0 | 1320 | 132 | 0 | 1640 | 0.8785637
0.00054 |  | 73100 | 0.0023 | 0.0131 | 0 | 0 | 0 | 0 | 200 | 0 | 0 | 85 | 0 | 1300 | 132 | 0 | 1655 | 0.8770007
0.00068 |  | 71950 | 0.0024 | 0.0134 | 0 | 0 | 0 | 0 | 200 | 0 | 0 | 68 | 0 | 1500 | 132 | 0 | 1648 | 0.9250561
0.00049 |  | 73400 | 0.0023 | 0.0132 | 0 | 0 | 0 | 0 | 200 | 0 | 0 | 80 | 0 | 1300 | 132 | 0 | 1655 | 0.9362509
0.00068 |  | 72000 | 0.0024 | 0.0133 | 0 | 0 | 0 | 0 | 200 | 0 | 0 | 68 | 0 | 1320 | 132 | 0 | 1653 | 0.9473684
0.00065 |  | 63600 | 0.0024 | 0.0135 | 0 | 0 | 0 | 0 | 200 | 0 | 0 | 85 | 0 | 1300 | 132 | 0 | 1634 | 0.7586912
0.00051 |  | 73500 | 0.0024 | 0.0131 | 0 | 0 | 0 | 0 | 200 | 0 | 0 | 85 | 0 | 1320 | 132 | 0 | 1638 | 0.9447429
0.00058 |  | 74800 | 0.0023 | 0.0136 | 0 | 0 | 0 | 0 | 200 | 0 | 0 | 80 | 0 | 1320 | 132 | 0 | 1663 | 0.9044994
0.00065 |  | 68050 | 0.0023 | 0.0134 | 0 | 0 | 0 | 0 | 200 | 0 | 0 | 68 | 0 | 1300 | 132 | 0 | 1648 | 0.8611942
0.00058 |  | 64300 | 0.0024 | 0.0132 | 0 | 0 | 0 | 0 | 200 | 0 | 0 | 75 | 0 | 1300 | 132 | 0 | 1656 | 0.8535813
0.0003 |  | 73750 | 0.0023 | 0.0134 | 0 | 0 | 0 | 0 | 200 | 0 | 0 | 102 | 0 | 1320 | 132 | 0 | 1655 | 0.9029138
0.00047 |  | 74600 | 0.0024 | 0.0138 | 0 | 0 | 0 | 0 | 200 | 0 | 0 | 90 | 0 | 1350 | 132 | 0 | 1653 | 0.9450476
0.00076 |  | 68650 | 0.0023 | 0.0133 | 0 | 0 | 0 | 0 | 200 | 0 | 0 | 60 | 0 | 1300 | 132 | 0 | 1639 | 0.8616218
0.00045 |  | 72900 | 0.0023 | 0.0136 | 0 | 0 | 0 | 0 | 200 | 0 | 0 | 95 | 0 | 1340 | 132 | 0 | 1634 | 0.8591222
0.00027 |  | 75500 | 0.0023 | 0.0137 | 0 | 0 | 0 | 0 | 200 | 0 | 0 | 110 | 0 | 1330 | 88 | 0 | 1695 | 0.9699703
0.00084 |  | 71100 | 0.0024 | 0.0134 | 0 | 0 | 0 | 0 | 0 | 0 | 0 | 68 | 0 | 1458 | 88 | 20 | 1677 | 0.9168139
0.00063 |  | 70600 | 0.0024 | 0.0135 | 0 | 0 | 0 | 0 | 0 | 0 | 0 | 85 | 0 | 1498 | 88 | 0 | 1715 | 0.9362834
0.00038 |  | 74850 | 0.0023 | 0.0133 | 0 | 0 | 0 | 0 | 0 | 0 | 0 | 102 | 0 | 2975 | 88 | 0 | 1703 | 0.8217045
0.00062 |  | 70350 | 0.0024 | 0.0128 | 0 | 0 | 0 | 0 | 0 | 0 | 0 | 85 | 0 | 1490 | 88 | 0 | 1656 | 0.939196
0.00099 |  | 73700 | 0.0024 | 0.013 | 0 | 0 | 0 | 0 | 0 | 0 | 0 | 51 | 0 | 1472 | 88 | 20 | 1680 | 0.9906495
0.00081 |  | 74200 | 0.0024 | 0.0131 | 0 | 0 | 0 | 0 | 0 | 0 | 0 | 68 | 0 | 1526 | 88 | 20 | 1669 | 0.9659572
0.00067 |  | 74050 | 0.0023 | 0.0129 | 0 | 0 | 0 | 0 | 0 | 0 | 0 | 85 | 0 | 1490 | 88 | 0 | 1656 | 0.9052839
0.00066 |  | 72550 | 0.0023 | 0.0131 | 0 | 0 | 0 | 0 | 0 | 0 | 0 | 68 | 0 | 1450 | 132 | 0 | 1671 | 0.9185671
0.00069 |  | 72650 | 0.0024 | 0.013 | 0 | 0 | 0 | 0 | 0 | 0 | 0 | 58 | 0 | 1450 | 132 | 20 | 1671 | 0.9982936
0.00091 |  | 72700 | 0.0024 | 0.013 | 0 | 0 | 0 | 0 | 0 | 0 | 0 | 51 | 0 | 1450 | 132 | 0 | 1666 | 0.9568324
0.001 |  | 71600 | 0.0024 | 0.0137 | 0 | 0 | 50 | 0 | 0 | 0 | 20 | 51 | 0 | 1500 | 132 | 0 | 1661 | 0.8787432
0.00073 |  | 64200 | 0.0024 | 0.0138 | 0 | 0 | 50 | 0 | 0 | 0 | 0 | 60 | 0 | 1450 | 132 | 0 | 1691 | 0.8798851
0.00058 |  | 70250 | 0.0024 | 0.0135 | 0 | 0 | 0 | 0 | 0 | 0 | 0 | 75 | 0 | 1480 | 132 | 0 | 1681 | 0.9348859
0.00052 |  | 73150 | 0.0023 | 0.013 | 0 | 0 | 0 | 0 | 0 | 0 | 0 | 78 | 0 | 1500 | 132 | 0 | 1679 | 0.9301829
0.00032 |  | 75200 | 0.0024 | 0.0129 | 0 | 0 | 0 | 0 | 0 | 0 | 0 | 95 | 0 | 1540 | 132 | 0 | 1677 | 0.9964072
0.00036 |  | 73450 | 0.0023 | 0.0135 | 0 | 0 | 0 | 0 | 0 | 0 | 0 | 90 | 0 | 1540 | 132 | 0 | 1725 | 0.9363451
0.00054 |  | 74550 | 0.0023 | 0.0134 | 0 | 0 | 0 | 0 | 0 | 0 | 0 | 70 | 0 | 1490 | 132 | 0 | 1668 | 0.993022
0.00063 |  | 72350 | 0.0022 | 0.0131 | 0 | 0 | 0 | 0 | 0 | 0 | 0 | 80 | 0 | 1400 | 88 | 0 | 1683 | 0.8944055
0.00033 |  | 71050 | 0.0022 | 0.0139 | 0 | 0 | 0 | 0 | 0 | 0 | 0 | 98 | 0 | 1500 | 88 | 0 | 1674 | 0.9101487
0.00065 |  | 72950 | 0.0023 | 0.0136 | 0 | 0 | 0 | 0 | 0 | 0 | 0 | 75 | 0 | 1410 | 88 | 0 | 1644 | 0.9836357
0.00065 |  | 69300 | 0.0023 | 0.0135 | 0 | 0 | 0 | 0 | 0 | 0 | 0 | 93 | 0 | 1480 | 88 | 0 | 1654 | 0.8118787
0.0007 |  | 71350 | 0.0023 | 0.0135 | 0 | 0 | 0 | 0 | 0 | 0 | 0 | 75 | 0 | 1440 | 88 | 0 | 1629 | 0.9290365
0.00061 |  | 67700 | 0.0022 | 0.0137 | 0 | 0 | 0 | 0 | 0 | 0 | 0 | 93 | 0 | 1560 | 88 | 0 | 1672 | 0.7569831
0.00067 |  | 76050 | 0.0023 | 0.0129 | 0 | 0 | 0 | 0 | 0 | 0 | 0 | 85 | 0 | 1580 | 88 | 0 | 1800 | 0.9191866
0.00061 |  | 70800 | 0.0023 | 0.0136 | 0 | 0 | 0 | 0 | 0 | 0 | 0 | 75 | 0 | 1520 | 132 | 0 | 1688 | 0.8705763
0.00065 |  | 73850 | 0.0023 | 0.0137 | 0 | 0 | 0 | 0 | 0 | 0 | 0 | 75 | 0 | 1500 | 132 | 0 | 1662 | 0.8887856
0.00051 |  | 72300 | 0.0024 | 0.0134 | 0 | 0 | 0 | 0 | 0 | 0 | 0 | 85 | 0 | 1520 | 132 | 0 | 1647 | 0.9293186
0.0005 |  | 71900 | 0.0022 | 0.0131 | 0 | 0 | 0 | 0 | 0 | 0 | 0 | 85 | 0 | 1520 | 132 | 0 | 1667 | 0.8312704
0.00073 |  | 73400 | 0.0023 | 0.0136 | 0 | 0 | 0 | 0 | 0 | 0 | 0 | 68 | 0 | 1550 | 132 | 0 | 1654 | 0.8781376
0.00071 |  | 73100 | 0.0024 | 0.0137 | 0 | 0 | 0 | 0 | 0 | 0 | 0 | 68 | 0 | 1570 | 132 | 0 | 1689 | 0.9389602
0.00021 |  | 69250 | 0.0023 | 0.0132 | 0 | 0 | 0 | 0 | 0 | 0 | 0 | 100 | 0 | 1600 | 132 | 0 | 1803 | 0.8890203
0.00094 |  | 74700 | 0.0024 | 0.013 | 0 | 0 | 0 | 0 | 0 | 0 | 0 | 51 | 0 | 1451 | 132 | 20 | 1663 | 0.9262886
0.00094 |  | 71850 | 0.0023 | 0.0132 | 0 | 0 | 0 | 0 | 0 | 0 | 0 | 34 | 0 | 1526 | 132 | 20 | 1682 | 0.9515088
0.00042 |  | 73300 | 0.0023 | 0.0135 | 0 | 0 | 0 | 0 | 0 | 0 | 0 | 85 | 0 | 1611 | 132 | 0 | 1715 | 0.9274297
0.00079 |  | 73950 | 0.0023 | 0.0135 | 0 | 0 | 25 | 0 | 0 | 0 | 0 | 51 | 0 | 1568 | 132 | 0 | 1651 | 0.9691753
0.0009 |  | 74300 | 0.0022 | 0.0136 | 0 | 0 | 0 | 0 | 0 | 0 | 0 | 51 | 0 | 1569 | 132 | 20 | 1680 | 0.8066183
0.00062 |  | 74400 | 0.0021 | 0.0143 | 0 | 0 | 50 | 0 | 0 | 0 | 150 | 102 | 0 | 1564 | 0 | 0 | 1653 | 0.8837381
0.00055 |  | 74200 | 0.0024 | 0.0139 | 0 | 0 | 50 | 0 | 0 | 0 | 0 | 85 | 0 | 1518 | 132 | 0 | 1652 | 0.9337714
0.00067 |  | 72850 | 0.0023 | 0.0134 | 0 | 0 | 50 | 0 | 0 | 0 | 0 | 68 | 0 | 1567 | 132 | 0 | 1671 | 0.9028772
0.00067 |  | 75050 | 0.0023 | 0.0134 | 0 | 0 | 50 | 0 | 0 | 0 | 0 | 68 | 0 | 1445 | 132 | 0 | 1673 | 0.9450462
0.00074 |  | 71000 | 0.0022 | 0.0133 | 0 | 0 | 50 | 0 | 0 | 0 | 0 | 68 | 0 | 1512 | 132 | 0 | 1684 | 0.7938185
0.00063 |  | 71400 | 0.0023 | 0.0135 | 0 | 0 | 50 | 0 | 0 | 0 | 0 | 68 | 0 | 1625 | 132 | 0 | 1659 | 0.8998755
0.0011 |  | 78800 | 0.0023 | 0.0134 | 0 | 0 | 25 | 0 | 0 | 0 | 0 | 34 | 0 | 1560 | 132 | 0 | 1676 | 0.9574727
0.00073 |  | 77850 | 0.0023 | 0.0133 | 0 | 0 | 50 | 0 | 0 | 0 | 0 | 68 | 0 | 1570 | 132 | 0 | 1647 | 0.9289694
0.00045 |  | 67850 | 0.0022 | 0.014 | 0 | 0 | 50 | 0 | 0 | 0 | 180 | 102 | 0 | 1549 | 0 | 0 | 1641 | 0.9547808
0.00043 |  | 71700 | 0.0023 | 0.0147 | 0 | 0 | 75 | 0 | 0 | 0 | 120 | 119 | 0 | 1550 | 0 | 0 | 1671 | 0.9531999
0.00068 |  | 72200 | 0.0022 | 0.0143 | 0 | 0 | 50 | 0 | 0 | 0 | 120 | 102 | 0 | 1550 | 0 | 0 | 1662 | 0.882598
0.00057 |  | 73200 | 0.0023 | 0.014 | 0 | 0 | 75 | 0 | 0 | 0 | 120 | 119 | 0 | 1550 | 0 | 0 | 1651 | 0.9002858
0.00049 |  | 71800 | 0.0023 | 0.0141 | 0 | 0 | 50 | 0 | 0 | 0 | 120 | 110 | 0 | 1550 | 0 | 0 | 1645 | 0.9843662
0.00072 |  | 71100 | 0.0022 | 0.0145 | 0 | 0 | 50 | 0 | 0 | 0 | 120 | 100 | 0 | 1550 | 0 | 0 | 1682 | 0.8595514
0.00059 |  | 70100 | 0.0022 | 0.014 | 0 | 0 | 50 | 0 | 0 | 0 | 120 | 102 | 0 | 1600 | 0 | 0 | 1682 | 0.9015033
0.0005 |  | 74600 | 0.0022 | 0.0143 | 0 | 0 | 75 | 0 | 0 | 0 | 120 | 112 | 0 | 1550 | 0 | 0 | 1663 | 0.9468277
0.00065 |  | 72150 | 0.0022 | 0.0142 | 0 | 0 | 50 | 0 | 0 | 0 | 140 | 102 | 0 | 1530 | 0 | 0 | 1689 | 0.9017732
0.00074 |  | 73650 | 0.0022 | 0.0146 | 0 | 0 | 50 | 0 | 0 | 0 | 180 | 95 | 0 | 1520 | 0 | 0 | 1704 | 0.9178902
0.00069 |  | 71100 | 0.0022 | 0.0147 | 0 | 0 | 50 | 0 | 0 | 0 | 160 | 102 | 0 | 1570 | 0 | 0 | 1678 | 0.8609129
0.00046 |  | 71650 | 0.0023 | 0.015 | 0 | 0 | 75 | 0 | 0 | 0 | 190 | 115 | 0 | 1590 | 0 | 0 | 1679 | 0.9585006
0.00084 |  | 69350 | 0.0022 | 0.015 | 0 | 0 | 75 | 0 | 0 | 0 | 180 | 119 | 0 | 1710 | 0 | 0 | 1662 | 0.6576301
0.00031 |  | 73650 | 0.0021 | 0.0143 | 0 | 0 | 75 | 0 | 0 | 0 | 180 | 119 | 0 | 1710 | 0 | 0 | 1800 | 0.9192256
0.001 |  | 74900 | 0.0023 | 0.0149 | 0 | 0 | 25 | 0 | 0 | 0 | 200 | 90 | 0 | 1600 | 0 | 0 | 1689 | 0.8562258
0.00073 |  | 71700 | 0.0022 | 0.0143 | 0 | 0 | 50 | 0 | 0 | 0 | 190 | 85 | 0 | 1600 | 0 | 0 | 1666 | 0.9677268
0.00067 |  | 73700 | 0.0021 | 0.014 | 0 | 0 | 50 | 0 | 0 | 0 | 200 | 102 | 0 | 1540 | 0 | 0 | 1640 | 0.8484222
0.00076 |  | 70500 | 0.0021 | 0.0145 | 0 | 0 | 50 | 0 | 0 | 0 | 150 | 85 | 0 | 1520 | 0 | 0 | 1707 | 0.8785455
0.00074 |  | 69050 | 0.0022 | 0.0147 | 0 | 0 | 50 | 0 | 0 | 0 | 160 | 85 | 0 | 1540 | 0 | 0 | 1674 | 0.9345267
0.00081 |  | 71050 | 0.0021 | 0.0146 | 0 | 0 | 25 | 0 | 0 | 0 | 0 | 85 | 0 | 1560 | 0 | 0 | 1659 | 0.8477109
0.00094 |  | 72700 | 0.0021 | 0.0147 | 0 | 0 | 25 | 0 | 0 | 0 | 200 | 85 | 0 | 1560 | 0 | 0 | 1662 | 0.7791205
0.00071 |  | 70550 | 0.0021 | 0.0144 | 0 | 0 | 50 | 0 | 0 | 0 | 200 | 102 | 0 | 1610 | 0 | 0 | 1678 | 0.7819512
0.00071 |  | 72650 | 0.0021 | 0.0146 | 0 | 0 | 50 | 0 | 0 | 0 | 0 | 102 | 0 | 1660 | 0 | 0 | 1645 | 0.8005668
0.00067 |  | 73950 | 0.0021 | 0.014 | 0 | 0 | 50 | 0 | 0 | 0 | 0 | 102 | 0 | 1600 | 0 | 0 | 1643 | 0.8451766
0.00072 |  | 73000 | 0.0021 | 0.014 | 0 | 0 | 25 | 0 | 0 | 0 | 0 | 102 | 0 | 1620 | 0 | 0 | 1666 | 0.8029651
0.00038 |  | 73150 | 0.0022 | 0.0152 | 0 | 0 | 75 | 0 | 0 | 0 | 200 | 119 | 0 | 1710 | 0 | 0 | 1672 | 0.9282089
0.00074 |  | 73450 | 0.0022 | 0.0143 | 0 | 0 | 75 | 0 | 0 | 0 | 210 | 127 | 0 | 1680 | 0 | 0 | 1617 | 0.7120367
0.00082 |  | 65600 | 0.0022 | 0.0132 | 0 | 0 | 0 | 0 | 0 | 0 | 0 | 68 | 0 | 1460 | 88 | 0 | 1655 | 0.7770644
0.00038 |  | 71000 | 0.0023 | 0.0132 | 0 | 0 | 0 | 0 | 0 | 0 | 0 | 102 | 0 | 1490 | 88 | 0 | 1654 | 0.9109255
0.00048 |  | 71350 | 0.0023 | 0.0133 | 0 | 0 | 0 | 0 | 0 | 0 | 0 | 90 | 0 | 1460 | 88 | 0 | 1660 | 0.943591
0.00065 |  | 71000 | 0.0022 | 0.0132 | 0 | 0 | 0 | 0 | 0 | 0 | 0 | 80 | 0 | 1500 | 88 | 0 | 1662 | 0.8550894
0.00057 |  | 70850 | 0.0022 | 0.0134 | 0 | 0 | 0 | 0 | 0 | 0 | 0 | 85 | 0 | 1530 | 88 | 0 | 1668 | 0.8617678
0.00041 |  | 70100 | 0.0024 | 0.0133 | 0 | 0 | 0 | 0 | 0 | 0 | 0 | 102 | 0 | 1450 | 88 | 0 | 1659 | 0.9364234
0.00057 |  | 70300 | 0.0024 | 0.0132 | 0 | 0 | 0 | 0 | 0 | 0 | 0 | 85 | 0 | 1470 | 88 | 0 | 1666 | 0.9673584
0.00117 |  | 70450 | 0.0022 | 0.0134 | 0 | 0 | 0 | 0 | 0 | 0 | 0 | 40 | 0 | 1530 | 88 | 20 | 1645 | 0.7612313
0.00034 |  | 67500 | 0.0024 | 0.014 | 0 | 0 | 0 | 0 | 0 | 0 | 0 | 110 | 0 | 1550 | 88 | 0 | 1658 | 0.8781181
0.00083 |  | 74000 | 0.0023 | 0.013 | 0 | 0 | 0 | 0 | 0 | 0 | 0 | 68 | 0 | 1530 | 88 | 20 | 1802 | 0.890152
0.0005 |  | 72400 | 0.0023 | 0.0135 | 0 | 0 | 0 | 0 | 0 | 0 | 0 | 95 | 0 | 1530 | 88 | 0 | 1649 | 0.9074577
0.00075 |  | 75050 | 0.0021 | 0.014 | 0 | 0 | 0 | 0 | 0 | 0 | 0 | 68 | 0 | 1567 | 88 | 0 | 1659 | 0.8563079
0.00101 |  | 75900 | 0.0023 | 0.0132 | 0 | 0 | 0 | 0 | 0 | 0 | 0 | 51 | 0 | 1467 | 88 | 20 | 1662 | 0.9341508
0.00075 |  | 71500 | 0.0023 | 0.0135 | 0 | 0 | 0 | 0 | 0 | 0 | 0 | 85 | 0 | 1574 | 88 | 0 | 1672 | 0.8224002
0.0009 |  | 74500 | 0.0023 | 0.0132 | 0 | 0 | 0 | 0 | 0 | 0 | 0 | 68 | 0 | 1563 | 88 | 20 | 1668 | 0.8495917
0.00082 |  | 73750 | 0.0022 | 0.013 | 0 | 0 | 0 | 0 | 0 | 0 | 0 | 68 | 0 | 1555 | 88 | 20 | 1662 | 0.8299434
0.00101 |  | 73000 | 0.0023 | 0.0131 | 0 | 0 | 0 | 0 | 0 | 0 | 0 | 51 | 0 | 1511 | 88 | 20 | 1664 | 0.8920921
0.00106 |  | 72450 | 0.0022 | 0.0136 | 0 | 0 | 0 | 0 | 0 | 0 | 0 | 51 | 0 | 1518 | 88 | 20 | 1671 | 0.7815397
0.00106 |  | 74650 | 0.0022 | 0.0132 | 0 | 0 | 0 | 0 | 0 | 0 | 0 | 51 | 0 | 1447 | 88 | 20 | 1670 | 0.8145753
0.00041 |  | 70950 | 0.0023 | 0.0138 | 0 | 0 | 0 | 0 | 0 | 0 | 0 | 85 | 0 | 3038 | 88 | 0 | 1679 | 0.8399553
0.00067 |  | 74050 | 0.0022 | 0.0137 | 0 | 0 | 0 | 0 | 0 | 0 | 0 | 85 | 0 | 1454 | 88 | 0 | 1640 | 0.8536634
0.00062 |  | 68050 | 0.0023 | 0.0131 | 0 | 0 | 0 | 0 | 0 | 0 | 0 | 85 | 0 | 1599 | 88 | 20 | 1662 | 0.8183721
0.00074 |  | 66250 | 0.0024 | 0.0137 | 0 | 0 | 0 | 0 | 0 | 0 | 0 | 68 | 0 | 1460 | 132 | 0 | 1641 | 0.8479183
0.00069 |  | 70350 | 0.0022 | 0.0132 | 0 | 0 | 0 | 0 | 0 | 0 | 0 | 68 | 0 | 1460 | 132 | 0 | 1651 | 0.8190324
0.00074 |  | 72300 | 0.0023 | 0.0133 | 0 | 0 | 0 | 0 | 0 | 0 | 0 | 68 | 0 | 1500 | 132 | 0 | 1640 | 0.8650713
0.0007 |  | 73900 | 0.0023 | 0.0133 | 0 | 0 | 0 | 0 | 0 | 0 | 0 | 68 | 0 | 1440 | 132 | 0 | 1673 | 0.9140383
0.00071 |  | 70500 | 0.0023 | 0.0133 | 0 | 0 | 0 | 0 | 0 | 0 | 0 | 68 | 0 | 1500 | 132 | 0 | 1680 | 0.8597561
0.00066 |  | 73800 | 0.0023 | 0.0136 | 0 | 0 | 0 | 0 | 0 | 0 | 0 | 68 | 0 | 1440 | 132 | 0 | 1683 | 0.9356215
0.00074 |  | 75300 | 0.0023 | 0.0142 | 0 | 0 | 0 | 0 | 0 | 0 | 0 | 68 | 0 | 1460 | 132 | 0 | 1671 | 0.9056901
0.00072 |  | 67200 | 0.0022 | 0.0141 | 0 | 0 | 0 | 0 | 0 | 0 | 0 | 85 | 0 | 1550 | 132 | 0 | 1666 | 0.6740495
0.0008 |  | 73700 | 0.0022 | 0.0131 | 0 | 0 | 0 | 0 | 0 | 0 | 0 | 54 | 0 | 1500 | 132 | 0 | 1679 | 0.8823328
0.00072 |  | 72650 | 0.0023 | 0.0135 | 0 | 0 | 0 | 0 | 0 | 0 | 0 | 68 | 0 | 1520 | 132 | 0 | 1693 | 0.8781135
0.00077 |  | 72250 | 0.0023 | 0.0137 | 0 | 0 | 0 | 0 | 0 | 0 | 0 | 68 | 0 | 1480 | 132 | 0 | 1674 | 0.8500654
0.00076 |  | 70800 | 0.0022 | 0.0134 | 0 | 0 | 0 | 0 | 0 | 0 | 0 | 68 | 0 | 1470 | 132 | 0 | 1694 | 0.7850312
0.0005 |  | 71050 | 0.0023 | 0.0132 | 0 | 0 | 0 | 0 | 0 | 0 | 0 | 85 | 0 | 1440 | 88 | 0 | 1651 | 0.9653533
0.00079 |  | 70850 | 0.0024 | 0.0132 | 0 | 0 | 0 | 0 | 0 | 0 | 0 | 110 | 0 | 1580 | 88 | 0 | 1638 | 0.7180442
0.00074 |  | 72350 | 0.0023 | 0.0135 | 0 | 0 | 0 | 0 | 0 | 0 | 0 | 80 | 0 | 1530 | 88 | 0 | 1676 | 0.8735082
0.00037 |  | 63600 | 0.0023 | 0.0132 | 0 | 0 | 0 | 0 | 0 | 0 | 0 | 102 | 0 | 1580 | 88 | 0 | 1640 | 0.8119328
0.00052 |  | 75100 | 0.0022 | 0.0134 | 0 | 0 | 0 | 0 | 0 | 0 | 0 | 93 | 0 | 1520 | 88 | 0 | 1637 | 0.8915206
0.00049 |  | 73650 | 0.0023 | 0.0135 | 0 | 0 | 0 | 0 | 0 | 0 | 0 | 95 | 0 | 1570 | 88 | 0 | 1640 | 0.923879
0.00044 |  | 74700 | 0.0022 | 0.0136 | 0 | 0 | 0 | 0 | 0 | 0 | 0 | 95 | 0 | 1530 | 88 | 0 | 1689 | 0.9154794
0.00057 |  | 64450 | 0.0022 | 0.0134 | 0 | 0 | 0 | 0 | 0 | 0 | 0 | 85 | 0 | 1530 | 88 | 0 | 1656 | 0.7839228
0.00047 |  | 73150 | 0.0022 | 0.0134 | 0 | 0 | 0 | 0 | 0 | 0 | 0 | 95 | 0 | 1510 | 88 | 0 | 1658 | 0.8832938
0.00057 |  | 74050 | 0.0022 | 0.0132 | 0 | 0 | 0 | 0 | 0 | 0 | 0 | 85 | 0 | 1490 | 88 | 0 | 1655 | 0.9052839
0.00038 |  | 73100 | 0.0022 | 0.0136 | 0 | 0 | 0 | 0 | 0 | 0 | 0 | 102 | 0 | 1550 | 88 | 0 | 1664 | 0.8830026
0.00085 |  | 71250 | 0.0023 | 0.0139 | 0 | 0 | 0 | 0 | 0 | 0 | 0 | 68 | 0 | 1450 | 88 | 20 | 1650 | 0.8549256
0.00073 |  | 70000 | 0.0022 | 0.0136 | 0 | 0 | 0 | 0 | 0 | 0 | 0 | 68 | 0 | 1551 | 88 | 20 | 1668 | 0.839583
0.00094 |  | 70900 | 0.0023 | 0.0136 | 0 | 0 | 0 | 0 | 0 | 0 | 0 | 68 | 0 | 1430 | 88 | 20 | 1671 | 0.8001736
0.00073 |  | 65550 | 0.0023 | 0.0131 | 0 | 0 | 0 | 0 | 0 | 0 | 0 | 85 | 0 | 1426 | 88 | 0 | 1682 | 0.778221
0.00091 |  | 68400 | 0.0023 | 0.0133 | 0 | 0 | 0 | 0 | 0 | 0 | 0 | 68 | 0 | 1450 | 88 | 20 | 1672 | 0.7867674
0.00093 |  | 70400 | 0.0023 | 0.0129 | 0 | 0 | 0 | 0 | 0 | 0 | 0 | 68 | 0 | 1493 | 88 | 20 | 1677 | 0.793322
0.00081 |  | 79200 | 0.0023 | 0.013 | 0 | 0 | 0 | 0 | 0 | 0 | 0 | 68 | 0 | 1420 | 88 | 20 | 1648 | 0.9806717
0.00041 |  | 73700 | 0.0023 | 0.0135 | 0 | 0 | 0 | 0 | 0 | 0 | 0 | 102 | 0 | 1497 | 88 | 0 | 1687 | 0.9300523
0.00065 |  | 71800 | 0.0023 | 0.013 | 0 | 0 | 0 | 0 | 0 | 0 | 0 | 85 | 0 | 1624 | 88 | 0 | 1662 | 0.873621
0.00097 |  | 71050 | 0.0023 | 0.0131 | 0 | 0 | 0 | 0 | 0 | 0 | 0 | 51 | 0 | 1450 | 88 | 20 | 1642 | 0.9040664
0.00065 |  | 72800 | 0.0023 | 0.0131 | 0 | 0 | 0 | 0 | 0 | 0 | 0 | 85 | 0 | 1535 | 88 | 0 | 1666 | 0.8957828
0.00068 |  | 76350 | 0.0024 | 0.0132 | 0 | 0 | 0 | 0 | 0 | 0 | 0 | 85 | 0 | 1505 | 88 | 0 | 1684 | 0.9830595
0.00078 |  | 72300 | 0.0024 | 0.013 | 0 | 0 | 0 | 0 | 0 | 0 | 0 | 68 | 0 | 1519 | 88 | 0 | 1663 | 0.9967916
0.00039 |  | 73900 | 0.0023 | 0.0135 | 0 | 0 | 0 | 0 | 0 | 0 | 0 | 90 | 0 | 1450 | 132 | 0 | 1662 | 0.9369333
0.00049 |  | 73200 | 0.0023 | 0.0134 | 0 | 0 | 0 | 0 | 0 | 0 | 0 | 85 | 0 | 1450 | 132 | 0 | 1705 | 0.9084128
0.00054 |  | 73550 | 0.0024 | 0.0138 | 0 | 0 | 0 | 0 | 0 | 0 | 0 | 85 | 0 | 1450 | 132 | 0 | 1672 | 0.9379705
0.00085 |  | 75700 | 0.0023 | 0.0133 | 0 | 0 | 0 | 0 | 0 | 0 | 0 | 51 | 0 | 1450 | 132 | 0 | 1684 | 0.9695698
0.00041 |  | 73500 | 0.0023 | 0.0134 | 0 | 0 | 0 | 0 | 0 | 0 | 0 | 85 | 0 | 1450 | 132 | 0 | 1687 | 0.9524511
0.00048 |  | 71700 | 0.0024 | 0.0131 | 0 | 0 | 0 | 0 | 0 | 0 | 0 | 90 | 0 | 1590 | 132 | 0 | 1618 | 0.8995883
0.00063 |  | 72100 | 0.0023 | 0.0134 | 0 | 0 | 0 | 0 | 0 | 0 | 0 | 85 | 0 | 1560 | 132 | 0 | 1571 | 0.8151029
0.00097 |  | 72100 | 0.0022 | 0.0131 | 0 | 0 | 0 | 0 | 0 | 0 | 0 | 51 | 0 | 1510 | 132 | 0 | 1659 | 0.7763547
0.00084 |  | 67700 | 0.0023 | 0.0132 | 0 | 0 | 0 | 0 | 0 | 0 | 0 | 58 | 0 | 1520 | 132 | 0 | 1689 | 0.8160667
0.00068 |  | 71100 | 0.0023 | 0.0132 | 0 | 0 | 0 | 0 | 200 | 0 | 0 | 68 | 0 | 1280 | 132 | 0 | 1672 | 0.8857428
0.00091 |  | 70150 | 0.0024 | 0.0136 | 0 | 0 | 0 | 0 | 0 | 0 | 0 | 54 | 0 | 1440 | 132 | 0 | 1692 | 0.9016865
0.00071 |  | 73550 | 0.0023 | 0.0129 | 0 | 0 | 0 | 0 | 200 | 0 | 0 | 68 | 0 | 1200 | 132 | 0 | 1662 | 0.9088009
0.00071 |  | 70500 | 0.0023 | 0.0131 | 39 | 0 | 0 | 0 | 200 | 0 | 0 | 54 | 0 | 1260 | 132 | 0 | 1638 | 0.9631735
0.0007 |  | 71250 | 0.0023 | 0.0129 | 0 | 0 | 0 | 0 | 200 | 0 | 0 | 54 | 0 | 1220 | 132 | 0 | 1633 | 0.9863298
0.00067 |  | 71200 | 0.0024 | 0.0127 | 0 | 0 | 0 | 0 | 200 | 0 | 0 | 68 | 0 | 1160 | 132 | 0 | 1639 | 0.9623125
0.00069 |  | 68450 | 0.0023 | 0.0129 | 0 | 0 | 0 | 0 | 200 | 0 | 0 | 68 | 0 | 1200 | 132 | 0 | 1679 | 0.8564229
0.00078 |  | 70700 | 0.0024 | 0.0132 | 0 | 0 | 0 | 0 | 200 | 0 | 0 | 54 | 0 | 1200 | 132 | 0 | 1674 | 0.9938737
0.00067 |  | 70600 | 0.0024 | 0.0131 | 0 | 0 | 0 | 0 | 200 | 0 | 0 | 68 | 0 | 1200 | 132 | 0 | 1698 | 0.9491607
0.00054 |  | 70300 | 0.0024 | 0.0132 | 0 | 0 | 0 | 0 | 0 | 0 | 0 | 72 | 0 | 1340 | 132 | 0 | 1662 | 0.9943574
0.00096 |  | 67750 | 0.0023 | 0.0136 | 0 | 0 | 0 | 0 | 0 | 0 | 0 | 44 | 0 | 1430 | 132 | 20 | 1682 | 0.8203673
0.00067 |  | 65150 | 0.0023 | 0.0135 | 0 | 0 | 0 | 0 | 0 | 0 | 0 | 72 | 0 | 1510 | 132 | 0 | 1649 | 0.7901964
0.00043 |  | 71600 | 0.0023 | 0.0139 | 0 | 0 | 0 | 0 | 0 | 0 | 0 | 95 | 0 | 1580 | 132 | 0 | 1650 | 0.8492452
0.00037 |  | 74900 | 0.0023 | 0.013 | 0 | 0 | 0 | 0 | 0 | 0 | 0 | 95 | 0 | 1530 | 132 | 0 | 1594 | 0.9218609
0.00035 |  | 70650 | 0.0024 | 0.0132 | 0 | 0 | 0 | 0 | 0 | 0 | 0 | 90 | 0 | 1540 | 132 | 0 | 1643 | 0.9517184
0.00041 |  | 72650 | 0.0024 | 0.0131 | 0 | 0 | 0 | 0 | 0 | 0 | 0 | 90 | 0 | 1520 | 132 | 0 | 1807 | 0.9521437
0.00066 |  | 72050 | 0.0024 | 0.0131 | 0 | 0 | 0 | 0 | 0 | 0 | 0 | 75 | 0 | 1420 | 132 | 0 | 1648 | 0.9235818
0.00047 |  | 72750 | 0.0023 | 0.013 | 0 | 0 | 0 | 0 | 0 | 0 | 0 | 90 | 0 | 1490 | 132 | 0 | 1671 | 0.8797496
0.00052 |  | 73050 | 0.0023 | 0.0135 | 0 | 0 | 0 | 0 | 0 | 0 | 0 | 85 | 0 | 1470 | 132 | 0 | 1639 | 0.8894521
0.00044 |  | 69550 | 0.0023 | 0.0129 | 0 | 0 | 0 | 0 | 0 | 0 | 0 | 80 | 0 | 1490 | 132 | 0 | 1652 | 0.9127425
0.0005 |  | 68700 | 0.0024 | 0.0131 | 0 | 0 | 0 | 0 | 0 | 0 | 0 | 75 | 0 | 1500 | 132 | 0 | 1651 | 0.9520788
0.00051 |  | 69950 | 0.0023 | 0.0129 | 0 | 0 | 0 | 0 | 0 | 0 | 0 | 90 | 0 | 1550 | 132 | 0 | 1660 | 0.8218608
0.00028 |  | 73150 | 0.0023 | 0.0128 | 0 | 0 | 0 | 0 | 0 | 0 | 0 | 90 | 0 | 1450 | 132 | 0 | 1645 | 0.9808364
0.00049 |  | 71500 | 0.0023 | 0.0133 | 0 | 0 | 0 | 0 | 0 | 0 | 0 | 85 | 0 | 1450 | 132 | 0 | 1704 | 0.8873157
0.00052 |  | 75500 | 0.0023 | 0.0133 | 0 | 0 | 0 | 0 | 0 | 0 | 0 | 80 | 0 | 1450 | 132 | 0 | 1659 | 0.9527827
0.00106 |  | 74050 | 0.0024 | 0.0133 | 0 | 0 | 0 | 0 | 0 | 0 | 0 | 51 | 0 | 1600 | 132 | 0 | 1649 | 0.8571786
0.00079 |  | 76550 | 0.0023 | 0.0128 | 0 | 0 | 0 | 0 | 0 | 0 | 0 | 56 | 0 | 1450 | 132 | 0 | 1666 | 0.9794975
0.00031 |  | 73050 | 0.0022 | 0.0143 | 0 | 0 | 0 | 0 | 0 | 0 | 0 | 85 | 0 | 1530 | 132 | 0 | 1732 | 0.9378745
0.00088 |  | 71400 | 0.0024 | 0.0146 | 0 | 0 | 0 | 0 | 0 | 0 | 0 | 60 | 0 | 1510 | 132 | 0 | 1726 | 0.883275
0.00067 |  | 68250 | 0.0023 | 0.0131 | 0 | 0 | 0 | 0 | 0 | 0 | 0 | 68 | 0 | 1480 | 132 | 0 | 1678 | 0.8554868
0.00066 |  | 73600 | 0.0022 | 0.0133 | 0 | 0 | 0 | 0 | 0 | 0 | 0 | 68 | 0 | 1510 | 132 | 0 | 1670 | 0.8682038
0.00106 |  | 71200 | 0.0024 | 0.014 | 0 | 0 | 0 | 0 | 0 | 0 | 0 | 44 | 0 | 1580 | 132 | 20 | 1656 | 0.8427238
0.00095 |  | 73900 | 0.0023 | 0.0133 | 0 | 0 | 0 | 0 | 0 | 0 | 0 | 44 | 0 | 1540 | 132 | 20 | 1661 | 0.8865333
0.00073 |  | 70100 | 0.0024 | 0.013 | 0 | 0 | 0 | 0 | 200 | 0 | 0 | 68 | 0 | 1280 | 132 | 0 | 1667 | 0.9002384
0.00075 |  | 72200 | 0.0024 | 0.0138 | 0 | 0 | 0 | 0 | 0 | 0 | 0 | 85 | 0 | 1530 | 132 | 0 | 1668 | 0.8092521
0.00084 |  | 69900 | 0.0024 | 0.0128 | 0 | 0 | 0 | 0 | 200 | 0 | 0 | 54 | 0 | 1200 | 132 | 0 | 1667 | 0.9462339
0.00066 |  | 71850 | 0.0023 | 0.0129 | 38 | 0 | 0 | 0 | 200 | 0 | 0 | 68 | 0 | 1240 | 132 | 0 | 1663 | 0.9100711
0.00074 |  | 71800 | 0.0023 | 0.0131 | 0 | 0 | 0 | 0 | 200 | 0 | 0 | 54 | 0 | 1240 | 132 | 0 | 1636 | 0.9662526
0.00065 |  | 73300 | 0.0022 | 0.013 | 0 | 0 | 0 | 0 | 200 | 0 | 0 | 68 | 0 | 1220 | 132 | 0 | 1639 | 0.8805999
0.00079 |  | 73850 | 0.0022 | 0.013 | 0 | 0 | 0 | 0 | 200 | 0 | 0 | 54 | 0 | 1220 | 132 | 0 | 1667 | 0.9009214
0.0008 |  | 70050 | 0.0023 | 0.0128 | 0 | 0 | 0 | 0 | 200 | 0 | 0 | 54 | 0 | 1220 | 132 | 0 | 1640 | 0.9091106
0.00076 |  | 74450 | 0.0024 | 0.0136 | 0 | 0 | 0 | 0 | 200 | 0 | 0 | 68 | 0 | 1300 | 132 | 0 | 1642 | 0.936478
0.0011 |  | 74300 | 0.0024 | 0.0135 | 0 | 0 | 0 | 0 | 200 | 0 | 0 | 54 | 0 | 1220 | 132 | 0 | 1632 | 0.8356982
0.00035 |  | 70600 | 0.0023 | 0.0133 | 0 | 0 | 0 | 0 | 200 | 0 | 0 | 96 | 0 | 1350 | 88 | 0 | 1666 | 0.950038
0.00059 |  | 73950 | 0.0023 | 0.0132 | 0 | 0 | 0 | 0 | 200 | 0 | 0 | 85 | 0 | 1310 | 88 | 0 | 1656 | 0.94602
0.00058 |  | 72400 | 0.0023 | 0.0128 | 0 | 0 | 0 | 0 | 200 | 0 | 0 | 85 | 0 | 1340 | 88 | 0 | 1637 | 0.9280668
0.00046 |  | 74000 | 0.0023 | 0.0131 | 0 | 0 | 0 | 0 | 200 | 0 | 0 | 90 | 0 | 1320 | 88 | 0 | 1631 | 0.9821119
0.0005 |  | 71150 | 0.0024 | 0.013 | 0 | 0 | 0 | 0 | 200 | 0 | 0 | 90 | 0 | 1340 | 88 | 0 | 1633 | 0.9726939
0.00054 |  | 74200 | 0.0023 | 0.0132 | 0 | 0 | 0 | 0 | 200 | 0 | 0 | 85 | 0 | 1330 | 88 | 0 | 1710 | 0.9744944
0.00044 |  | 71900 | 0.0023 | 0.0129 | 0 | 0 | 0 | 0 | 200 | 0 | 0 | 95 | 0 | 1250 | 88 | 0 | 1671 | 0.9401336
0.00045 |  | 74350 | 0.0023 | 0.0132 | 0 | 0 | 0 | 0 | 200 | 0 | 0 | 92 | 0 | 1340 | 88 | 0 | 1642 | 0.9762065
0.00051 |  | 76800 | 0.0023 | 0.0131 | 0 | 0 | 0 | 0 | 200 | 0 | 0 | 90 | 0 | 1380 | 88 | 0 | 1676 | 0.9843334
0.0005 |  | 74100 | 0.0023 | 0.0136 | 0 | 0 | 0 | 0 | 200 | 0 | 0 | 85 | 0 | 1320 | 88 | 0 | 1660 | 0.9965631
0.00062 |  | 74500 | 0.0024 | 0.0133 | 0 | 0 | 0 | 0 | 0 | 0 | 0 | 85 | 0 | 1455 | 88 | 0 | 1686 | 0.9990583
0.00066 |  | 72300 | 0.0023 | 0.0132 | 0 | 0 | 0 | 0 | 0 | 0 | 0 | 85 | 0 | 1480 | 88 | 0 | 1666 | 0.8904476
0.00081 |  | 71700 | 0.0024 | 0.0134 | 0 | 0 | 0 | 0 | 0 | 0 | 0 | 68 | 0 | 1520 | 88 | 20 | 1679 | 0.9341916
0.00065 |  | 74650 | 0.0024 | 0.0134 | 0 | 0 | 0 | 0 | 0 | 0 | 0 | 85 | 0 | 3010 | 88 | 0 | 1683 | 0.820742
0.00085 |  | 76000 | 0.0022 | 0.0131 | 0 | 0 | 0 | 0 | 0 | 0 | 0 | 68 | 0 | 1532 | 88 | 20 | 1668 | 0.8393472
0.00075 |  | 70700 | 0.0023 | 0.0131 | 0 | 0 | 0 | 0 | 0 | 0 | 0 | 68 | 0 | 1518 | 88 | 0 | 1682 | 0.9327494
0.00075 |  | 73750 | 0.0024 | 0.0133 | 0 | 0 | 0 | 0 | 0 | 0 | 0 | 68 | 0 | 3043 | 88 | 0 | 1669 | 0.8485228
0.00064 |  | 72350 | 0.0023 | 0.0129 | 0 | 0 | 0 | 0 | 0 | 0 | 0 | 85 | 0 | 1551 | 88 | 0 | 1688 | 0.8938281
0.00033 |  | 74650 | 0.0023 | 0.0132 | 0 | 0 | 0 | 0 | 0 | 0 | 0 | 102 | 0 | 1536 | 88 | 0 | 1713 | 0.9775879
0.00067 |  | 74950 | 0.0024 | 0.0133 | 0 | 0 | 0 | 0 | 0 | 0 | 0 | 85 | 0 | 1460 | 88 | 0 | 1698 | 0.9762348
0.00258 |  | 73700 | 0.0023 | 0.0131 | 0 | 0 | 0 | 0 | 0 | 0 | 0 | 68 | 0 | 1487 | 88 | 0 | 1677 | -0.1764379
0.00029 |  | 72300 | 0.0023 | 0.014 | 0 | 0 | 0 | 0 | 0 | 0 | 0 | 85 | 0 | 1500 | 132 | 0 | 1671 | 0.9906135
0.00065 |  | 64100 | 0.0023 | 0.0133 | 0 | 0 | 0 | 0 | 0 | 0 | 0 | 68 | 0 | 1490 | 132 | 0 | 1668 | 0.8122648
0.00079 |  | 73700 | 0.0024 | 0.0129 | 0 | 0 | 0 | 0 | 0 | 0 | 0 | 58 | 0 | 1400 | 132 | 0 | 1680 | 0.9964478
0.00103 |  | 66600 | 0.0023 | 0.013 | 0 | 0 | 0 | 0 | 0 | 0 | 0 | 34 | 0 | 1520 | 132 | 20 | 1659 | 0.8244354
0.00055 |  | 68900 | 0.0024 | 0.0132 | 0 | 0 | 0 | 0 | 0 | 0 | 0 | 70 | 0 | 1460 | 132 | 0 | 1684 | 0.9684318
0.00038 |  | 72500 | 0.0024 | 0.0135 | 0 | 0 | 0 | 0 | 0 | 0 | 0 | 85 | 0 | 1500 | 132 | 0 | 1648 | 0.9982958
0.00076 |  | 63400 | 0.0024 | 0.0131 | 0 | 0 | 0 | 0 | 0 | 0 | 0 | 68 | 0 | 1430 | 88 | 0 | 1676 | 0.8964221
0.00067 |  | 73250 | 0.0024 | 0.0132 | 0 | 0 | 0 | 0 | 0 | 0 | 0 | 85 | 0 | 1296 | 88 | 0 | 1675 | 0.9745486
0.00067 |  | 64150 | 0.0024 | 0.013 | 0 | 0 | 0 | 0 | 0 | 0 | 0 | 85 | 0 | 1458 | 88 | 0 | 1679 | 0.8357771
0.00078 |  | 72750 | 0.0024 | 0.0128 | 0 | 0 | 0 | 0 | 0 | 0 | 0 | 68 | 0 | 1463 | 88 | 20 | 1663 | 0.9734866
0.00083 |  | 70100 | 0.0023 | 0.0132 | 0 | 0 | 0 | 0 | 0 | 0 | 0 | 68 | 0 | 1422 | 88 | 20 | 1656 | 0.8561007
0.00068 |  | 72800 | 0.0023 | 0.0134 | 0 | 0 | 0 | 0 | 0 | 0 | 0 | 85 | 0 | 1505 | 88 | 0 | 1667 | 0.8828536
0.00095 |  | 73300 | 0.0022 | 0.0131 | 0 | 0 | 0 | 0 | 0 | 0 | 0 | 51 | 0 | 1514 | 88 | 20 | 1668 | 0.8675637
0.00068 |  | 73350 | 0.0023 | 0.0132 | 0 | 0 | 0 | 0 | 0 | 0 | 0 | 85 | 0 | 1480 | 88 | 0 | 1656 | 0.8923626
0.00081 |  | 71850 | 0.0023 | 0.0133 | 0 | 0 | 0 | 0 | 0 | 0 | 0 | 68 | 0 | 1289 | 88 | 20 | 1684 | 0.9064377
0.00076 |  | 63950 | 0.0023 | 0.013 | 0 | 0 | 0 | 0 | 0 | 0 | 0 | 68 | 0 | 1410 | 88 | 0 | 1661 | 0.8515607
0.0009 |  | 71600 | 0.0023 | 0.0134 | 0 | 0 | 0 | 0 | 0 | 0 | 0 | 51 | 0 | 1479 | 88 | 20 | 1650 | 0.9545135
0.00103 |  | 72300 | 0.0024 | 0.0131 | 0 | 0 | 0 | 0 | 0 | 0 | 0 | 51 | 0 | 1483 | 88 | 20 | 1679 | 0.9425812
0.00082 |  | 70650 | 0.0024 | 0.0137 | 0 | 0 | 0 | 0 | 0 | 0 | 0 | 58 | 0 | 1450 | 132 | 0 | 1662 | 0.9307679
0.00069 |  | 71900 | 0.0023 | 0.0131 | 0 | 0 | 0 | 0 | 0 | 0 | 0 | 68 | 0 | 1450 | 132 | 0 | 1651 | 0.8936849
0.00093 |  | 71700 | 0.0023 | 0.0132 | 0 | 0 | 0 | 0 | 0 | 0 | 0 | 51 | 0 | 1430 | 132 | 0 | 1675 | 0.8702844
0.00068 |  | 70000 | 0.0023 | 0.0135 | 0 | 0 | 0 | 0 | 0 | 0 | 0 | 68 | 0 | 1450 | 132 | 20 | 1662 | 0.8459918
0.00062 |  | 69800 | 0.0023 | 0.0133 | 0 | 0 | 0 | 0 | 0 | 0 | 0 | 76 | 0 | 1450 | 132 | 0 | 1668 | 0.8546316
0.00082 |  | 68600 | 0.0023 | 0.0131 | 0 | 0 | 0 | 0 | 0 | 0 | 0 | 56 | 0 | 1360 | 132 | 20 | 1697 | 0.8391171
0.0006 |  | 68200 | 0.0024 | 0.0131 | 0 | 0 | 0 | 0 | 0 | 0 | 0 | 68 | 0 | 1420 | 132 | 0 | 1642 | 0.9514804
0.00068 |  | 68800 | 0.0023 | 0.0129 | 0 | 0 | 0 | 0 | 0 | 0 | 0 | 62 | 0 | 1430 | 132 | 0 | 1683 | 0.9029895
0.00057 |  | 65700 | 0.0023 | 0.0135 | 0 | 0 | 0 | 0 | 200 | 0 | 0 | 68 | 0 | 1260 | 132 | 0 | 1658 | 0.8763377
0.00049 |  | 70250 | 0.0024 | 0.0127 | 0 | 0 | 0 | 0 | 200 | 0 | 0 | 85 | 0 | 1240 | 132 | 0 | 1658 | 0.9210427
0.00047 |  | 71000 | 0.0024 | 0.0136 | 0 | 0 | 0 | 0 | 200 | 0 | 0 | 85 | 0 | 1240 | 132 | 0 | 1666 | 0.9406233
0.00072 |  | 69850 | 0.0023 | 0.013 | 0 | 0 | 0 | 0 | 200 | 0 | 0 | 54 | 0 | 1180 | 132 | 20 | 1668 | 0.9242061
0.00088 |  | 68450 | 0.0024 | 0.0138 | 0 | 0 | 0 | 0 | 200 | 0 | 0 | 54 | 0 | 1200 | 132 | 20 | 1689 | 0.8688155
0.00053 |  | 67650 | 0.0022 | 0.0131 | 0 | 0 | 0 | 0 | 200 | 0 | 0 | 68 | 0 | 1220 | 132 | 0 | 1634 | 0.8756433
0.00037 |  | 68850 | 0.0023 | 0.0131 | 0 | 0 | 0 | 0 | 200 | 0 | 0 | 85 | 0 | 1240 | 132 | 0 | 1605 | 0.9121396
0.0005 |  | 69850 | 0.0024 | 0.0133 | 0 | 0 | 0 | 0 | 200 | 0 | 0 | 85 | 0 | 1290 | 132 | 0 | 1633 | 0.905719
0.00055 |  | 71600 | 0.0024 | 0.0132 | 0 | 0 | 0 | 0 | 200 | 0 | 0 | 85 | 0 | 1300 | 132 | 0 | 1800 | 0.9029312
0.00064 |  | 72800 | 0.0023 | 0.0135 | 0 | 0 | 0 | 0 | 200 | 0 | 0 | 68 | 0 | 1250 | 132 | 0 | 1710 | 0.9329731
0.00065 |  | 71150 | 0.0022 | 0.0134 | 0 | 0 | 0 | 0 | 200 | 0 | 0 | 68 | 0 | 1230 | 132 | 0 | 1656 | 0.8536458
0.00053 |  | 68750 | 0.0023 | 0.0131 | 0 | 0 | 0 | 0 | 200 | 0 | 0 | 68 | 0 | 1240 | 132 | 0 | 1663 | 0.9406888
0.00089 |  | 69750 | 0.0024 | 0.0131 | 0 | 0 | 0 | 0 | 200 | 0 | 0 | 54 | 0 | 1250 | 132 | 0 | 1673 | 0.9072487
0.00066 |  | 69800 | 0.0024 | 0.0135 | 0 | 0 | 0 | 0 | 200 | 0 | 0 | 68 | 0 | 1250 | 132 | 0 | 1664 | 0.9376361
0.00088 |  | 73200 | 0.0023 | 0.0137 | 0 | 0 | 0 | 0 | 200 | 0 | 0 | 60 | 0 | 1280 | 88 | 0 | 1658 | 0.9522169
0.00049 |  | 72100 | 0.0022 | 0.0134 | 0 | 0 | 0 | 0 | 200 | 0 | 0 | 93 | 0 | 1340 | 88 | 0 | 1578 | 0.8691033
0.0005 |  | 72850 | 0.0022 | 0.0133 | 0 | 0 | 0 | 0 | 200 | 0 | 0 | 95 | 0 | 1330 | 88 | 0 | 1672 | 0.8623703
0.00038 |  | 73750 | 0.0023 | 0.0131 | 0 | 0 | 0 | 0 | 200 | 0 | 0 | 100 | 0 | 1310 | 88 | 0 | 1630 | 0.9563045
0.00042 |  | 72200 | 0.0022 | 0.0135 | 0 | 0 | 0 | 0 | 200 | 0 | 0 | 92 | 0 | 1310 | 88 | 0 | 1661 | 0.9154213
0.00043 |  | 73950 | 0.0024 | 0.0131 | 0 | 0 | 0 | 0 | 200 | 0 | 0 | 110 | 0 | 1450 | 88 | 0 | 1672 | 0.9102249
0.00034 |  | 76350 | 0.0024 | 0.0133 | 0 | 0 | 0 | 0 | 200 | 0 | 0 | 105 | 0 | 1440 | 132 | 0 | 1627 | 0.9346387
0.00033 |  | 73850 | 0.0023 | 0.0137 | 0 | 0 | 0 | 0 | 200 | 0 | 0 | 105 | 0 | 1440 | 88 | 0 | 1734 | 0.9381255
0.00061 |  | 69850 | 0.0023 | 0.0133 | 0 | 0 | 0 | 0 | 0 | 0 | 0 | 85 | 0 | 1444 | 88 | 0 | 1672 | 0.8905944
0.00089 |  | 70400 | 0.0023 | 0.013 | 0 | 0 | 0 | 0 | 0 | 0 | 0 | 68 | 0 | 1468 | 88 | 20 | 1687 | 0.819349
0.0008 |  | 72050 | 0.0024 | 0.0133 | 0 | 0 | 0 | 0 | 0 | 0 | 0 | 68 | 0 | 1493 | 88 | 20 | 1664 | 0.9482225
0.00083 |  | 73150 | 0.0024 | 0.0136 | 0 | 0 | 0 | 0 | 0 | 0 | 0 | 68 | 0 | 1521 | 88 | 20 | 1662 | 0.9409644
0.00097 |  | 70250 | 0.0024 | 0.0135 | 0 | 0 | 0 | 0 | 0 | 0 | 0 | 51 | 0 | 1466 | 88 | 20 | 1643 | 0.9586019
0.00071 |  | 70200 | 0.0023 | 0.0133 | 0 | 0 | 0 | 0 | 0 | 0 | 0 | 68 | 0 | 1487 | 88 | 0 | 1673 | 0.9543344
0.00094 |  | 70150 | 0.0024 | 0.0134 | 0 | 0 | 0 | 0 | 0 | 0 | 0 | 51 | 0 | 1441 | 88 | 20 | 1675 | 0.9812989
0.0006 |  | 71250 | 0.0022 | 0.0135 | 0 | 0 | 0 | 0 | 0 | 0 | 0 | 68 | 0 | 1516 | 88 | 0 | 1671 | 0.9706093
0.00082 |  | 73400 | 0.0023 | 0.0134 | 0 | 0 | 0 | 0 | 0 | 0 | 0 | 68 | 0 | 1463 | 88 | 20 | 1694 | 0.8973042
0.00022 |  | 70050 | 0.0024 | 0.0128 | 0 | 0 | 0 | 0 | 0 | 0 | 0 | 94 | 0 | 1450 | 132 | 0 | 1645 | 0.9884717
0.00063 |  | 71800 | 0.0023 | 0.0132 | 0 | 0 | 0 | 0 | 0 | 0 | 0 | 76 | 0 | 1450 | 132 | 0 | 1693 | 0.8738867
0.00054 |  | 71950 | 0.0024 | 0.0135 | 0 | 0 | 0 | 0 | 0 | 0 | 0 | 80 | 0 | 1450 | 132 | 0 | 1689 | 0.9487912
0.00045 |  | 70900 | 0.0022 | 0.0132 | 0 | 0 | 0 | 0 | 0 | 0 | 0 | 85 | 0 | 1450 | 132 | 0 | 1684 | 0.8507028
0.00039 |  | 72400 | 0.0024 | 0.0135 | 0 | 0 | 0 | 0 | 0 | 0 | 0 | 90 | 0 | 1550 | 132 | 0 | 1684 | 0.9551953
0.00074 |  | 75200 | 0.0023 | 0.0136 | 0 | 0 | 0 | 0 | 0 | 0 | 0 | 60 | 0 | 1430 | 132 | 0 | 1672 | 0.9654514
0.00072 |  | 71850 | 0.0023 | 0.0137 | 0 | 0 | 0 | 0 | 0 | 0 | 0 | 55 | 0 | 1370 | 132 | 0 | 1704 | 0.9812689
0.00053 |  | 68550 | 0.0024 | 0.0136 | 0 | 0 | 0 | 0 | 0 | 0 | 0 | 70 | 0 | 1420 | 132 | 0 | 1664 | 0.9789866
0.00055 |  | 65700 | 0.0024 | 0.0138 | 0 | 0 | 50 | 0 | 200 | 0 | 0 | 90 | 0 | 1430 | 132 | 0 | 1691 | 0.7907423
0.00057 |  | 75800 | 0.0023 | 0.0132 | 0 | 0 | 25 | 0 | 200 | 0 | 0 | 80 | 0 | 1340 | 132 | 0 | 1624 | 0.9197223
0.00028 |  | 68550 | 0.0024 | 0.013 | 0 | 0 | 0 | 0 | 200 | 0 | 0 | 95 | 0 | 1430 | 132 | 0 | 1642 | 0.9168254
0.00068 |  | 77700 | 0.0023 | 0.013 | 0 | 0 | 0 | 0 | 200 | 0 | 0 | 75 | 0 | 1310 | 132 | 0 | 1630 | 0.9169811
0.00069 |  | 74350 | 0.0024 | 0.0138 | 0 | 0 | 0 | 0 | 200 | 0 | 0 | 80 | 0 | 1310 | 132 | 0 | 1621 | 0.8949004
0.00068 |  | 77400 | 0.0023 | 0.0133 | 0 | 0 | 0 | 0 | 200 | 0 | 0 | 68 | 0 | 1310 | 132 | 0 | 1662 | 0.9604596
0.00068 |  | 79600 | 0.0023 | 0.0141 | 0 | 0 | 0 | 0 | 0 | 0 | 0 | 85 | 0 | 1530 | 132 | 0 | 1676 | 0.8759731
0.00056 |  | 72500 | 0.0022 | 0.0139 | 0 | 0 | 75 | 0 | 0 | 0 | 0 | 85 | 0 | 1600 | 132 | 0 | 1673 | 0.8012129
0.0004 |  | 76100 | 0.0022 | 0.0137 | 0 | 0 | 75 | 0 | 0 | 0 | 0 | 85 | 0 | 1620 | 132 | 0 | 1648 | 0.9209359
0.00099 |  | 73600 | 0.0024 | 0.0141 | 0 | 0 | 25 | 0 | 0 | 0 | 0 | 51 | 0 | 1443 | 132 | 0 | 1682 | 0.9176327
0.00073 |  | 68750 | 0.0023 | 0.0137 | 0 | 0 | 50 | 0 | 0 | 0 | 0 | 68 | 0 | 1614 | 132 | 0 | 1651 | 0.8157431
0.00074 |  | 77100 | 0.0022 | 0.014 | 0 | 0 | 50 | 0 | 0 | 0 | 0 | 68 | 0 | 1624 | 132 | 0 | 1689 | 0.8496317
0.00069 |  | 73100 | 0.0022 | 0.0139 | 0 | 0 | 25 | 0 | 0 | 0 | 0 | 51 | 0 | 1591 | 132 | 0 | 1683 | 0.9547951
0.00089 |  | 72600 | 0.0023 | 0.0141 | 0 | 0 | 25 | 0 | 0 | 0 | 0 | 51 | 0 | 1616 | 132 | 0 | 1672 | 0.8822221
0.00078 |  | 73000 | 0.0023 | 0.0137 | 0 | 0 | 25 | 0 | 0 | 0 | 0 | 51 | 0 | 1571 | 132 | 0 | 1652 | 0.9626346
0.00068 |  | 73200 | 0.0023 | 0.0138 | 0 | 0 | 50 | 0 | 0 | 0 | 0 | 68 | 0 | 1536 | 132 | 0 | 1683 | 0.9052767
0.00097 |  | 71600 | 0.0024 | 0.0138 | 0 | 0 | 25 | 0 | 0 | 0 | 0 | 51 | 0 | 1578 | 132 | 0 | 1693 | 0.887352
0.00044 |  | 74400 | 0.0023 | 0.0138 | 0 | 0 | 100 | 0 | 0 | 0 | 0 | 85 | 0 | 1574 | 132 | 0 | 1696 | 0.9352924
0.00105 |  | 70500 | 0.0024 | 0.0129 | 0 | 0 | 0 | 0 | 0 | 0 | 0 | 51 | 0 | 1470 | 88 | 20 | 1689 | 0.9076055
0.00084 |  | 75000 | 0.0023 | 0.0126 | 0 | 0 | 0 | 0 | 0 | 0 | 0 | 68 | 0 | 1450 | 88 | 20 | 1656 | 0.9061281
0.00081 |  | 73000 | 0.0023 | 0.0129 | 0 | 0 | 0 | 0 | 0 | 0 | 0 | 68 | 0 | 1458 | 88 | 20 | 1668 | 0.8990754
0.00056 |  | 70950 | 0.0024 | 0.0133 | 0 | 0 | 0 | 0 | 0 | 0 | 0 | 90 | 0 | 1500 | 132 | 0 | 1667 | 0.861703
0.00039 |  | 69450 | 0.0023 | 0.0137 | 0 | 0 | 0 | 0 | 0 | 0 | 0 | 85 | 0 | 1450 | 132 | 0 | 1676 | 0.9094926
0.00036 |  | 72900 | 0.0023 | 0.0135 | 0 | 0 | 0 | 0 | 0 | 0 | 0 | 85 | 0 | 1450 | 132 | 0 | 1679 | 0.9696675
0.00062 |  | 71850 | 0.0023 | 0.0137 | 0 | 0 | 0 | 0 | 0 | 0 | 0 | 65 | 0 | 1400 | 132 | 0 | 1672 | 0.9595231
0.00067 |  | 68300 | 0.0023 | 0.0135 | 0 | 0 | 0 | 0 | 0 | 0 | 0 | 68 | 0 | 1530 | 132 | 0 | 1663 | 0.8505539
0.00061 |  | 74500 | 0.0023 | 0.0127 | 0 | 0 | 0 | 0 | 0 | 0 | 0 | 68 | 0 | 1450 | 132 | 0 | 1667 | 0.9720142
0.00031 |  | 73450 | 0.0023 | 0.0135 | 0 | 0 | 0 | 0 | 0 | 0 | 0 | 90 | 0 | 1450 | 132 | 0 | 1688 | 0.9702323
0.00055 |  | 71000 | 0.0023 | 0.0136 | 0 | 0 | 0 | 0 | 0 | 0 | 0 | 72 | 0 | 1450 | 132 | 0 | 1673 | 0.9316188
0.00047 |  | 68350 | 0.0024 | 0.0135 | 0 | 0 | 0 | 0 | 0 | 0 | 0 | 85 | 0 | 1450 | 132 | 0 | 1672 | 0.9044601
0.00019 |  | 69400 | 0.0023 | 0.0128 | 0 | 0 | 0 | 0 | 0 | 0 | 0 | 92 | 0 | 1420 | 132 | 0 | 1669 | 0.9630014
0.00071 |  | 68850 | 0.0023 | 0.0128 | 0 | 0 | 0 | 0 | 200 | 0 | 0 | 68 | 0 | 1320 | 132 | 0 | 1689 | 0.8374503
0.00046 |  | 65650 | 0.0024 | 0.0129 | 40 | 0 | 0 | 0 | 200 | 0 | 0 | 85 | 0 | 1350 | 132 | 0 | 1629 | 0.862447
0.00038 |  | 74400 | 0.0023 | 0.0129 | 0 | 0 | 0 | 0 | 200 | 0 | 0 | 85 | 0 | 1320 | 132 | 0 | 1610 | 0.9714908
0.00065 |  | 71350 | 0.0023 | 0.0129 | 0 | 0 | 0 | 0 | 200 | 0 | 0 | 68 | 0 | 1300 | 132 | 0 | 1652 | 0.9029567
0.00066 |  | 73500 | 0.0024 | 0.0129 | 0 | 0 | 0 | 0 | 200 | 0 | 0 | 68 | 0 | 1220 | 132 | 0 | 1659 | 0.9912417
0.00078 |  | 69450 | 0.0023 | 0.0127 | 0 | 0 | 0 | 0 | 200 | 0 | 0 | 54 | 0 | 1180 | 132 | 0 | 1689 | 0.9187467
0.00061 |  | 70650 | 0.0023 | 0.0129 | 0 | 0 | 0 | 0 | 200 | 0 | 0 | 68 | 0 | 1160 | 132 | 0 | 1656 | 0.9328008
0.00083 |  | 66700 | 0.0022 | 0.0132 | 0 | 0 | 0 | 0 | 200 | 0 | 0 | 54 | 0 | 1370 | 132 | 0 | 1653 | 0.7735461
0.00079 |  | 66450 | 0.0023 | 0.0128 | 0 | 0 | 0 | 0 | 200 | 0 | 0 | 54 | 0 | 1220 | 132 | 0 | 1688 | 0.868139
0.00067 |  | 70400 | 0.0023 | 0.0128 | 0 | 0 | 0 | 0 | 200 | 0 | 0 | 68 | 0 | 1240 | 132 | 0 | 1669 | 0.8870748
0.00065 |  | 70750 | 0.0023 | 0.0128 | 0 | 0 | 0 | 0 | 200 | 0 | 0 | 68 | 0 | 1320 | 132 | 0 | 1688 | 0.8930347
0.0007 |  | 75200 | 0.0023 | 0.0131 | 0 | 0 | 0 | 0 | 200 | 0 | 0 | 68 | 0 | 1320 | 132 | 0 | 1675 | 0.9204406
0.00047 |  | 69650 | 0.0023 | 0.0128 | 0 | 0 | 0 | 0 | 200 | 0 | 0 | 80 | 0 | 1260 | 132 | 0 | 1653 | 0.9025598
0.00059 |  | 70500 | 0.0023 | 0.0134 | 0 | 0 | 0 | 0 | 200 | 0 | 0 | 60 | 0 | 1180 | 132 | 0 | 1651 | 0.9991298
0.00041 |  | 66350 | 0.0024 | 0.0133 | 0 | 0 | 0 | 0 | 200 | 0 | 0 | 95 | 0 | 1380 | 132 | 0 | 1666 | 0.8374762
0.00049 |  | 71100 | 0.0023 | 0.0129 | 0 | 0 | 0 | 0 | 200 | 0 | 0 | 80 | 0 | 1260 | 132 | 0 | 1675 | 0.9112803
0.00044 |  | 70800 | 0.0023 | 0.0127 | 0 | 0 | 0 | 0 | 200 | 0 | 0 | 95 | 0 | 1420 | 132 | 0 | 1647 | 0.8316787
0.00047 |  | 76050 | 0.0023 | 0.0129 | 0 | 0 | 0 | 0 | 200 | 0 | 0 | 80 | 0 | 1250 | 132 | 0 | 1667 | 0.986682
0.00053 |  | 72300 | 0.0024 | 0.0129 | 0 | 0 | 0 | 0 | 200 | 0 | 0 | 85 | 0 | 1280 | 132 | 0 | 1677 | 0.9237565
0.00033 |  | 71600 | 0.0024 | 0.0134 | 0 | 0 | 0 | 0 | 200 | 0 | 0 | 102 | 0 | 1280 | 132 | 0 | 1656 | 0.9110647
0.00052 |  | 70700 | 0.0024 | 0.0132 | 0 | 0 | 0 | 0 | 200 | 0 | 0 | 85 | 0 | 1250 | 132 | 0 | 1658 | 0.9113198
0.00051 |  | 69800 | 0.0024 | 0.0132 | 0 | 0 | 0 | 0 | 200 | 0 | 0 | 85 | 0 | 1310 | 132 | 0 | 1662 | 0.8982229
0.00041 |  | 74600 | 0.0024 | 0.0131 | 0 | 0 | 0 | 0 | 200 | 0 | 0 | 95 | 0 | 1400 | 132 | 0 | 1625 | 0.9395823
0.00089 |  | 69550 | 0.0023 | 0.0129 | 0 | 0 | 0 | 0 | 300 | 0 | 0 | 68 | 0 | 1247 | 88 | 20 | 1658 | 0.8005814
0.00066 |  | 74800 | 0.0022 | 0.0133 | 0 | 0 | 0 | 0 | 300 | 0 | 0 | 85 | 0 | 1082 | 88 | 0 | 1692 | 0.8760248
0.0013 |  | 69250 | 0.0022 | 0.0132 | 0 | 0 | 0 | 0 | 300 | 0 | 0 | 34 | 0 | 1258 | 88 | 20 | 1653 | 0.6921935
0.0008 |  | 74000 | 0.0023 | 0.0128 | 0 | 0 | 0 | 0 | 300 | 0 | 0 | 68 | 0 | 1252 | 88 | 20 | 1693 | 0.905547
0.00023 |  | 70150 | 0.0023 | 0.013 | 0 | 0 | 0 | 0 | 300 | 0 | 0 | 102 | 0 | 1179 | 88 | 0 | 1653 | 0.9715481
0.00038 |  | 71300 | 0.0023 | 0.0131 | 0 | 0 | 0 | 0 | 0 | 0 | 0 | 102 | 0 | 1490 | 88 | 0 | 1659 | 0.9147745
0.00109 |  | 69750 | 0.0023 | 0.0131 | 0 | 0 | 0 | 0 | 300 | 0 | 0 | 51 | 0 | 1190 | 88 | 20 | 1645 | 0.8022283
0.00068 |  | 73300 | 0.0024 | 0.0126 | 0 | 0 | 0 | 0 | 300 | 0 | 0 | 85 | 0 | 1169 | 88 | 0 | 1671 | 0.9481323
0.00097 |  | 72350 | 0.0024 | 0.0128 | 0 | 0 | 0 | 0 | 300 | 0 | 0 | 51 | 0 | 1140 | 88 | 20 | 1704 | 0.9914393
0.00102 |  | 71750 | 0.0024 | 0.0132 | 0 | 0 | 0 | 0 | 300 | 0 | 0 | 51 | 0 | 1124 | 88 | 20 | 1653 | 0.9513186
0.0008 |  | 64700 | 0.0024 | 0.0125 | 0 | 0 | 0 | 0 | 0 | 0 | 0 | 68 | 0 | 1117 | 88 | 20 | 1677 | 0.8987449
0.0011 |  | 73350 | 0.0023 | 0.0133 | 0 | 0 | 0 | 0 | 0 | 0 | 0 | 34 | 0 | 1460 | 88 | 20 | 1708 | 0.995996
0.00076 |  | 63450 | 0.0022 | 0.0133 | 0 | 0 | 0 | 0 | 200 | 0 | 0 | 65 | 0 | 1260 | 132 | 0 | 1684 | 0.7204542
0.00078 |  | 70750 | 0.0024 | 0.0136 | 0 | 0 | 0 | 0 | 200 | 0 | 0 | 68 | 0 | 1240 | 132 | 0 | 1673 | 0.8860158
0.00065 |  | 68650 | 0.0024 | 0.0126 | 0 | 0 | 0 | 0 | 200 | 0 | 0 | 68 | 0 | 1230 | 132 | 0 | 1648 | 0.9299288
0.00083 |  | 71250 | 0.0024 | 0.0132 | 0 | 0 | 0 | 0 | 200 | 0 | 0 | 68 | 0 | 1250 | 132 | 0 | 1662 | 0.863603
0.00075 |  | 70400 | 0.0023 | 0.013 | 0 | 0 | 0 | 0 | 200 | 0 | 0 | 62 | 0 | 1130 | 132 | 20 | 1684 | 0.864359
0.0009 |  | 65800 | 0.0023 | 0.0129 | 0 | 0 | 0 | 0 | 200 | 0 | 0 | 58 | 0 | 1200 | 132 | 20 | 1660 | 0.7453446
0.00081 |  | 70300 | 0.0024 | 0.013 | 0 | 0 | 0 | 0 | 200 | 0 | 0 | 54 | 0 | 1260 | 132 | 0 | 1662 | 0.9614399
0.00066 |  | 71100 | 0.0024 | 0.013 | 0 | 0 | 0 | 0 | 200 | 0 | 0 | 68 | 0 | 1240 | 132 | 0 | 1683 | 0.9563544
0.00077 |  | 69200 | 0.0024 | 0.0129 | 0 | 0 | 0 | 0 | 200 | 0 | 0 | 54 | 0 | 1260 | 132 | 0 | 1676 | 0.9702047
0.00086 |  | 72200 | 0.0023 | 0.013 | 0 | 0 | 0 | 0 | 200 | 0 | 0 | 54 | 0 | 1220 | 132 | 0 | 1688 | 0.8995328
0.00107 |  | 71250 | 0.0023 | 0.0128 | 0 | 0 | 0 | 0 | 200 | 0 | 0 | 54 | 0 | 1200 | 132 | 20 | 1683 | 0.7318137
0.00067 |  | 72150 | 0.0023 | 0.013 | 0 | 0 | 0 | 0 | 200 | 0 | 0 | 68 | 0 | 1160 | 132 | 0 | 1804 | 0.9187852
0.00093 |  | 64000 | 0.0023 | 0.0133 | 38 | 0 | 0 | 0 | 200 | 0 | 0 | 68 | 0 | 1380 | 132 | 0 | 1648 | 0.6649588
0.0009 |  | 69950 | 0.0023 | 0.0133 | 0 | 0 | 0 | 0 | 200 | 0 | 0 | 54 | 0 | 1380 | 132 | 0 | 1693 | 0.8278107
0.00041 |  | 74050 | 0.0024 | 0.0134 | 0 | 0 | 0 | 0 | 200 | 0 | 0 | 102 | 0 | 1380 | 88 | 0 | 1639 | 0.9747288
0.00056 |  | 71950 | 0.0023 | 0.0129 | 0 | 0 | 0 | 0 | 200 | 0 | 0 | 95 | 0 | 1380 | 88 | 0 | 1662 | 0.8666274
0.0006 |  | 76450 | 0.0023 | 0.0126 | 0 | 0 | 0 | 0 | 200 | 0 | 0 | 85 | 0 | 1210 | 88 | 0 | 1683 | 0.9848072
0.00068 |  | 71200 | 0.0023 | 0.0132 | 0 | 0 | 0 | 0 | 200 | 0 | 0 | 77 | 0 | 1290 | 88 | 0 | 1656 | 0.9179785
0.00061 |  | 72750 | 0.0024 | 0.0133 | 0 | 0 | 0 | 0 | 200 | 0 | 0 | 85 | 0 | 1340 | 88 | 0 | 1698 | 0.970506
0.00058 |  | 69900 | 0.0022 | 0.013 | 0 | 0 | 0 | 0 | 200 | 0 | 0 | 85 | 0 | 1340 | 88 | 0 | 1651 | 0.8439261
0.00055 |  | 74650 | 0.0024 | 0.0134 | 0 | 0 | 0 | 0 | 0 | 0 | 0 | 102 | 0 | 1620 | 88 | 0 | 1661 | 0.9094067
0.00057 |  | 71700 | 0.0024 | 0.0136 | 0 | 0 | 0 | 0 | 200 | 0 | 0 | 95 | 0 | 1300 | 88 | 0 | 1672 | 0.9169182
0.00051 |  | 75700 | 0.0023 | 0.013 | 0 | 0 | 0 | 0 | 200 | 0 | 0 | 95 | 0 | 1240 | 88 | 0 | 1669 | 0.9537092
0.00048 |  | 71000 | 0.0024 | 0.0129 | 0 | 0 | 0 | 0 | 200 | 0 | 0 | 95 | 0 | 1250 | 88 | 0 | 1666 | 0.9583128
0.00051 |  | 72250 | 0.0024 | 0.0126 | 0 | 0 | 0 | 0 | 200 | 0 | 0 | 95 | 0 | 1270 | 88 | 0 | 1667 | 0.9576583
0.00066 |  | 74300 | 0.0024 | 0.0135 | 0 | 0 | 0 | 0 | 0 | 0 | 0 | 85 | 0 | 1464 | 88 | 0 | 1639 | 0.9728644
0.00076 |  | 72450 | 0.0023 | 0.0129 | 0 | 0 | 0 | 0 | 0 | 0 | 0 | 68 | 0 | 1386 | 88 | 0 | 1667 | 0.9681626
0.0009 |  | 68350 | 0.0023 | 0.0128 | 0 | 0 | 0 | 0 | 0 | 0 | 0 | 51 | 0 | 1473 | 88 | 20 | 1666 | 0.912073
0.00076 |  | 69900 | 0.0024 | 0.0128 | 0 | 0 | 0 | 0 | 0 | 0 | 0 | 68 | 0 | 1462 | 88 | 0 | 1704 | 0.9837129
0.00082 |  | 71500 | 0.0024 | 0.013 | 0 | 0 | 0 | 0 | 0 | 0 | 0 | 68 | 0 | 1451 | 88 | 20 | 1686 | 0.9347113
0.00052 |  | 73550 | 0.0022 | 0.0133 | 0 | 0 | 0 | 0 | 0 | 0 | 0 | 85 | 0 | 1448 | 88 | 0 | 1710 | 0.9317428
0.00106 |  | 72600 | 0.0024 | 0.0128 | 0 | 0 | 0 | 0 | 0 | 0 | 0 | 51 | 0 | 1443 | 88 | 20 | 1677 | 0.9317958
0.00038 |  | 67500 | 0.0022 | 0.0134 | 0 | 0 | 0 | 0 | 0 | 0 | 0 | 85 | 0 | 1451 | 88 | 0 | 1724 | 0.9260027