## Sheet1
转炉终点C | 转炉终点Mn | 钢水净重 | 连铸正样C | 连铸正样Mn | 钒铁(FeV50-A) | 钒铁(FeV50-B) | 硅铝合金FeAl30Si25 | 硅铝锰合金球 | 硅锰面（硅锰渣） | 硅铁(合格块) | 硅铁FeSi75-B | 石油焦增碳剂 | 锰硅合金FeMn64Si27(合格块) | 锰硅合金FeMn68Si18(合格块) | 碳化硅(55%) | 硅钙碳脱氧剂 | 转炉终点温度 | C收得率 | Mn收得率
0.00065 | 0.0011 | 74400 | 0.0023 | 0.0133 | 0 | 0 | 0 | 0 | 0 | 0 | 0 | 85 | 1547 | 0 | 88 | 0 | 1644 | 0.9140798 | 0.883638
0.00077 | 0.0011 | 74200 | 0.0023 | 0.0137 | 0 | 0 | 0 | 0 | 0 | 0 | 0 | 68 | 1530 | 0 | 132 | 0 | 1543 | 0.867339 | 0.9202693
0.00048 | 0.0012 | 73600 | 0.0022 | 0.0131 | 0 | 0 | 0 | 0 | 0 | 0 | 0 | 85 | 0 | 1450 | 132 | 0 | 1674 | 0.8679602 | 0.9096801
0.00036 | 0.0009 | 72400 | 0.0024 | 0.0133 | 0 | 0 | 0 | 0 | 0 | 0 | 0 | 90 | 0 | 1450 | 132 | 0 | 1800 | 0.9803916 | 0.932447
0.00022 | 0.0007 | 70350 | 0.0023 | 0.0132 | 0 | 0 | 0 | 0 | 0 | 0 | 0 | 90 | 0 | 1450 | 132 | 0 | 1660 | 0.971311 | 0.9133517
0.00063 | 0.0014 | 73050 | 0.0024 | 0.0134 | 0 | 0 | 0 | 0 | 0 | 0 | 0 | 80 | 0 | 1450 | 132 | 0 | 1666 | 0.9166856 | 0.9104695
0.00106 | 0.0009 | 74300 | 0.0022 | 0.0135 | 0 | 0 | 0 | 0 | 0 | 0 | 0 | 58 | 0 | 1580 | 132 | 0 | 1666 | 0.6934829 | 0.8923479
0.00043 | 0.0011 | 74850 | 0.0024 | 0.0132 | 0 | 0 | 0 | 0 | 220 | 0 | 0 | 85 | 0 | 1330 | 132 | 0 | 1658 | 0.9993528 | 0.8799893
0.0005 | 0.0016 | 81350 | 0.0023 | 0.0136 | 0 | 0 | 0 | 0 | 220 | 0 | 0 | 85 | 0 | 1490 | 132 | 0 | 1662 | 0.974446 | 0.8597548
0.00042 | 0.0013 | 73850 | 0.0023 | 0.0135 | 0 | 0 | 0 | 0 | 200 | 0 | 0 | 85 | 0 | 1590 | 132 | 0 | 1660 | 0.9156367 | 0.7580349
0.00046 | 0.001 | 70000 | 0.0022 | 0.0131 | 0 | 0 | 0 | 0 | 0 | 0 | 0 | 85 | 0 | 1520 | 132 | 0 | 1655 | 0.828346 | 0.8392121
0.00041 | 0.0011 | 70000 | 0.0023 | 0.0131 | 0 | 0 | 0 | 0 | 200 | 0 | 0 | 93 | 0 | 1400 | 132 | 0 | 1651 | 0.8476422 | 0.7906627
0.0004 | 0.0013 | 70100 | 0.0024 | 0.0136 | 0 | 0 | 0 | 0 | 200 | 0 | 0 | 90 | 0 | 1300 | 132 | 0 | 1679 | 0.9254125 | 0.8656928
0.00054 | 0.0012 | 67400 | 0.0023 | 0.0131 | 0 | 0 | 0 | 0 | 200 | 0 | 0 | 102 | 0 | 1450 | 132 | 0 | 1618 | 0.7164583 | 0.7320737
0.00067 | 0.0011 | 64700 | 0.0024 | 0.0129 | 0 | 0 | 0 | 0 | 200 | 0 | 0 | 75 | 0 | 1270 | 132 | 0 | 1643 | 0.819467 | 0.7821695
0.00067 | 0.0012 | 69800 | 0.0023 | 0.0131 | 0 | 0 | 0 | 0 | 200 | 0 | 0 | 75 | 0 | 1430 | 132 | 0 | 1662 | 0.8166966 | 0.767444
0.00067 | 0.0014 | 63300 | 0.0023 | 0.013 | 0 | 0 | 0 | 0 | 200 | 0 | 0 | 75 | 0 | 1280 | 132 | 0 | 1661 | 0.7544531 | 0.7471915
0.00067 | 0.0011 | 70100 | 0.0022 | 0.0129 | 0 | 0 | 0 | 0 | 200 | 0 | 0 | 70 | 0 | 1340 | 132 | 0 | 1646 | 0.8065348 | 0.8089305
0.00068 | 0.0014 | 67500 | 0.0022 | 0.0131 | 0 | 0 | 0 | 0 | 200 | 0 | 0 | 68 | 0 | 1330 | 132 | 0 | 1645 | 0.7838643 | 0.7773742
0.00034 | 0.001 | 70000 | 0.0024 | 0.013 | 0 | 0 | 0 | 0 | 200 | 0 | 0 | 93 | 0 | 1300 | 132 | 0 | 1642 | 0.9340588 | 0.8433735
0.00097 | 0.0015 | 68400 | 0.0024 | 0.0133 | 0 | 0 | 0 | 0 | 200 | 0 | 0 | 51 | 0 | 1230 | 132 | 0 | 1648 | 0.8665899 | 0.8500295
0.00067 | 0.0011 | 62900 | 0.0023 | 0.013 | 0 | 0 | 0 | 0 | 200 | 0 | 0 | 68 | 0 | 1310 | 132 | 0 | 1662 | 0.7853466 | 0.7465391
0.00138 | 0.0011 | 63500 | 0.0024 | 0.0133 | 0 | 0 | 0 | 0 | 200 | 0 | 0 | 34 | 0 | 1300 | 132 | 20 | 1689 | 0.6334236 | 0.7778112
0.00065 | 0.0008 | 66400 | 0.0024 | 0.013 | 0 | 0 | 0 | 0 | 200 | 0 | 0 | 75 | 0 | 1250 | 132 | 0 | 1660 | 0.852844 | 0.8413793
0.00071 | 0.0009 | 71500 | 0.0024 | 0.0134 | 0 | 0 | 0 | 0 | 200 | 0 | 0 | 68 | 0 | 1350 | 132 | 0 | 1652 | 0.9207879 | 0.8683929
0.00085 | 0.0013 | 72800 | 0.0023 | 0.0135 | 0 | 0 | 0 | 0 | 0 | 0 | 0 | 51 | 1553 | 0 | 132 | 20 | 1707 | 0.8835333 | 0.8612945
0.00066 | 0.0009 | 70000 | 0.0023 | 0.0132 | 0 | 0 | 0 | 0 | 0 | 0 | 0 | 68 | 1545 | 0 | 132 | 0 | 1668 | 0.875367 | 0.8392794
0.00034 | 0.0007 | 70600 | 0.0024 | 0.0135 | 0 | 0 | 0 | 0 | 0 | 0 | 0 | 85 | 1508 | 0 | 132 | 0 | 1677 | 0.9904656 | 0.9024959
0.0007 | 0.0011 | 74400 | 0.0023 | 0.013 | 0 | 0 | 0 | 0 | 0 | 0 | 0 | 68 | 1496 | 0 | 132 | 0 | 1689 | 0.9134999 | 0.8912924
0.0003 | 0.0005 | 71750 | 0.0023 | 0.0135 | 0 | 0 | 0 | 0 | 0 | 0 | 0 | 85 | 0 | 1450 | 132 | 0 | 1651 | 0.9838876 | 0.9687889
0.00073 | 0.0013 | 71700 | 0.0024 | 0.0135 | 0 | 0 | 0 | 0 | 0 | 0 | 0 | 68 | 0 | 1480 | 132 | 0 | 1677 | 0.9207859 | 0.8901213
0.00054 | 0.0014 | 76100 | 0.0023 | 0.0134 | 0 | 0 | 0 | 0 | 0 | 0 | 0 | 80 | 0 | 1530 | 132 | 0 | 1656 | 0.9404958 | 0.8988897
0.00049 | 0.0014 | 72250 | 0.0023 | 0.0128 | 0 | 0 | 0 | 0 | 0 | 0 | 0 | 85 | 0 | 1540 | 132 | 0 | 1672 | 0.8873151 | 0.8054784
0.00033 | 0.0009 | 72600 | 0.0022 | 0.0132 | 0 | 0 | 0 | 0 | 0 | 0 | 0 | 85 | 0 | 1460 | 132 | 0 | 1678 | 0.9297493 | 0.9211297
0.00101 | 0.001 | 70500 | 0.0023 | 0.0134 | 0 | 0 | 0 | 0 | 0 | 0 | 0 | 51 | 0 | 1450 | 132 | 20 | 1640 | 0.7725283 | 0.9079767
0.00072 | 0.0006 | 70450 | 0.0024 | 0.0129 | 0 | 0 | 0 | 0 | 0 | 0 | 0 | 68 | 0 | 1440 | 132 | 0 | 1651 | 0.9149351 | 0.9062657
0.00076 | 0.0007 | 71150 | 0.0023 | 0.0127 | 0 | 0 | 0 | 0 | 0 | 0 | 0 | 68 | 0 | 1460 | 132 | 0 | 1656 | 0.8448034 | 0.8807146
0.00069 | 0.0007 | 69950 | 0.0023 | 0.0133 | 0 | 0 | 0 | 0 | 0 | 0 | 0 | 68 | 0 | 1500 | 132 | 0 | 1661 | 0.863779 | 0.8849096
0.00073 | 0.001 | 70300 | 0.0023 | 0.0133 | 0 | 0 | 0 | 0 | 0 | 0 | 0 | 51 | 0 | 1400 | 132 | 0 | 1667 | 0.982298 | 0.9301743
0.00072 | 0.001 | 69250 | 0.0024 | 0.0135 | 0 | 0 | 0 | 0 | 0 | 0 | 0 | 68 | 0 | 1420 | 132 | 0 | 1693 | 0.9017207 | 0.9180649
0.00108 | 0.0013 | 75200 | 0.0024 | 0.0133 | 0 | 0 | 0 | 0 | 0 | 0 | 0 | 51 | 0 | 1430 | 132 | 20 | 1656 | 0.8456359 | 0.9503749
0.0008 | 0.0006 | 70400 | 0.0023 | 0.0133 | 0 | 0 | 0 | 0 | 0 | 0 | 0 | 51 | 0 | 1460 | 132 | 0 | 1647 | 0.9313812 | 0.9222644
0.00077 | 0.0008 | 70450 | 0.0023 | 0.0131 | 0 | 0 | 0 | 0 | 200 | 0 | 0 | 54 | 0 | 1260 | 132 | 0 | 1677 | 0.9271331 | 0.8938511
0.00093 | 0.0006 | 71700 | 0.0024 | 0.0129 | 0 | 0 | 0 | 0 | 200 | 0 | 0 | 68 | 0 | 1280 | 132 | 0 | 1618 | 0.8105122 | 0.8974174
0.00077 | 0.0011 | 74050 | 0.0023 | 0.0131 | 0 | 0 | 0 | 0 | 200 | 0 | 0 | 51 | 0 | 1280 | 132 | 0 | 1805 | 0.9962759 | 0.904225
0.00042 | 0.0009 | 72900 | 0.0023 | 0.0133 | 0 | 0 | 0 | 0 | 200 | 0 | 0 | 95 | 0 | 1330 | 88 | 0 | 1647 | 0.9543347 | 0.8897945
0.0008 | 0.0012 | 73150 | 0.0024 | 0.0135 | 0 | 0 | 0 | 0 | 200 | 0 | 0 | 75 | 0 | 1300 | 88 | 0 | 1659 | 0.9446328 | 0.9033584
0.00059 | 0.0011 | 74000 | 0.0023 | 0.0138 | 0 | 0 | 0 | 0 | 200 | 0 | 0 | 90 | 0 | 1370 | 88 | 0 | 1672 | 0.9071618 | 0.9015041
0.00119 | 0.0014 | 68300 | 0.0023 | 0.0132 | 0 | 0 | 0 | 0 | 200 | 0 | 0 | 40 | 0 | 1300 | 88 | 20 | 1687 | 0.7995984 | 0.8091767
0.00104 | 0.0014 | 72800 | 0.0022 | 0.0132 | 0 | 0 | 0 | 0 | 200 | 0 | 0 | 51 | 0 | 1270 | 88 | 20 | 1664 | 0.8053109 | 0.8800918
0.00069 | 0.0014 | 72000 | 0.0023 | 0.0134 | 0 | 0 | 0 | 0 | 200 | 0 | 0 | 80 | 0 | 1260 | 88 | 0 | 1669 | 0.9054835 | 0.8912362
0.00071 | 0.0013 | 72150 | 0.0022 | 0.0133 | 0 | 0 | 0 | 0 | 200 | 0 | 0 | 80 | 0 | 1300 | 88 | 0 | 1669 | 0.835303 | 0.8692771
0.0006 | 0.0011 | 71050 | 0.0023 | 0.0135 | 0 | 0 | 0 | 0 | 200 | 0 | 0 | 85 | 0 | 1300 | 88 | 0 | 1675 | 0.9047566 | 0.8845582
0.001 | 0.0016 | 71500 | 0.0022 | 0.0133 | 0 | 0 | 0 | 0 | 200 | 0 | 0 | 51 | 0 | 1300 | 88 | 20 | 1663 | 0.8142438 | 0.8399096
0.00069 | 0.0008 | 77900 | 0.0022 | 0.0134 | 0 | 0 | 0 | 0 | 200 | 0 | 0 | 75 | 0 | 1330 | 88 | 0 | 1657 | 0.9454947 | 0.9661588
0.00078 | 0.0014 | 67050 | 0.0024 | 0.0139 | 0 | 0 | 0 | 0 | 200 | 0 | 0 | 68 | 0 | 1310 | 88 | 0 | 1651 | 0.9256157 | 0.8359182
0.00053 | 0.0009 | 74050 | 0.0023 | 0.013 | 0 | 0 | 0 | 0 | 200 | 0 | 0 | 102 | 0 | 1320 | 88 | 0 | 1624 | 0.872859 | 0.8877665
0.0014 | 0.001 | 73100 | 0.0023 | 0.0137 | 0 | 0 | 0 | 0 | 300 | 0 | 0 | 34 | 1278 | 0 | 88 | 20 | 1669 | 0.7279278 | 0.8860251
0.00063 | 0.0011 | 73850 | 0.0023 | 0.013 | 0 | 0 | 0 | 0 | 300 | 0 | 0 | 85 | 0 | 1200 | 88 | 0 | 1673 | 0.9238165 | 0.8823444
0.00097 | 0.0007 | 75150 | 0.0023 | 0.0131 | 0 | 0 | 0 | 0 | 300 | 0 | 0 | 51 | 0 | 1270 | 88 | 20 | 1682 | 0.9379307 | 0.8938877
0.00071 | 0.0012 | 75900 | 0.0023 | 0.0131 | 0 | 0 | 0 | 0 | 300 | 0 | 0 | 85 | 1285 | 0 | 88 | 0 | 1672 | 0.8942977 | 0.8582057
0.00061 | 0.0011 | 74000 | 0.0024 | 0.0133 | 0 | 0 | 0 | 0 | 300 | 0 | 0 | 85 | 1215 | 0 | 88 | 0 | 1679 | 0.9903181 | 0.8974512
0.00082 | 0.0006 | 75500 | 0.0023 | 0.0131 | 0 | 0 | 0 | 0 | 300 | 0 | 0 | 68 | 0 | 1213 | 88 | 20 | 1682 | 0.9165414 | 0.9393987
0.00035 | 0.0009 | 73200 | 0.0024 | 0.0133 | 0 | 0 | 0 | 0 | 0 | 0 | 0 | 102 | 1544 | 0 | 88 | 0 | 1720 | 0.9966261 | 0.8853549
0.00101 | 0.0006 | 70800 | 0.0023 | 0.0131 | 0 | 0 | 0 | 0 | 200 | 0 | 0 | 51 | 0 | 1320 | 132 | 0 | 1638 | 0.7983566 | 0.8768627
0.00076 | 0.0009 | 68500 | 0.0023 | 0.0132 | 0 | 0 | 0 | 0 | 200 | 0 | 0 | 68 | 0 | 1200 | 132 | 0 | 1678 | 0.8197855 | 0.9063576
0.00075 | 0.0011 | 72900 | 0.0022 | 0.0132 | 0 | 0 | 0 | 0 | 200 | 0 | 0 | 68 | 0 | 1290 | 132 | 0 | 1664 | 0.811804 | 0.8915764
0.00078 | 0.0013 | 74000 | 0.0022 | 0.0133 | 0 | 0 | 0 | 0 | 200 | 0 | 0 | 51 | 0 | 1290 | 132 | 0 | 1687 | 0.9226447 | 0.8975499
0.00094 | 0.0012 | 72500 | 0.0024 | 0.0132 | 0 | 0 | 0 | 0 | 200 | 0 | 0 | 51 | 0 | 1270 | 132 | 20 | 1671 | 0.8965488 | 0.8913204
0.00077 | 0.0012 | 72850 | 0.0024 | 0.0131 | 0 | 0 | 0 | 0 | 200 | 0 | 0 | 68 | 0 | 1290 | 132 | 0 | 1667 | 0.9119538 | 0.8762382
0.00076 | 0.0013 | 73800 | 0.0022 | 0.0132 | 0 | 0 | 0 | 0 | 200 | 0 | 0 | 68 | 0 | 1280 | 132 | 0 | 1679 | 0.8172255 | 0.8936625
0.0007 | 0.0007 | 75400 | 0.0023 | 0.0128 | 0 | 0 | 0 | 0 | 200 | 0 | 0 | 68 | 0 | 1320 | 132 | 0 | 1654 | 0.9228886 | 0.9039513
0.00076 | 0.0011 | 70300 | 0.0021 | 0.014 | 0 | 0 | 0 | 0 | 200 | 0 | 0 | 68 | 0 | 1320 | 132 | 0 | 1687 | 0.7206395 | 0.8985316
0.00076 | 0.0013 | 64200 | 0.0022 | 0.014 | 0 | 0 | 0 | 0 | 200 | 0 | 0 | 68 | 0 | 1400 | 132 | 0 | 1705 | 0.6999394 | 0.7674511
0.00078 | 0.001 | 71750 | 0.0023 | 0.0137 | 0 | 0 | 0 | 0 | 200 | 0 | 0 | 68 | 0 | 1340 | 132 | 0 | 1653 | 0.832138 | 0.8911213
0.00038 | 0.0011 | 71450 | 0.0023 | 0.0137 | 0 | 0 | 75 | 0 | 0 | 0 | 0 | 85 | 0 | 1620 | 132 | 0 | 1694 | 0.9223074 | 0.8369311
0.00063 | 0.001 | 72050 | 0.0022 | 0.013 | 0 | 0 | 0 | 0 | 200 | 0 | 0 | 75 | 0 | 1260 | 132 | 0 | 1639 | 0.8291929 | 0.8918551
0.00063 | 0.0011 | 71500 | 0.0023 | 0.013 | 0 | 0 | 0 | 0 | 200 | 0 | 0 | 75 | 0 | 1220 | 132 | 0 | 1652 | 0.8796596 | 0.9023948
0.0006 | 0.0008 | 73400 | 0.0023 | 0.0136 | 0 | 0 | 0 | 0 | 200 | 0 | 0 | 75 | 0 | 1330 | 132 | 0 | 1645 | 0.9067655 | 0.9247972
0.00051 | 0.0007 | 68100 | 0.0024 | 0.0128 | 0 | 0 | 0 | 0 | 200 | 0 | 0 | 85 | 0 | 1330 | 132 | 0 | 1641 | 0.8743224 | 0.8110973
0.00065 | 0.0011 | 74850 | 0.0022 | 0.013 | 0 | 0 | 0 | 0 | 200 | 0 | 0 | 75 | 0 | 1310 | 132 | 0 | 1682 | 0.8451774 | 0.8883697
0.0007 | 0.001 | 74550 | 0.0023 | 0.0134 | 0 | 0 | 0 | 0 | 200 | 0 | 0 | 68 | 0 | 1340 | 132 | 0 | 1658 | 0.9101175 | 0.9040252
0.00075 | 0.0012 | 63500 | 0.0022 | 0.0133 | 0 | 0 | 0 | 0 | 200 | 0 | 0 | 68 | 0 | 1300 | 132 | 0 | 1688 | 0.7062049 | 0.7714357
0.0006 | 0.0009 | 73350 | 0.0023 | 0.0129 | 0 | 0 | 0 | 0 | 200 | 0 | 0 | 95 | 0 | 1300 | 132 | 0 | 1666 | 0.7977927 | 0.8837349
0.00053 | 0.0009 | 75800 | 0.0023 | 0.0131 | 0 | 0 | 0 | 0 | 200 | 0 | 0 | 80 | 0 | 1300 | 132 | 0 | 1648 | 0.9454968 | 0.9284739
0.0004 | 0.0008 | 77200 | 0.0023 | 0.0129 | 0 | 0 | 0 | 0 | 200 | 0 | 0 | 90 | 0 | 1300 | 132 | 0 | 1803 | 0.9681848 | 0.9378715
0.00034 | 0.0008 | 71900 | 0.0023 | 0.0129 | 0 | 0 | 0 | 0 | 200 | 0 | 0 | 92 | 0 | 1300 | 132 | 0 | 1802 | 0.9185504 | 0.8734839
0.0004 | 0.0011 | 72200 | 0.0023 | 0.013 | 0 | 0 | 0 | 0 | 200 | 0 | 0 | 93 | 0 | 1300 | 132 | 0 | 1645 | 0.8885866 | 0.8626305
0.00063 | 0.0013 | 74350 | 0.0024 | 0.0139 | 0 | 0 | 50 | 0 | 0 | 0 | 0 | 68 | 1596 | 0 | 132 | 0 | 1651 | 0.9968753 | 0.8839965
0.00086 | 0.0016 | 75800 | 0.0023 | 0.0128 | 0 | 0 | 0 | 0 | 0 | 0 | 0 | 68 | 1538 | 0 | 88 | 20 | 1678 | 0.8922032 | 0.8313096
0.00091 | 0.0012 | 78800 | 0.0024 | 0.0128 | 0 | 0 | 0 | 0 | 0 | 0 | 0 | 51 | 1547 | 0 | 132 | 20 | 1679 | 0.9835738 | 0.8898685
0.00083 | 0.0012 | 68150 | 0.0024 | 0.0129 | 0 | 0 | 0 | 0 | 0 | 0 | 0 | 51 | 0 | 1348 | 132 | 20 | 1673 | 0.9224557 | 0.8908278
0.00065 | 0.0009 | 75300 | 0.0023 | 0.0137 | 0 | 0 | 50 | 0 | 0 | 0 | 0 | 85 | 0 | 1539 | 132 | 0 | 1675 | 0.8431221 | 0.943188
0.00074 | 0.0012 | 74300 | 0.0022 | 0.0136 | 0 | 0 | 0 | 0 | 0 | 0 | 0 | 68 | 0 | 1470 | 88 | 0 | 1691 | 0.9297849 | 0.943898
0.00033 | 0.0009 | 75950 | 0.0022 | 0.0134 | 0 | 0 | 0 | 0 | 0 | 0 | 0 | 102 | 0 | 1539 | 88 | 0 | 1672 | 0.9438043 | 0.9290329
0.00022 | 0.0007 | 70050 | 0.0022 | 0.0129 | 0 | 0 | 0 | 0 | 0 | 0 | 0 | 102 | 0 | 1441 | 88 | 0 | 1715 | 0.9320105 | 0.8931737
0.00051 | 0.001 | 75600 | 0.0023 | 0.0132 | 0 | 0 | 0 | 0 | 0 | 0 | 0 | 102 | 0 | 3105 | 132 | 0 | 1629 | 0.7110901 | 0.4473546
0.00047 | 0.001 | 73900 | 0.0023 | 0.013 | 0 | 0 | 0 | 0 | 0 | 0 | 0 | 80 | 0 | 1450 | 132 | 0 | 1645 | 0.9587877 | 0.9210636
0.00056 | 0.0012 | 66300 | 0.0023 | 0.0145 | 0 | 0 | 0 | 0 | 0 | 0 | 0 | 58 | 0 | 1450 | 132 | 0 | 1674 | 0.9619111 | 0.91586
0.00041 | 0.001 | 72800 | 0.0023 | 0.0129 | 0 | 0 | 0 | 0 | 0 | 0 | 0 | 78 | 0 | 1450 | 132 | 0 | 1684 | 0.9889456 | 0.8997923
0.001 | 0.0012 | 70000 | 0.0023 | 0.013 | 0 | 0 | 0 | 0 | 0 | 0 | 0 | 40 | 0 | 1450 | 132 | 20 | 1686 | 0.849167 | 0.8579144
0.00045 | 0.001 | 71200 | 0.0023 | 0.013 | 0 | 0 | 0 | 0 | 0 | 0 | 0 | 78 | 0 | 1480 | 132 | 0 | 1667 | 0.9432827 | 0.8694236
0.0005 | 0.001 | 66600 | 0.0024 | 0.0128 | 0 | 0 | 0 | 0 | 0 | 0 | 0 | 78 | 0 | 1450 | 132 | 0 | 1651 | 0.9095091 | 0.8162443
0.00085 | 0.0011 | 74200 | 0.0023 | 0.0134 | 0 | 0 | 0 | 0 | 0 | 0 | 0 | 51 | 0 | 1570 | 132 | 0 | 1666 | 0.9335358 | 0.87547
0.00062 | 0.0009 | 73100 | 0.0022 | 0.0132 | 0 | 0 | 0 | 0 | 0 | 0 | 0 | 85 | 0 | 1580 | 132 | 0 | 1609 | 0.7800756 | 0.8570326
0.00071 | 0.0011 | 73900 | 0.0024 | 0.0135 | 0 | 0 | 0 | 0 | 0 | 0 | 0 | 68 | 0 | 1580 | 132 | 0 | 1656 | 0.9480112 | 0.8734558
0.00065 | 0.0011 | 72650 | 0.0023 | 0.0132 | 0 | 0 | 0 | 0 | 0 | 0 | 0 | 68 | 0 | 1540 | 132 | 0 | 1655 | 0.9146383 | 0.8596708
0.00078 | 0.0011 | 64700 | 0.0024 | 0.013 | 0 | 0 | 0 | 0 | 0 | 0 | 0 | 68 | 0 | 1460 | 132 | 0 | 1666 | 0.8081264 | 0.7942008
0.00097 | 0.0016 | 74600 | 0.0024 | 0.0125 | 0 | 0 | 0 | 0 | 0 | 0 | 0 | 51 | 0 | 1520 | 132 | 0 | 1665 | 0.9325 | 0.8056634
0.00058 | 0.0011 | 71500 | 0.0023 | 0.0129 | 0 | 0 | 0 | 0 | 0 | 0 | 0 | 85 | 0 | 1420 | 132 | 0 | 1691 | 0.8461538 | 0.8948116
0.00047 | 0.0011 | 79850 | 0.0024 | 0.013 | 0 | 0 | 50 | 0 | 0 | 0 | 0 | 102 | 0 | 1520 | 132 | 0 | 1725 | 0.9433797 | 0.9414781
0.00082 | 0.0013 | 67450 | 0.0022 | 0.0131 | 0 | 0 | 0 | 0 | 0 | 0 | 0 | 51 | 0 | 1410 | 132 | 0 | 1703 | 0.8271661 | 0.8501132
0.00066 | 0.0012 | 75150 | 0.0023 | 0.0132 | 0 | 0 | 0 | 0 | 0 | 0 | 0 | 68 | 0 | 1520 | 132 | 0 | 1687 | 0.9428244 | 0.8935082
0.00071 | 0.0008 | 76000 | 0.0024 | 0.0137 | 0 | 0 | 0 | 0 | 0 | 0 | 0 | 68 | 0 | 1580 | 132 | 0 | 1665 | 0.9749507 | 0.9344975
0.00074 | 0.0011 | 73750 | 0.0023 | 0.0132 | 0 | 0 | 0 | 0 | 0 | 0 | 0 | 68 | 0 | 1470 | 132 | 0 | 1639 | 0.8858859 | 0.9142437
0.00073 | 0.0005 | 71300 | 0.0023 | 0.0133 | 0 | 0 | 0 | 0 | 0 | 0 | 0 | 68 | 0 | 1480 | 132 | 0 | 1689 | 0.8608197 | 0.9286877
0.00068 | 0.001 | 74450 | 0.0023 | 0.013 | 0 | 0 | 0 | 0 | 0 | 0 | 0 | 68 | 0 | 1440 | 132 | 0 | 1653 | 0.9323516 | 0.9343624
0.00072 | 0.0011 | 70500 | 0.0024 | 0.0128 | 0 | 0 | 0 | 0 | 0 | 0 | 0 | 68 | 0 | 1450 | 132 | 0 | 1664 | 0.9143828 | 0.85672
0.00068 | 0.0009 | 71550 | 0.0023 | 0.0129 | 0 | 0 | 0 | 0 | 0 | 0 | 0 | 68 | 0 | 1420 | 132 | 0 | 1678 | 0.8983956 | 0.9106143
0.0007 | 0.001 | 72150 | 0.0024 | 0.0129 | 0 | 0 | 0 | 0 | 0 | 0 | 0 | 68 | 0 | 1420 | 132 | 0 | 1666 | 0.9506666 | 0.9105984
0.00067 | 0.0011 | 72000 | 0.0024 | 0.0135 | 0 | 0 | 0 | 0 | 0 | 0 | 0 | 68 | 0 | 1400 | 132 | 0 | 1682 | 0.9679826 | 0.9604131
0.00076 | 0.0012 | 73200 | 0.0024 | 0.013 | 0 | 0 | 0 | 0 | 0 | 0 | 0 | 68 | 0 | 1440 | 132 | 0 | 1674 | 0.9280148 | 0.9033635
0.00066 | 0.001 | 73200 | 0.0024 | 0.0131 | 0 | 0 | 0 | 0 | 0 | 0 | 0 | 68 | 0 | 1440 | 132 | 0 | 1804 | 0.9846011 | 0.9263303
0.00059 | 0.001 | 71350 | 0.0023 | 0.0133 | 0 | 0 | 0 | 0 | 0 | 0 | 0 | 95 | 0 | 1440 | 132 | 0 | 1673 | 0.7857322 | 0.9178432
0.00042 | 0.0013 | 71800 | 0.0024 | 0.0143 | 0 | 0 | 0 | 0 | 0 | 0 | 0 | 92 | 0 | 1600 | 132 | 0 | 1682 | 0.9164776 | 0.8785768
0.00072 | 0.0012 | 73550 | 0.0023 | 0.0129 | 0 | 0 | 0 | 0 | 0 | 0 | 0 | 68 | 0 | 1430 | 132 | 0 | 1672 | 0.8995201 | 0.9062842
0.00071 | 0.001 | 73000 | 0.0018 | 0.0132 | 0 | 0 | 75 | 0 | 0 | 0 | 0 | 68 | 0 | 1470 | 0 | 0 | 1683 | 0.8814667 | 0.9124252
0.00048 | 0.0011 | 72650 | 0.0024 | 0.0142 | 0 | 0 | 0 | 0 | 200 | 0 | 0 | 85 | 0 | 1300 | 132 | 0 | 1657 | 0.9508384 | 0.9555371
0.0007 | 0.0013 | 75400 | 0.0017 | 0.0136 | 0 | 0 | 75 | 0 | 0 | 0 | 0 | 68 | 0 | 1530 | 0 | 0 | 1677 | 0.8259393 | 0.9128868
0.00077 | 0.0012 | 76250 | 0.0018 | 0.0142 | 0 | 0 | 75 | 0 | 0 | 0 | 0 | 68 | 0 | 1450 | 0 | 0 | 1710 | 0.8733181 | 1.029549
0.00051 | 0.0011 | 70000 | 0.0022 | 0.0134 | 0 | 0 | 0 | 0 | 0 | 0 | 0 | 75 | 0 | 1450 | 132 | 0 | 1672 | 0.8682569 | 0.8942667
0.00065 | 0.0013 | 74600 | 0.0023 | 0.0138 | 0 | 0 | 0 | 0 | 0 | 0 | 0 | 68 | 0 | 1450 | 132 | 0 | 1684 | 0.9502818 | 0.9685293
0.00084 | 0.0014 | 72600 | 0.0023 | 0.0141 | 0 | 0 | 0 | 0 | 0 | 0 | 0 | 60 | 0 | 1500 | 132 | 0 | 1679 | 0.8638631 | 0.9257229
0.00085 | 0.001 | 72250 | 0.0023 | 0.0132 | 0 | 0 | 0 | 0 | 0 | 0 | 0 | 58 | 0 | 1500 | 132 | 0 | 1686 | 0.8673828 | 0.88499
0.00065 | 0.0011 | 72200 | 0.0016 | 0.0138 | 0 | 0 | 50 | 0 | 0 | 0 | 0 | 51 | 0 | 1450 | 0 | 0 | 1680 | 0.9318027 | 0.9523681
0.0007 | 0.0012 | 72200 | 0.0016 | 0.0136 | 0 | 0 | 50 | 0 | 0 | 0 | 0 | 51 | 0 | 1450 | 0 | 0 | 1680 | 0.8827605 | 0.9298712
0.00061 | 0.0012 | 73050 | 0.0022 | 0.0134 | 0 | 0 | 0 | 0 | 0 | 0 | 0 | 68 | 0 | 1450 | 132 | 0 | 1673 | 0.8966996 | 0.925644
0.00037 | 0.001 | 71850 | 0.0023 | 0.0131 | 0 | 0 | 0 | 0 | 0 | 0 | 0 | 82 | 0 | 1480 | 132 | 0 | 1639 | 0.9664796 | 0.8846721
0.00071 | 0.0011 | 72100 | 0.0017 | 0.0129 | 0 | 0 | 125 | 0 | 0 | 0 | 0 | 85 | 0 | 1530 | 0 | 0 | 1656 | 0.663312 | 0.8374478
0.00066 | 0.0009 | 71600 | 0.0018 | 0.0137 | 0 | 0 | 125 | 0 | 0 | 0 | 0 | 85 | 0 | 1520 | 0 | 0 | 1802 | 0.7597171 | 0.9080533
0.00067 | 0.0011 | 72400 | 0.0024 | 0.0128 | 0 | 0 | 0 | 0 | 200 | 0 | 0 | 68 | 0 | 1200 | 132 | 0 | 1672 | 0.9733603 | 0.9112306
0.00069 | 0.0009 | 75050 | 0.0024 | 0.0128 | 0 | 0 | 0 | 0 | 200 | 0 | 0 | 68 | 0 | 1240 | 132 | 0 | 1645 | 0.9920802 | 0.9340435
0.0007 | 0.0008 | 73200 | 0.0023 | 0.0131 | 0 | 0 | 0 | 0 | 200 | 0 | 0 | 68 | 0 | 1240 | 132 | 0 | 1663 | 0.9053803 | 0.9416416
0.00079 | 0.0008 | 74800 | 0.0023 | 0.0129 | 0 | 0 | 0 | 0 | 200 | 0 | 0 | 64 | 0 | 1240 | 132 | 0 | 1674 | 0.8998407 | 0.946578
0.00047 | 0.0008 | 73700 | 0.0023 | 0.0134 | 0 | 0 | 0 | 0 | 0 | 0 | 0 | 85 | 0 | 1570 | 132 | 0 | 1692 | 0.9119684 | 0.8907797
0.00068 | 0.0008 | 69000 | 0.0022 | 0.0145 | 0 | 0 | 50 | 0 | 200 | 0 | 0 | 68 | 0 | 1420 | 132 | 0 | 1662 | 0.7920254 | 0.8787929
0.00066 | 0.0009 | 74500 | 0.0023 | 0.0141 | 0 | 0 | 50 | 0 | 200 | 0 | 0 | 68 | 0 | 1420 | 132 | 0 | 1668 | 0.9226703 | 0.9142124
0.00077 | 0.0008 | 69350 | 0.0025 | 0.0146 | 0 | 0 | 25 | 0 | 200 | 0 | 0 | 58 | 0 | 1320 | 132 | 0 | 1664 | 0.9905507 | 0.9482304
0.00067 | 0.0008 | 73800 | 0.0024 | 0.0133 | 0 | 0 | 50 | 0 | 200 | 0 | 0 | 85 | 0 | 1280 | 132 | 0 | 1664 | 0.8723285 | 0.9387211
0.00088 | 0.0009 | 72550 | 0.0024 | 0.0133 | 0 | 0 | 0 | 0 | 200 | 0 | 0 | 54 | 0 | 1300 | 132 | 0 | 1658 | 0.9430135 | 0.9032329
0.00067 | 0.0012 | 75250 | 0.0024 | 0.0131 | 0 | 0 | 0 | 0 | 200 | 0 | 0 | 68 | 0 | 1320 | 132 | 0 | 1799 | 0.9958882 | 0.8872414
0.0005 | 0.0014 | 69050 | 0.0025 | 0.0141 | 0 | 0 | 0 | 0 | 200 | 0 | 0 | 95 | 0 | 1310 | 88 | 0 | 1660 | 0.9639143 | 0.874626
0.00069 | 0.0013 | 73450 | 0.0024 | 0.0138 | 0 | 0 | 0 | 0 | 200 | 0 | 0 | 68 | 0 | 1340 | 132 | 0 | 1641 | 0.9583359 | 0.8978691
0.0005 | 0.0011 | 74050 | 0.0023 | 0.0128 | 0 | 0 | 0 | 0 | 200 | 0 | 0 | 85 | 0 | 1260 | 132 | 0 | 1686 | 0.9128202 | 0.8936964
0.00064 | 0.0011 | 69200 | 0.0023 | 0.0137 | 0 | 0 | 0 | 0 | 200 | 0 | 0 | 80 | 0 | 1300 | 132 | 0 | 1640 | 0.8095278 | 0.8754217
0.0006 | 0.0011 | 69950 | 0.0024 | 0.0132 | 0 | 0 | 0 | 0 | 200 | 0 | 0 | 80 | 0 | 1280 | 132 | 0 | 1651 | 0.8894462 | 0.8612779
0.00069 | 0.0016 | 73200 | 0.0024 | 0.0138 | 0 | 0 | 0 | 0 | 200 | 0 | 0 | 80 | 0 | 1320 | 132 | 0 | 1641 | 0.8800056 | 0.8848288
0.00056 | 0.0012 | 71550 | 0.0023 | 0.0137 | 0 | 0 | 0 | 0 | 200 | 0 | 0 | 95 | 0 | 1310 | 132 | 0 | 1656 | 0.7956605 | 0.8920201
0.00045 | 0.0013 | 70800 | 0.0023 | 0.0139 | 0 | 0 | 0 | 0 | 200 | 0 | 0 | 95 | 0 | 1300 | 132 | 0 | 1638 | 0.8380038 | 0.8956627
0.00072 | 0.0011 | 70900 | 0.0024 | 0.014 | 0 | 0 | 0 | 0 | 200 | 0 | 0 | 80 | 0 | 1320 | 132 | 0 | 1693 | 0.8374016 | 0.9062005
0.00053 | 0.001 | 73300 | 0.0023 | 0.0132 | 0 | 0 | 0 | 0 | 200 | 0 | 0 | 85 | 0 | 1330 | 132 | 0 | 1679 | 0.8813328 | 0.8802465
0.0007 | 0.0009 | 74550 | 0.0023 | 0.013 | 0 | 0 | 0 | 0 | 200 | 0 | 0 | 75 | 0 | 1330 | 88 | 0 | 1653 | 0.9587654 | 0.8879193
0.00072 | 0.0007 | 67050 | 0.0023 | 0.0133 | 0 | 0 | 0 | 0 | 0 | 0 | 0 | 68 | 0 | 1390 | 88 | 0 | 1684 | 0.9187321 | 0.9153484
0.00066 | 0.0011 | 70850 | 0.0023 | 0.0132 | 0 | 0 | 0 | 0 | 0 | 0 | 0 | 68 | 0 | 1505 | 88 | 0 | 1682 | 0.9908668 | 0.8578684
0.00094 | 0.0013 | 71700 | 0.0023 | 0.0132 | 0 | 0 | 0 | 0 | 0 | 0 | 0 | 51 | 0 | 1450 | 88 | 20 | 1691 | 0.9329163 | 0.8861965
0.00066 | 0.0013 | 72300 | 0.0024 | 0.0134 | 0 | 0 | 0 | 0 | 0 | 0 | 0 | 85 | 0 | 1418 | 88 | 0 | 1666 | 0.9522807 | 0.9291361
0.00069 | 0.0009 | 76300 | 0.0024 | 0.0131 | 0 | 0 | 0 | 0 | 0 | 0 | 0 | 85 | 0 | 1498 | 88 | 0 | 1664 | 0.9775748 | 0.9358462
0.00074 | 0.0013 | 74600 | 0.0023 | 0.0132 | 0 | 0 | 0 | 0 | 0 | 0 | 0 | 68 | 0 | 1568 | 88 | 0 | 1688 | 0.983437 | 0.8526517
0.00078 | 0.0013 | 72700 | 0.0023 | 0.0138 | 0 | 0 | 0 | 0 | 0 | 0 | 0 | 68 | 0 | 1513 | 88 | 0 | 1672 | 0.9412526 | 0.9045601
0.00079 | 0.0009 | 76100 | 0.0022 | 0.0134 | 0 | 0 | 0 | 0 | 0 | 0 | 0 | 68 | 0 | 1579 | 88 | 0 | 1693 | 0.905318 | 0.9072865
0.00068 | 0.0009 | 72200 | 0.0023 | 0.0139 | 0 | 0 | 0 | 0 | 0 | 0 | 0 | 85 | 0 | 1550 | 88 | 0 | 1662 | 0.8705917 | 0.9119705
0.00035 | 0.0008 | 73450 | 0.0024 | 0.0137 | 0 | 0 | 0 | 0 | 0 | 0 | 0 | 102 | 0 | 1560 | 132 | 0 | 1696 | 0.9179011 | 0.9147214
0.00063 | 0.0009 | 75900 | 0.0023 | 0.0132 | 0 | 0 | 50 | 0 | 0 | 0 | 0 | 85 | 0 | 1550 | 132 | 0 | 1660 | 0.8590512 | 0.9070832
0.00057 | 0.0008 | 74600 | 0.0023 | 0.0139 | 0 | 0 | 75 | 0 | 0 | 0 | 0 | 102 | 0 | 1584 | 88 | 0 | 1658 | 0.8532873 | 0.9291522
0.00096 | 0.0009 | 73300 | 0.0024 | 0.0135 | 0 | 0 | 50 | 0 | 0 | 0 | 0 | 51 | 0 | 1450 | 132 | 0 | 1655 | 0.9323558 | 0.9592646
0.00092 | 0.0011 | 71600 | 0.0024 | 0.0137 | 0 | 0 | 50 | 0 | 0 | 0 | 0 | 51 | 0 | 1450 | 132 | 0 | 1675 | 0.9360304 | 0.937017
0.00028 | 0.0007 | 72500 | 0.0023 | 0.0132 | 0 | 0 | 0 | 0 | 0 | 0 | 0 | 90 | 0 | 1500 | 132 | 0 | 1726 | 0.9666667 | 0.9098896
0.00089 | 0.0009 | 70250 | 0.0022 | 0.0144 | 0 | 0 | 25 | 0 | 0 | 0 | 120 | 85 | 0 | 1550 | 0 | 0 | 1656 | 0.8519329 | 0.9214681
0.00069 | 0.0008 | 73800 | 0.0022 | 0.0147 | 0 | 0 | 50 | 0 | 0 | 0 | 120 | 102 | 0 | 1600 | 0 | 0 | 1692 | 0.8901367 | 0.9655685
0.00104 | 0.0009 | 69400 | 0.0022 | 0.0141 | 0 | 0 | 25 | 0 | 0 | 0 | 120 | 70 | 0 | 1480 | 0 | 0 | 1651 | 0.8709538 | 0.9321882
0.00078 | 0.0008 | 68200 | 0.0023 | 0.0144 | 0 | 0 | 50 | 0 | 0 | 0 | 120 | 92 | 0 | 1520 | 0 | 0 | 1650 | 0.9074865 | 0.9189918
0.00124 | 0.0011 | 68800 | 0.0022 | 0.0146 | 0 | 0 | 25 | 0 | 0 | 0 | 120 | 58 | 0 | 1510 | 0 | 0 | 1678 | 0.8111813 | 0.9263544
0.00089 | 0.0011 | 72750 | 0.0022 | 0.0149 | 0 | 0 | 25 | 0 | 0 | 0 | 130 | 85 | 0 | 1650 | 0 | 0 | 1800 | 0.868534 | 0.9163472
0.00066 | 0.0008 | 72900 | 0.0024 | 0.0149 | 0 | 0 | 50 | 0 | 0 | 0 | 130 | 105 | 0 | 1680 | 0 | 0 | 1655 | 0.979975 | 0.9214447
0.00127 | 0.0013 | 69400 | 0.0021 | 0.0144 | 0 | 0 | 25 | 0 | 0 | 0 | 140 | 56 | 0 | 1550 | 0 | 0 | 1671 | 0.7182832 | 0.8833463
0.00065 | 0.001 | 70500 | 0.0022 | 0.0145 | 0 | 0 | 50 | 0 | 0 | 0 | 150 | 102 | 0 | 1600 | 0 | 0 | 1662 | 0.8727338 | 0.895849
0.0007 | 0.0008 | 72350 | 0.0022 | 0.0144 | 0 | 0 | 50 | 0 | 0 | 0 | 150 | 85 | 0 | 1600 | 0 | 0 | 1660 | 0.996648 | 0.9261672
0.0008 | 0.0009 | 74000 | 0.0022 | 0.0139 | 0 | 0 | 25 | 0 | 0 | 0 | 150 | 85 | 0 | 1600 | 0 | 0 | 1663 | 0.9514189 | 0.905497
0.00074 | 0.0008 | 72800 | 0.0022 | 0.0147 | 0 | 0 | 50 | 0 | 0 | 0 | 150 | 85 | 0 | 1600 | 0 | 0 | 1639 | 0.9761043 | 0.9524849
0.00079 | 0.0007 | 72050 | 0.0021 | 0.014 | 0 | 0 | 50 | 0 | 0 | 0 | 150 | 85 | 0 | 1560 | 0 | 0 | 1655 | 0.8722438 | 0.9251091
0.00054 | 0.0008 | 72950 | 0.0021 | 0.0139 | 0 | 0 | 50 | 0 | 0 | 0 | 160 | 102 | 0 | 1560 | 0 | 0 | 1645 | 0.9138081 | 0.9225797
0.00065 | 0.0012 | 74850 | 0.0022 | 0.0148 | 0 | 0 | 50 | 0 | 0 | 0 | 180 | 102 | 0 | 1620 | 0 | 0 | 1672 | 0.9239416 | 0.9463409