## Sheet1
钢号 | 转炉终点温度 | 转炉终点C | 转炉终点Mn | 转炉终点S | 转炉终点P | 转炉终点Si | 钢水净重 | 连铸正样C | 连铸正样Mn | 连铸正样S | 连铸正样P | 连铸正样Si | 低铝硅铁 | 钒铁(FeV50-A) | 钒铁(FeV50-B) | 硅铝钙 | 硅铝合金FeAl30Si25 | 硅铝锰合金球 | 硅锰面（硅锰渣） | 硅铁(合格块) | 硅铁FeSi75-B | 石油焦增碳剂 | 锰硅合金FeMn64Si27(合格块) | 锰硅合金FeMn68Si18(合格块) | 碳化硅(55%) | 硅钙碳脱氧剂 | C收得率 | Mn收得率 | S收得率 | P收得率 | Si收得率
HRB400B | 1644 | 0.00065 | 0.0011 | 0.0003 | 0.00014 | 0.004 | 74400 | 0.0023 | 0.0133 | 0.0003 | 0.00019 | 0.0033 | 0 | 0 | 0 | 25 | 0 | 0 | 0 | 0 | 0 | 85 | 1547 | 0 | 88 | 0 | 0.9140798 | 0.883638 | 0 | 0.1414502 | -0.988254
HRB400B | 1543 | 0.00077 | 0.0011 | 0.00039 | 0.00021 | 0.004 | 74200 | 0.0023 | 0.0137 | 0.0003 | 0.00027 | 0.0038 | 0 | 0 | 0 | 25 | 0 | 0 | 0 | 0 | 0 | 68 | 1530 | 0 | 132 | 0 | 0.867339 | 0.9202693 | -0.006573352 | 0.1711649 | -0.226185
HRB400B | 1684 | 0.00035 | 0.0011 | 0.00024 | 0.0002 | 0.004 | 78250 | 0.0023 | 0.013 | 0.00027 | 0.00021 | 0.0035 | 0 | 0 | 0 | 75 | 0 | 0 | 0 | 0 | 0 | 90 | 0 | 1450 | 132 | 0 | 1.012861 | 0.9671531 | 0.002438201 | 0.03174442 | -0.6089494
HRB400B | 1674 | 0.00048 | 0.0012 | 0.00036 | 0.0003 | 0.004 | 73600 | 0.0022 | 0.0131 | 0.00038 | 0.00026 | 0.0037 | 0 | 0 | 0 | 50 | 0 | 0 | 0 | 0 | 0 | 85 | 0 | 1450 | 132 | 0 | 0.8679602 | 0.9096801 | 0.001528874 | -0.119432 | -0.3436576
HRB400B | 1800 | 0.00036 | 0.0009 | 0.00028 | 0.00025 | 0.004 | 72400 | 0.0024 | 0.0133 | 0.00027 | 0.00025 | 0.0038 | 0 | 0 | 0 | 75 | 0 | 0 | 0 | 0 | 0 | 90 | 0 | 1450 | 132 | 0 | 0.9803916 | 0.932447 | -0.0007519734 | 0 | -0.2253696
HRB400B | 1660 | 0.00022 | 0.0007 | 0.00038 | 0.00014 | 0.004 | 70350 | 0.0023 | 0.0132 | 0.00035 | 0.00017 | 0.0037 | 0 | 0 | 0 | 75 | 0 | 0 | 0 | 0 | 0 | 90 | 0 | 1450 | 132 | 0 | 0.971311 | 0.9133517 | -0.002192044 | 0.08561866 | -0.3284825
HRB400B | 1654 | 0.0007 | 0.0012 | 0.0002 | 0.00013 | 0.004 | 77800 | 0.0023 | 0.0128 | 0.00035 | 0.00028 | 0.0034 | 0 | 0 | 0 | 50 | 0 | 0 | 0 | 0 | 0 | 58 | 0 | 1500 | 132 | 0 | 1.030634 | 0.9061044 | 0.01171687 | 0.4576471 | -0.7170507
HRB400B | 1666 | 0.00063 | 0.0014 | 0.00025 | 0.00031 | 0.004 | 73050 | 0.0024 | 0.0134 | 0.00028 | 0.00026 | 0.0038 | 0 | 0 | 0 | 50 | 0 | 0 | 0 | 0 | 0 | 80 | 0 | 1450 | 132 | 0 | 0.9166856 | 0.9104695 | 0.002276174 | -0.1481744 | -0.227393
HRB400B | 1666 | 0.00106 | 0.0009 | 0.00022 | 0.00012 | 0.004 | 74300 | 0.0022 | 0.0135 | 0.00031 | 0.00028 | 0.0038 | 0 | 0 | 0 | 25 | 0 | 0 | 0 | 0 | 0 | 58 | 0 | 1580 | 132 | 0 | 0.6934829 | 0.8923479 | 0.006373913 | 0.4425912 | -0.2235931
HRB400B | 1658 | 0.00043 | 0.0011 | 0.00028 | 0.00021 | 0.004 | 74850 | 0.0024 | 0.0132 | 0.00028 | 0.00022 | 0.0036 | 0 | 0 | 0 | 75 | 0 | 0 | 220 | 0 | 0 | 85 | 0 | 1330 | 132 | 0 | 0.9993528 | 0.8799893 | 0 | 0.02840607 | -0.4539803
HRB400B | 1662 | 0.0005 | 0.0016 | 0.00023 | 0.0003 | 0.004 | 81350 | 0.0023 | 0.0136 | 0.00023 | 0.00034 | 0.0037 | 0 | 0 | 0 | 75 | 0 | 0 | 220 | 0 | 0 | 85 | 0 | 1490 | 132 | 0 | 0.974446 | 0.8597548 | 0 | 0.1119367 | -0.3553954
HRB400B | 1660 | 0.00042 | 0.0013 | 0.00024 | 0.00027 | 0.004 | 73850 | 0.0023 | 0.0135 | 0.00027 | 0.00031 | 0.0037 | 0 | 0 | 0 | 50 | 0 | 0 | 200 | 0 | 0 | 85 | 0 | 1590 | 132 | 0 | 0.9156367 | 0.7580349 | 0.00186402 | 0.09707525 | -0.3163644
HRB400B | 1670 | 0.00072 | 0.0015 | 0.00027 | 0.00033 | 0.004 | 74200 | 0.0023 | 0.0135 | 0.00028 | 0.00027 | 0.0037 | 0 | 0 | 0 | 25 | 0 | 0 | 220 | 0 | 0 | 68 | 0 | 1310 | 0 | 0 | 1.284215 | 0.876447 | 0.0007303725 | -0.1711649 | -0.8558247
HRB400B | 1655 | 0.00046 | 0.001 | 0.00032 | 0.00041 | 0.003 | 70000 | 0.0022 | 0.0131 | 0.0003 | 0.00031 | 0.0039 | 0 | 0 | 0 | 75 | 0 | 0 | 0 | 0 | 0 | 85 | 0 | 1520 | 132 | 0 | 0.828346 | 0.8392121 | -0.001387127 | -0.2708978 | 0.9627139
HRB400B | 1651 | 0.00041 | 0.0011 | 0.00037 | 0.00028 | 0.003 | 70000 | 0.0023 | 0.0131 | 0.00037 | 0.00029 | 0.0036 | 0 | 0 | 0 | 50 | 0 | 0 | 200 | 0 | 0 | 93 | 0 | 1400 | 132 | 0 | 0.8476422 | 0.7906627 | 0 | 0.02573529 | 0.6287425
HRB400B | 1679 | 0.0004 | 0.0013 | 0.00021 | 0.00026 | 0.003 | 70100 | 0.0024 | 0.0136 | 0.00027 | 0.00029 | 0.0037 | 0 | 0 | 0 | 50 | 0 | 0 | 200 | 0 | 0 | 90 | 0 | 1300 | 132 | 0 | 0.9254125 | 0.8656928 | 0.004222892 | 0.08247059 | 0.7537634
HRB400B | 1618 | 0.00054 | 0.0012 | 0.00026 | 0.00033 | 0.003 | 67400 | 0.0023 | 0.0131 | 0.00028 | 0.00023 | 0.0036 | 0 | 0 | 0 | 50 | 0 | 0 | 200 | 0 | 0 | 102 | 0 | 1450 | 132 | 0 | 0.7164583 | 0.7320737 | 0.001230376 | -0.2402852 | 0.5977827
HRB400B | 1643 | 0.00067 | 0.0011 | 0.00031 | 0.00019 | 0.004 | 64700 | 0.0024 | 0.0129 | 0.00032 | 0.0002 | 0.0037 | 0 | 0 | 0 | 25 | 0 | 0 | 200 | 0 | 0 | 75 | 0 | 1270 | 132 | 0 | 0.819467 | 0.7821695 | 0.0006628555 | 0.02589036 | -0.3005109
HRB400B | 1662 | 0.00067 | 0.0012 | 0.00038 | 0.00021 | 0.004 | 69800 | 0.0023 | 0.0131 | 0.00033 | 0.00035 | 0.0036 | 0 | 0 | 0 | 25 | 0 | 0 | 200 | 0 | 0 | 75 | 0 | 1430 | 132 | 0 | 0.8166966 | 0.767444 | -0.003224555 | 0.3526525 | -0.4147972
HRB400B | 1661 | 0.00067 | 0.0014 | 0.00035 | 0.00035 | 0.003 | 63300 | 0.0023 | 0.013 | 0.00029 | 0.00023 | 0.0037 | 0 | 0 | 0 | 25 | 0 | 0 | 200 | 0 | 0 | 75 | 0 | 1280 | 132 | 0 | 0.7544531 | 0.7471915 | -0.003864783 | -0.3019078 | 0.6842187
HRB400B | 1646 | 0.00067 | 0.0011 | 0.00035 | 0.00028 | 0.004 | 70100 | 0.0022 | 0.0129 | 0.00037 | 0.00029 | 0.0037 | 0 | 0 | 0 | 0 | 0 | 0 | 200 | 0 | 0 | 70 | 0 | 1340 | 132 | 0 | 0.8065348 | 0.8089305 | 0.001371069 | 0.02677617 | -0.319702
HRB400B | 1645 | 0.00068 | 0.0014 | 0.00026 | 0.00032 | 0.003 | 67500 | 0.0022 | 0.0131 | 0.00039 | 0.00025 | 0.0038 | 0 | 0 | 0 | 25 | 0 | 0 | 200 | 0 | 0 | 68 | 0 | 1330 | 132 | 0 | 0.7838643 | 0.7773742 | 0.008637491 | -0.1816609 | 0.8230453
HRB400B | 1642 | 0.00034 | 0.001 | 0.00034 | 0.00022 | 0.003 | 70000 | 0.0024 | 0.013 | 0.00037 | 0.00026 | 0.0037 | 0 | 0 | 0 | 50 | 0 | 0 | 200 | 0 | 0 | 93 | 0 | 1300 | 132 | 0 | 0.9340588 | 0.8433735 | 0.002108434 | 0.1098039 | 0.7526882
HRB400B | 1648 | 0.00097 | 0.0015 | 0.00018 | 0.00029 | 0.003 | 68400 | 0.0024 | 0.0133 | 0.00035 | 0.00019 | 0.0039 | 0 | 0 | 0 | 25 | 0 | 0 | 200 | 0 | 0 | 51 | 0 | 1230 | 132 | 0 | 0.8665899 | 0.8500295 | 0.01224619 | -0.2813657 | 0.9632295
HRB400B | 1662 | 0.00067 | 0.0011 | 0.00041 | 0.00027 | 0.002 | 62900 | 0.0023 | 0.013 | 0.00038 | 0.00022 | 0.0037 | 0 | 0 | 0 | 50 | 0 | 0 | 200 | 0 | 0 | 68 | 0 | 1310 | 132 | 0 | 0.7853466 | 0.7465391 | -0.001882031 | -0.1225166 | 1.638272
HRB400B | 1689 | 0.00138 | 0.0011 | 0.00016 | 0.00021 | 0.002 | 63500 | 0.0024 | 0.0133 | 0.00031 | 0.00022 | 0.0037 | 0 | 0 | 0 | 0 | 0 | 0 | 200 | 0 | 0 | 34 | 0 | 1300 | 132 | 20 | 0.6334236 | 0.7778112 | 0.009563253 | 0.02490196 | 1.550697
HRB400B | 1660 | 0.00065 | 0.0008 | 0.00029 | 0.00015 | 0.002 | 66400 | 0.0024 | 0.013 | 0.00032 | 0.0002 | 0.0036 | 0 | 0 | 0 | 25 | 0 | 0 | 200 | 0 | 0 | 75 | 0 | 1250 | 132 | 0 | 0.852844 | 0.8413793 | 0.002068966 | 0.1346856 | 1.653541
HRB400B | 1652 | 0.00071 | 0.0009 | 0.0003 | 0.00024 | 0.003 | 71500 | 0.0024 | 0.0134 | 0.00032 | 0.00025 | 0.0036 | 0 | 0 | 0 | 25 | 0 | 0 | 200 | 0 | 0 | 68 | 0 | 1350 | 132 | 0 | 0.9207879 | 0.8683929 | 0.001389429 | 0.02713472 | 0.6504928
HRB400B | 1707 | 0.00085 | 0.0013 | 0.00028 | 0.00022 | 0.003 | 72800 | 0.0023 | 0.0135 | 0.00032 | 0.00034 | 0.004 | 0 | 0 | 0 | 0 | 0 | 0 | 0 | 0 | 0 | 51 | 1553 | 0 | 132 | 20 | 0.8835333 | 0.8612945 | 0.002823916 | 0.3308966 | 1.032407
HRB400B | 1668 | 0.00066 | 0.0009 | 0.00036 | 0.00024 | 0.002 | 70000 | 0.0023 | 0.0132 | 0.00032 | 0.00029 | 0.0035 | 0 | 0 | 0 | 25 | 0 | 0 | 0 | 0 | 0 | 68 | 1545 | 0 | 132 | 0 | 0.875367 | 0.8392794 | -0.002729364 | 0.1332572 | 1.59417
HRB400B | 1677 | 0.00034 | 0.0007 | 0.00043 | 0.00028 | 0.002 | 70600 | 0.0024 | 0.0135 | 0.0003 | 0.00025 | 0.0036 | 0 | 0 | 0 | 50 | 0 | 0 | 0 | 0 | 0 | 85 | 1508 | 0 | 132 | 0 | 0.9904656 | 0.9024959 | -0.009165974 | -0.08261819 | 1.731559
HRB400B | 1689 | 0.0007 | 0.0011 | 0.00039 | 0.00032 | 0.002 | 74400 | 0.0023 | 0.013 | 0.00032 | 0.00029 | 0.0036 | 0 | 0 | 0 | 25 | 0 | 0 | 0 | 0 | 0 | 68 | 1496 | 0 | 132 | 0 | 0.9134999 | 0.8912924 | -0.005242897 | -0.08776345 | 1.830483
HRB400B | 1651 | 0.0003 | 0.0005 | 0.00043 | 0.00016 | 0.003 | 71750 | 0.0023 | 0.0135 | 0.00035 | 0.00029 | 0.0038 | 0 | 0 | 0 | 75 | 0 | 0 | 0 | 0 | 0 | 85 | 0 | 1450 | 132 | 0 | 0.9838876 | 0.9687889 | -0.005961778 | 0.3783976 | 0.8933852
HRB400B | 1648 | 0.00066 | 0.0011 | 0.00029 | 0.00021 | 0.004 | 74750 | 0.0024 | 0.0128 | 0.0003 | 0.00022 | 0.0036 | 0 | 0 | 0 | 25 | 0 | 0 | 0 | 0 | 0 | 68 | 0 | 1450 | 132 | 0 | 1.00413 | 0.9083662 | 0.0007763814 | 0.03032454 | -0.4653696
HRB400B | 1677 | 0.00073 | 0.0013 | 0.00028 | 0.00032 | 0.003 | 71700 | 0.0024 | 0.0135 | 0.00028 | 0.00024 | 0.0037 | 0 | 0 | 0 | 25 | 0 | 0 | 0 | 0 | 0 | 68 | 0 | 1480 | 132 | 0 | 0.9207859 | 0.8901213 | 0 | -0.2279809 | 0.7750154
HRB400B | 1656 | 0.00054 | 0.0014 | 0.00036 | 0.00033 | 0.002 | 76100 | 0.0023 | 0.0134 | 0.00038 | 0.00032 | 0.0036 | 0 | 0 | 0 | 50 | 0 | 0 | 0 | 0 | 0 | 80 | 0 | 1530 | 132 | 0 | 0.9404958 | 0.8988897 | 0.001498149 | -0.02925798 | 1.855815
HRB400B | 1672 | 0.00049 | 0.0014 | 0.00037 | 0.00027 | 0.003 | 72250 | 0.0023 | 0.0128 | 0.00026 | 0.00018 | 0.0035 | 0 | 0 | 0 | 50 | 0 | 0 | 0 | 0 | 0 | 85 | 0 | 1540 | 132 | 0 | 0.8873151 | 0.8054784 | -0.00777216 | -0.2483766 | 0.5491791
HRB400B | 1678 | 0.00033 | 0.0009 | 0.00026 | 0.00016 | 0.003 | 72600 | 0.0022 | 0.0132 | 0.00028 | 0.0002 | 0.0036 | 0 | 0 | 0 | 50 | 0 | 0 | 0 | 0 | 0 | 85 | 0 | 1460 | 132 | 0 | 0.9297493 | 0.9211297 | 0.001497772 | 0.1170024 | 0.6761875
HRB400B | 1640 | 0.00101 | 0.001 | 0.00035 | 0.00012 | 0.002 | 70500 | 0.0023 | 0.0134 | 0.00027 | 0.00016 | 0.0038 | 0 | 0 | 0 | 0 | 0 | 0 | 0 | 0 | 0 | 51 | 0 | 1450 | 132 | 20 | 0.7725283 | 0.9079767 | -0.005857914 | 0.1144016 | 1.845447
HRB400B | 1651 | 0.00072 | 0.0006 | 0.00036 | 0.0001 | 0.002 | 70450 | 0.0024 | 0.0129 | 0.00032 | 0.00017 | 0.0035 | 0 | 0 | 0 | 25 | 0 | 0 | 0 | 0 | 0 | 68 | 0 | 1440 | 132 | 0 | 0.9149351 | 0.9062657 | -0.002947205 | 0.2014502 | 1.64911
HRB400B | 1656 | 0.00076 | 0.0007 | 0.00044 | 0.00012 | 0.002 | 71150 | 0.0023 | 0.0127 | 0.00033 | 0.00014 | 0.0035 | 0 | 0 | 0 | 25 | 0 | 0 | 0 | 0 | 0 | 68 | 0 | 1460 | 132 | 0 | 0.8448034 | 0.8807146 | -0.008073218 | 0.0573328 | 1.656706
HRB400B | 1661 | 0.00069 | 0.0007 | 0.00033 | 0.00016 | 0.002 | 69950 | 0.0023 | 0.0133 | 0.00033 | 0.0002 | 0.0037 | 0 | 0 | 0 | 25 | 0 | 0 | 0 | 0 | 0 | 68 | 0 | 1500 | 132 | 0 | 0.863779 | 0.8849096 | 0 | 0.1097255 | 1.826651
HRB400B | 1667 | 0.00073 | 0.001 | 0.00025 | 0.00019 | 0.003 | 70300 | 0.0023 | 0.0133 | 0.00035 | 0.00023 | 0.0035 | 0 | 0 | 0 | 25 | 0 | 0 | 0 | 0 | 0 | 51 | 0 | 1400 | 132 | 0 | 0.982298 | 0.9301743 | 0.007562392 | 0.1181513 | 0.5544164
HRB400B | 1693 | 0.00072 | 0.001 | 0.00026 | 0.0002 | 0.003 | 69250 | 0.0024 | 0.0135 | 0.00027 | 0.00021 | 0.0039 | 0 | 0 | 0 | 25 | 0 | 0 | 0 | 0 | 0 | 68 | 0 | 1420 | 132 | 0 | 0.9017207 | 0.9180649 | 0.0007344519 | 0.02868683 | 0.9778004
HRB400B | 1656 | 0.00108 | 0.0013 | 0.00023 | 0.00033 | 0.003 | 75200 | 0.0024 | 0.0133 | 0.00028 | 0.00029 | 0.0037 | 0 | 0 | 0 | 0 | 0 | 0 | 0 | 0 | 0 | 51 | 0 | 1430 | 132 | 20 | 0.8456359 | 0.9503749 | 0.003959896 | -0.1237351 | 0.7693224
HRB400B | 1672 | 0.00077 | 0.0007 | 0.00024 | 0.00016 | 0.003 | 72300 | 0.0024 | 0.0134 | 0.00028 | 0.00024 | 0.0035 | 0 | 0 | 0 | 25 | 0 | 0 | 0 | 0 | 0 | 51 | 0 | 1460 | 132 | 0 | 1.039416 | 0.9471551 | 0.002983166 | 0.2330379 | 0.5611611
HRB400B | 1647 | 0.0008 | 0.0006 | 0.00032 | 0.00013 | 0.003 | 70400 | 0.0023 | 0.0133 | 0.00034 | 0.00018 | 0.0038 | 0 | 0 | 0 | 25 | 0 | 0 | 0 | 0 | 0 | 51 | 0 | 1460 | 132 | 0 | 0.9313812 | 0.9222644 | 0.001452385 | 0.1418211 | 0.8742627
HRB400B | 1677 | 0.00077 | 0.0008 | 0.00025 | 0.00023 | 0.003 | 70450 | 0.0023 | 0.0131 | 0.00025 | 0.00024 | 0.0035 | 0 | 0 | 0 | 25 | 0 | 0 | 200 | 0 | 0 | 54 | 0 | 1260 | 132 | 0 | 0.9271331 | 0.8938511 | 0 | 0.02838437 | 0.5468022
HRB400B | 1683 | 0.00086 | 0.0009 | 0.00023 | 0.00021 | 0.003 | 75200 | 0.0024 | 0.0131 | 0.00024 | 0.00024 | 0.0036 | 0 | 0 | 0 | 25 | 0 | 0 | 200 | 0 | 0 | 51 | 0 | 1300 | 132 | 0 | 1.015325 | 0.9211245 | 0.0007550201 | 0.08847059 | 0.6930876
HRB400B | 1618 | 0.00093 | 0.0006 | 0.00037 | 0.00016 | 0.003 | 71700 | 0.0024 | 0.0129 | 0.00033 | 0.00019 | 0.0035 | 0 | 0 | 0 | 25 | 0 | 0 | 200 | 0 | 0 | 68 | 0 | 1280 | 132 | 0 | 0.8105122 | 0.8974174 | -0.00291843 | 0.08549285 | 0.5535825
HRB400B | 1805 | 0.00077 | 0.0011 | 0.00027 | 0.00027 | 0.003 | 74050 | 0.0023 | 0.0131 | 0.00029 | 0.00029 | 0.0035 | 0 | 0 | 0 | 25 | 0 | 0 | 200 | 0 | 0 | 51 | 0 | 1280 | 132 | 0 | 0.9962759 | 0.904225 | 0.001507042 | 0.05886328 | 0.5717264
HRB400B | 1672 | 0.00076 | 0.0008 | 0.00029 | 0.00018 | 0.003 | 72000 | 0.0024 | 0.0131 | 0.00031 | 0.00021 | 0.0036 | 0 | 0 | 0 | 25 | 0 | 0 | 200 | 0 | 0 | 54 | 0 | 1270 | 132 | 0 | 1.014172 | 0.9073027 | 0.001475289 | 0.08643457 | 0.6688342
HRB400B | 1647 | 0.00042 | 0.0009 | 0.00025 | 0.00019 | 0.003 | 72900 | 0.0023 | 0.0133 | 0.00034 | 0.00024 | 0.0036 | 0 | 0 | 0 | 50 | 0 | 0 | 200 | 0 | 0 | 95 | 0 | 1330 | 88 | 0 | 0.9543347 | 0.8897945 | 0.006458186 | 0.1401384 | 0.8345736
HRB400B | 1659 | 0.0008 | 0.0012 | 0.00024 | 0.00026 | 0.003 | 73150 | 0.0024 | 0.0135 | 0.00028 | 0.00029 | 0.0036 | 0 | 0 | 0 | 25 | 0 | 0 | 200 | 0 | 0 | 75 | 0 | 1300 | 88 | 0 | 0.9446328 | 0.9033584 | 0.002937751 | 0.08605882 | 0.8456647
HRB400B | 1672 | 0.00059 | 0.0011 | 0.00025 | 0.00025 | 0.003 | 74000 | 0.0023 | 0.0138 | 0.00027 | 0.00029 | 0.0036 | 0 | 0 | 0 | 50 | 0 | 0 | 200 | 0 | 0 | 90 | 0 | 1370 | 88 | 0 | 0.9071618 | 0.9015041 | 0.001419692 | 0.110903 | 0.8363157
HRB400B | 1657 | 0.00052 | 0.0009 | 0.00023 | 0.00018 | 0.003 | 75650 | 0.0024 | 0.0134 | 0.00028 | 0.00023 | 0.0039 | 0 | 0 | 0 | 50 | 0 | 0 | 200 | 0 | 0 | 93 | 0 | 1340 | 88 | 0 | 1.002552 | 0.9247624 | 0.003699049 | 0.1444805 | 1.294884
HRB400B | 1687 | 0.00119 | 0.0014 | 0.00026 | 0.00021 | 0.003 | 68300 | 0.0023 | 0.0132 | 0.00024 | 0.00025 | 0.0035 | 0 | 0 | 0 | 0 | 0 | 0 | 200 | 0 | 0 | 40 | 0 | 1300 | 88 | 20 | 0.7995984 | 0.8091767 | -0.001371486 | 0.1071373 | 0.6053478
HRB400B | 1664 | 0.00104 | 0.0014 | 0.00022 | 0.00021 | 0.003 | 72800 | 0.0022 | 0.0132 | 0.00025 | 0.00026 | 0.0035 | 0 | 0 | 0 | 0 | 0 | 0 | 200 | 0 | 0 | 51 | 0 | 1270 | 88 | 20 | 0.8053109 | 0.8800918 | 0.002237522 | 0.1456583 | 0.651118
HRB400B | 1669 | 0.00069 | 0.0014 | 0.00024 | 0.00026 | 0.003 | 72000 | 0.0023 | 0.0134 | 0.00027 | 0.0003 | 0.0034 | 0 | 0 | 0 | 25 | 0 | 0 | 200 | 0 | 0 | 80 | 0 | 1260 | 88 | 0 | 0.9054835 | 0.8912362 | 0.00222809 | 0.1160355 | 0.5622804
HRB400B | 1669 | 0.00071 | 0.0013 | 0.00033 | 0.00027 | 0.003 | 72150 | 0.0022 | 0.0133 | 0.00027 | 0.0003 | 0.0034 | 0 | 0 | 0 | 25 | 0 | 0 | 200 | 0 | 0 | 80 | 0 | 1300 | 88 | 0 | 0.835303 | 0.8692771 | -0.004346386 | 0.08488235 | 0.5560694
HRB400B | 1675 | 0.0006 | 0.0011 | 0.00027 | 0.00021 | 0.003 | 71050 | 0.0023 | 0.0135 | 0.00027 | 0.00025 | 0.0035 | 0 | 0 | 0 | 25 | 0 | 0 | 200 | 0 | 0 | 85 | 0 | 1300 | 88 | 0 | 0.9047566 | 0.8845582 | 0 | 0.111451 | 0.6844894
HRB400B | 1663 | 0.001 | 0.0016 | 0.00028 | 0.0002 | 0.004 | 71500 | 0.0022 | 0.0133 | 0.00032 | 0.00021 | 0.0035 | 0 | 0 | 0 | 0 | 0 | 0 | 200 | 0 | 0 | 51 | 0 | 1300 | 88 | 20 | 0.8142438 | 0.8399096 | 0.002871486 | 0.02803922 | -0.6337097
HRB400B | 1657 | 0.00069 | 0.0008 | 0.00032 | 0.00012 | 0.003 | 77900 | 0.0022 | 0.0134 | 0.00031 | 0.0002 | 0.0035 | 0 | 0 | 0 | 25 | 0 | 0 | 200 | 0 | 0 | 75 | 0 | 1330 | 88 | 0 | 0.9454947 | 0.9661588 | -0.0007667927 | 0.2396002 | 0.7431788
HRB400B | 1651 | 0.00078 | 0.0014 | 0.00036 | 0.00034 | 0.003 | 67050 | 0.0024 | 0.0139 | 0.00026 | 0.00017 | 0.0038 | 0 | 0 | 0 | 25 | 0 | 0 | 200 | 0 | 0 | 68 | 0 | 1310 | 88 | 0 | 0.9256157 | 0.8359182 | -0.006687345 | -0.4440397 | 1.030152
HRB400B | 1624 | 0.00053 | 0.0009 | 0.00031 | 0.00018 | 0.003 | 74050 | 0.0023 | 0.013 | 0.00028 | 0.00018 | 0.0033 | 0 | 0 | 0 | 50 | 0 | 0 | 200 | 0 | 0 | 102 | 0 | 1320 | 88 | 0 | 0.872859 | 0.8877665 | -0.002201074 | 0 | 0.4252489
HRB400B | 1669 | 0.0014 | 0.001 | 0.00023 | 0.00026 | 0.003 | 73100 | 0.0023 | 0.0137 | 0.00026 | 0.00028 | 0.0037 | 0 | 0 | 0 | 0 | 0 | 0 | 300 | 0 | 0 | 34 | 1278 | 0 | 88 | 20 | 0.7279278 | 0.8860251 | 0.002092973 | 0.05449937 | 0.8862164
HRB400B | 1673 | 0.00063 | 0.0011 | 0.00024 | 0.00025 | 0.002 | 73850 | 0.0023 | 0.013 | 0.00029 | 0.00029 | 0.0034 | 0 | 0 | 0 | 25 | 0 | 0 | 300 | 0 | 0 | 85 | 0 | 1200 | 88 | 0 | 0.9238165 | 0.8823444 | 0.003707329 | 0.1158431 | 1.9921
HRB400B | 1682 | 0.00097 | 0.0007 | 0.00026 | 0.00017 | 0.002 | 75150 | 0.0023 | 0.0131 | 0.00027 | 0.00027 | 0.0034 | 0 | 0 | 0 | 0 | 0 | 0 | 300 | 0 | 0 | 51 | 0 | 1270 | 88 | 20 | 0.9379307 | 0.8938877 | 0.0007208771 | 0.2815661 | 1.826441
HRB400B | 1672 | 0.00071 | 0.0012 | 0.00021 | 0.00018 | 0.002 | 75900 | 0.0023 | 0.0131 | 0.00028 | 0.00022 | 0.0036 | 0 | 0 | 0 | 25 | 0 | 0 | 300 | 0 | 0 | 85 | 1285 | 0 | 88 | 0 | 0.8942977 | 0.8582057 | 0.005048269 | 0.112674 | 2.276502
HRB400B | 1679 | 0.00061 | 0.0011 | 0.00033 | 0.00029 | 0.002 | 74000 | 0.0024 | 0.0133 | 0.00032 | 0.00029 | 0.0035 | 0 | 0 | 0 | 25 | 0 | 0 | 300 | 0 | 0 | 85 | 1215 | 0 | 88 | 0 | 0.9903181 | 0.8974512 | -0.0007356157 | 0 | 2.128271
HRB400B | 1682 | 0.00067 | 0.001 | 0.00038 | 0.00013 | 0.002 | 70450 | 0.0023 | 0.0129 | 0.00034 | 0.0002 | 0.0035 | 0 | 0 | 0 | 25 | 0 | 0 | 300 | 0 | 0 | 51 | 1124 | 0 | 88 | 0 | 1.153317 | 0.8866452 | -0.00298032 | 0.2037136 | 2.088109
HRB400B | 1682 | 0.00082 | 0.0006 | 0.00031 | 0.00014 | 0.002 | 75500 | 0.0023 | 0.0131 | 0.00031 | 0.00023 | 0.0034 | 0 | 0 | 0 | 0 | 0 | 0 | 300 | 0 | 0 | 68 | 0 | 1213 | 88 | 20 | 0.9165414 | 0.9393987 | 0 | 0.264181 | 1.866342
HRB400B | 1689 | 0.00092 | 0.0012 | 0.00028 | 0.00027 | 0.002 | 75500 | 0.0024 | 0.0134 | 0.00028 | 0.00028 | 0.0033 | 0 | 0 | 0 | 0 | 0 | 0 | 300 | 0 | 0 | 51 | 0 | 1220 | 88 | 20 | 1.057004 | 0.9126308 | 0 | 0.02921827 | 1.729398
HRB400B | 1667 | 0.00069 | 0.001 | 0.00022 | 0.00016 | 0.002 | 77700 | 0.0023 | 0.0128 | 0.0003 | 0.00025 | 0.0033 | 0 | 0 | 0 | 25 | 0 | 0 | 300 | 0 | 0 | 68 | 1230 | 0 | 88 | 0 | 1.062937 | 0.9024923 | 0.006118592 | 0.2688581 | 1.927304
HRB400B | 1656 | 0.0004 | 0.0008 | 0.00029 | 0.00011 | 0.002 | 73600 | 0.0024 | 0.013 | 0.0003 | 0.00018 | 0.0034 | 0 | 0 | 0 | 50 | 0 | 0 | 300 | 0 | 0 | 85 | 1226 | 0 | 88 | 0 | 1.098983 | 0.8861659 | 0.0007263655 | 0.1985969 | 1.968591
HRB400B | 1647 | 0.00042 | 0.0008 | 0.00029 | 0.00016 | 0.003 | 74250 | 0.0023 | 0.0129 | 0.00032 | 0.00021 | 0.0035 | 0 | 0 | 0 | 25 | 0 | 0 | 300 | 0 | 0 | 68 | 1252 | 0 | 88 | 0 | 1.182325 | 0.8718104 | 0.002161513 | 0.1407103 | 0.7033381
HRB400B | 1720 | 0.00035 | 0.0009 | 0.00025 | 0.00026 | 0.002 | 73200 | 0.0024 | 0.0133 | 0.00027 | 0.00025 | 0.0037 | 0 | 0 | 0 | 50 | 0 | 0 | 0 | 0 | 0 | 102 | 1544 | 0 | 88 | 0 | 0.9966261 | 0.8853549 | 0.001427992 | -0.02788784 | 2.363623
HRB400B | 1655 | 0.00061 | 0.0009 | 0.00028 | 0.00016 | 0.002 | 74700 | 0.0024 | 0.0134 | 0.00029 | 0.0002 | 0.0038 | 0 | 0 | 0 | 25 | 0 | 0 | 200 | 0 | 0 | 68 | 0 | 1260 | 132 | 0 | 1.030941 | 0.9631849 | 0.0007705479 | 0.1203868 | 2.08724
HRB400B | 1638 | 0.00101 | 0.0006 | 0.00044 | 0.00011 | 0.002 | 70800 | 0.0023 | 0.0131 | 0.00031 | 0.00015 | 0.0037 | 0 | 0 | 0 | 25 | 0 | 0 | 200 | 0 | 0 | 51 | 0 | 1320 | 132 | 0 | 0.7983566 | 0.8768627 | -0.009119372 | 0.1095975 | 1.839242
HRB400B | 1678 | 0.00076 | 0.0009 | 0.00027 | 0.00015 | 0.003 | 68500 | 0.0023 | 0.0132 | 0.00032 | 0.00021 | 0.0039 | 0 | 0 | 0 | 25 | 0 | 0 | 200 | 0 | 0 | 68 | 0 | 1200 | 132 | 0 | 0.8197855 | 0.9063576 | 0.00368438 | 0.1726891 | 0.9723975
HRB400B | 1664 | 0.00075 | 0.0011 | 0.00029 | 0.00022 | 0.003 | 72900 | 0.0022 | 0.0132 | 0.00026 | 0.00023 | 0.0038 | 0 | 0 | 0 | 25 | 0 | 0 | 200 | 0 | 0 | 68 | 0 | 1290 | 132 | 0 | 0.811804 | 0.8915764 | -0.00221052 | 0.0287801 | 0.8981981
HRB400B | 1687 | 0.00078 | 0.0013 | 0.00026 | 0.00033 | 0.003 | 74000 | 0.0022 | 0.0133 | 0.00025 | 0.0003 | 0.0037 | 0 | 0 | 0 | 25 | 0 | 0 | 200 | 0 | 0 | 51 | 0 | 1290 | 132 | 0 | 0.9226447 | 0.8975499 | -0.0007479583 | -0.08764311 | 0.7977822
HRB400B | 1671 | 0.00094 | 0.0012 | 0.00023 | 0.00028 | 0.003 | 72500 | 0.0024 | 0.0132 | 0.00025 | 0.00026 | 0.0038 | 0 | 0 | 0 | 0 | 0 | 0 | 200 | 0 | 0 | 51 | 0 | 1270 | 132 | 20 | 0.8965488 | 0.8913204 | 0.001485534 | -0.05802321 | 0.8393165
HRB400B | 1667 | 0.00077 | 0.0012 | 0.00034 | 0.00032 | 0.005 | 72850 | 0.0024 | 0.0131 | 0.00034 | 0.00033 | 0.0038 | 0 | 0 | 0 | 25 | 0 | 0 | 200 | 0 | 0 | 68 | 0 | 1290 | 132 | 0 | 0.9119538 | 0.8762382 | 0 | 0.02876036 | -1.346373
HRB400B | 1670 | 0.0008 | 0.0011 | 0.00023 | 0.00017 | 0.003 | 74200 | 0.0024 | 0.0134 | 0.00027 | 0.00023 | 0.0037 | 0 | 0 | 0 | 25 | 0 | 0 | 200 | 0 | 0 | 51 | 0 | 1300 | 132 | 0 | 1.040856 | 0.9163253 | 0.00297992 | 0.1745882 | 0.7978495
HRB400B | 1679 | 0.00076 | 0.0013 | 0.00024 | 0.00021 | 0.003 | 73800 | 0.0022 | 0.0132 | 0.00024 | 0.00025 | 0.0035 | 0 | 0 | 0 | 25 | 0 | 0 | 200 | 0 | 0 | 68 | 0 | 1280 | 132 | 0 | 0.8172255 | 0.8936625 | 0 | 0.1173291 | 0.5697962
HRB400B | 1654 | 0.0007 | 0.0007 | 0.0004 | 0.00012 | 0.003 | 75400 | 0.0023 | 0.0128 | 0.00033 | 0.00017 | 0.0035 | 0 | 0 | 0 | 50 | 0 | 0 | 200 | 0 | 0 | 68 | 0 | 1320 | 132 | 0 | 0.9228886 | 0.9039513 | -0.005229471 | 0.1458978 | 0.5761002
HRB400B | 1687 | 0.00076 | 0.0011 | 0.00021 | 0.00021 | 0.003 | 70300 | 0.0021 | 0.014 | 0.00024 | 0.00028 | 0.0045 | 0 | 0 | 0 | 25 | 0 | 0 | 200 | 0 | 0 | 68 | 0 | 1320 | 132 | 0 | 0.7206395 | 0.8985316 | 0.002089608 | 0.1904412 | 1.6114
HRB400B | 1705 | 0.00076 | 0.0013 | 0.00017 | 0.00032 | 0.003 | 64200 | 0.0022 | 0.014 | 0.00022 | 0.00035 | 0.0044 | 0 | 0 | 0 | 25 | 0 | 0 | 200 | 0 | 0 | 68 | 0 | 1400 | 132 | 0 | 0.6999394 | 0.7674511 | 0.003021461 | 0.07080882 | 1.345509
HRB400B | 1653 | 0.00078 | 0.001 | 0.0002 | 0.00021 | 0.003 | 71750 | 0.0023 | 0.0137 | 0.00021 | 0.00024 | 0.0041 | 0 | 0 | 0 | 25 | 0 | 0 | 200 | 0 | 0 | 68 | 0 | 1340 | 132 | 0 | 0.832138 | 0.8911213 | 0.0007016703 | 0.08221925 | 1.199833
HRB400B | 1694 | 0.00038 | 0.0011 | 0.00017 | 0.00023 | 0.003 | 71450 | 0.0023 | 0.0137 | 0.00022 | 0.00033 | 0.0037 | 0 | 0 | 0 | 0 | 75 | 0 | 0 | 0 | 0 | 85 | 0 | 1620 | 132 | 0 | 0.9205713 | 0.8369311 | 0.003321155 | 0.2594408 | 0.7418367
HRB400B | 1639 | 0.00063 | 0.001 | 0.00022 | 0.00018 | 0.003 | 72050 | 0.0022 | 0.013 | 0.00024 | 0.00021 | 0.0038 | 0 | 0 | 0 | 25 | 0 | 0 | 200 | 0 | 0 | 75 | 0 | 1260 | 132 | 0 | 0.8291929 | 0.8918551 | 0.001486425 | 0.08708703 | 0.8947532
HRB400B | 1652 | 0.00063 | 0.0011 | 0.00024 | 0.00036 | 0.003 | 71500 | 0.0023 | 0.013 | 0.00029 | 0.00035 | 0.0037 | 0 | 0 | 0 | 50 | 0 | 0 | 200 | 0 | 0 | 75 | 0 | 1220 | 132 | 0 | 0.8796596 | 0.9023948 | 0.003791575 | -0.02961889 | 0.7852212
HRB400B | 1645 | 0.0006 | 0.0008 | 0.00027 | 0.00023 | 0.003 | 73400 | 0.0023 | 0.0136 | 0.00028 | 0.00023 | 0.0038 | 0 | 0 | 0 | 50 | 0 | 0 | 200 | 0 | 0 | 75 | 0 | 1330 | 132 | 0 | 0.9067655 | 0.9247972 | 0.0007224978 | 0 | 0.8949855
HRB400B | 1641 | 0.00051 | 0.0007 | 0.00025 | 0.00014 | 0.003 | 68100 | 0.0024 | 0.0128 | 0.00028 | 0.00017 | 0.0036 | 0 | 0 | 0 | 50 | 0 | 0 | 200 | 0 | 0 | 85 | 0 | 1330 | 132 | 0 | 0.8743224 | 0.8110973 | 0.002010985 | 0.07854671 | 0.6227709
HRB400B | 1682 | 0.00065 | 0.0011 | 0.00022 | 0.0003 | 0.003 | 74850 | 0.0022 | 0.013 | 0.00025 | 0.00031 | 0.0035 | 0 | 0 | 0 | 25 | 0 | 0 | 200 | 0 | 0 | 75 | 0 | 1310 | 132 | 0 | 0.8451774 | 0.8883697 | 0.002239587 | 0.02915855 | 0.5733875
HRB400B | 1658 | 0.0007 | 0.001 | 0.00025 | 0.00035 | 0.003 | 74550 | 0.0023 | 0.0134 | 0.00028 | 0.00031 | 0.0037 | 0 | 0 | 0 | 25 | 0 | 0 | 200 | 0 | 0 | 68 | 0 | 1340 | 132 | 0 | 0.9101175 | 0.9040252 | 0.002187158 | -0.1139037 | 0.7933262
HRB400B | 1662 | 0 | 0 | 0 | 0 | 0.003 | 71000 | 0.0023 | 0.0128 | 0.00027 | 0.00019 | 0.0037 | 0 | 0 | 0 | 25 | 0 | 0 | 0 | 0 | 0 | 68 | 0 | 1480 | 132 | 0 | 1.255767 | 0.9247802 | 0.01950708 | 0.5361685 | 0.767449
HRB400B | 1688 | 0.00075 | 0.0012 | 0.00024 | 0.00035 | 0 | 63500 | 0.0022 | 0.0133 | 0.00024 | 0.00035 | 0.0037 | 0 | 0 | 0 | 25 | 0 | 0 | 200 | 0 | 0 | 68 | 0 | 1300 | 132 | 0 | 0.7062049 | 0.7714357 | 0 | 0 | 3.609063
HRB400B | 1666 | 0.0006 | 0.0009 | 0.00026 | 0.00018 | 0.003 | 73350 | 0.0023 | 0.0129 | 0.00026 | 0.00021 | 0.0037 | 0 | 0 | 0 | 25 | 0 | 0 | 200 | 0 | 0 | 95 | 0 | 1300 | 132 | 0 | 0.7977927 | 0.8837349 | 0 | 0.08629412 | 0.7887097
HRB400B | 1648 | 0.00053 | 0.0009 | 0.00023 | 0.00013 | 0.003 | 75800 | 0.0023 | 0.0131 | 0.00027 | 0.00019 | 0.0037 | 0 | 0 | 0 | 50 | 0 | 0 | 200 | 0 | 0 | 80 | 0 | 1300 | 132 | 0 | 0.9454968 | 0.9284739 | 0.003044177 | 0.1783529 | 0.8150538
HRB400B | 1803 | 0.0004 | 0.0008 | 0.00025 | 0.00016 | 0.003 | 77200 | 0.0023 | 0.0129 | 0.0003 | 0.00022 | 0.0036 | 0 | 0 | 0 | 50 | 0 | 0 | 200 | 0 | 0 | 90 | 0 | 1300 | 132 | 0 | 0.9681848 | 0.9378715 | 0.003875502 | 0.1816471 | 0.7115207
HRB400B | 1802 | 0.00034 | 0.0008 | 0.00027 | 0.00022 | 0.003 | 71900 | 0.0023 | 0.0129 | 0.0003 | 0.00024 | 0.0037 | 0 | 0 | 0 | 50 | 0 | 0 | 200 | 0 | 0 | 92 | 0 | 1300 | 132 | 0 | 0.9185504 | 0.8734839 | 0.002165663 | 0.05639216 | 0.7731183
HRB400B | 1645 | 0.0004 | 0.0011 | 0.00033 | 0.00037 | 0.003 | 72200 | 0.0023 | 0.013 | 0.00029 | 0.00022 | 0.0035 | 0 | 0 | 0 | 50 | 0 | 0 | 200 | 0 | 0 | 93 | 0 | 1300 | 132 | 0 | 0.8885866 | 0.8626305 | -0.002899598 | -0.4247059 | 0.5545315
HRB400B | 1665 | 0.00077 | 0.0011 | 0.00029 | 0.00015 | 0.003 | 72050 | 0.0024 | 0.0129 | 0.00031 | 0.00022 | 0.0037 | 0 | 0 | 0 | 25 | 0 | 0 | 0 | 0 | 0 | 68 | 1460 | 0 | 88 | 0 | 1.008082 | 0.8769908 | 0.001486425 | 0.2032031 | 0.984674
HRB400B | 1655 | 0.00073 | 0.0012 | 0.00027 | 0.00024 | 0.003 | 75100 | 0.0023 | 0.013 | 0.00027 | 0.00023 | 0.0038 | 0 | 0 | 0 | 25 | 0 | 0 | 0 | 0 | 0 | 68 | 1503 | 0 | 88 | 0 | 1.005766 | 0.887963 | 0 | -0.0293922 | 1.156474
HRB400B | 1651 | 0.00063 | 0.0013 | 0.00026 | 0.00025 | 0.003 | 74350 | 0.0024 | 0.0139 | 0.00028 | 0.00028 | 0.004 | 0 | 0 | 0 | 0 | 50 | 0 | 0 | 0 | 0 | 68 | 1596 | 0 | 132 | 0 | 0.9954652 | 0.8839965 | 0.001403169 | 0.0822092 | 1.111045
HRB400B | 1672 | 0.001 | 0.0014 | 0.00025 | 0.0002 | 0.003 | 74250 | 0.0024 | 0.0134 | 0.00028 | 0.00027 | 0.0039 | 0 | 0 | 0 | 0 | 25 | 0 | 0 | 0 | 0 | 34 | 1534 | 0 | 132 | 0 | 1.056279 | 0.8747506 | 0.002186877 | 0.1993059 | 1.016018
HRB400B | 1678 | 0.00086 | 0.0016 | 0.00027 | 0.00029 | 0.003 | 75800 | 0.0023 | 0.0128 | 0.00027 | 0.00028 | 0.0035 | 0 | 0 | 0 | 0 | 0 | 0 | 0 | 0 | 0 | 68 | 1538 | 0 | 88 | 20 | 0.8922032 | 0.8313096 | 0 | -0.02899105 | 0.6642149
HRB400B | 1679 | 0.00091 | 0.0012 | 0.00021 | 0.0003 | 0.003 | 78800 | 0.0024 | 0.0128 | 0.00026 | 0.00025 | 0.0035 | 0 | 0 | 0 | 0 | 0 | 0 | 0 | 0 | 0 | 51 | 1547 | 0 | 132 | 20 | 0.9835738 | 0.8898685 | 0.00383564 | -0.1498156 | 0.559557
HRB400B | 1673 | 0.00083 | 0.0012 | 0.0003 | 0.00026 | 0.003 | 68150 | 0.0024 | 0.0129 | 0.00029 | 0.00027 | 0.0037 | 0 | 0 | 0 | 0 | 0 | 0 | 0 | 0 | 0 | 51 | 0 | 1348 | 132 | 20 | 0.9224557 | 0.8908278 | -0.0007613913 | 0.02973905 | 0.7116979
HRB400B | 1675 | 0.00065 | 0.0009 | 0.00024 | 0.00017 | 0.003 | 75300 | 0.0023 | 0.0137 | 0.00032 | 0.00021 | 0.0042 | 0 | 0 | 0 | 0 | 50 | 0 | 0 | 0 | 0 | 85 | 0 | 1539 | 132 | 0 | 0.8420535 | 0.943188 | 0.005894925 | 0.1151244 | 1.370129
HRB400B | 1691 | 0.00074 | 0.0012 | 0.00024 | 0.00024 | 0.003 | 74300 | 0.0022 | 0.0136 | 0.00034 | 0.00028 | 0.004 | 0 | 0 | 0 | 25 | 0 | 0 | 0 | 0 | 0 | 68 | 0 | 1470 | 88 | 0 | 0.9297849 | 0.943898 | 0.007612081 | 0.1189276 | 1.445807
HRB400B | 1661 | 0.00099 | 0.0011 | 0.0003 | 0.0002 | 0.002 | 76150 | 0.0024 | 0.013 | 0.00034 | 0.00024 | 0.0035 | 0 | 0 | 0 | 0 | 0 | 0 | 0 | 0 | 0 | 51 | 0 | 1531 | 88 | 20 | 1.013887 | 0.891402 | 0.002996309 | 0.1170323 | 2.006029
HRB400B | 1678 | 0.00033 | 0.0008 | 0.00029 | 0.00017 | 0.002 | 73500 | 0.0024 | 0.0132 | 0.00029 | 0.00025 | 0.0033 | 0 | 0 | 0 | 25 | 0 | 0 | 0 | 0 | 0 | 68 | 0 | 1515 | 88 | 0 | 1.295568 | 0.9060002 | 0 | 0.2283052 | 1.832039
HRB400B | 1676 | 0.00039 | 0.0009 | 0.00026 | 0.00025 | 0.002 | 75200 | 0.0023 | 0.0135 | 0.00028 | 0.00031 | 0.0035 | 0 | 0 | 0 | 50 | 0 | 0 | 0 | 0 | 0 | 85 | 0 | 1600 | 88 | 0 | 1.062367 | 0.8918675 | 0.001415663 | 0.1658824 | 2.104478
HRB400B | 1672 | 0.00033 | 0.0009 | 0.00024 | 0.0003 | 0.002 | 75950 | 0.0022 | 0.0134 | 0.00028 | 0.00031 | 0.0037 | 0 | 0 | 0 | 50 | 0 | 0 | 0 | 0 | 0 | 102 | 0 | 1539 | 88 | 0 | 0.9438043 | 0.9290329 | 0.002972905 | 0.02902955 | 2.456386
HRB400B | 1715 | 0.00022 | 0.0007 | 0.00026 | 0.0003 | 0.003 | 70050 | 0.0022 | 0.0129 | 0.00029 | 0.00032 | 0.0036 | 0 | 0 | 0 | 50 | 0 | 0 | 0 | 0 | 0 | 102 | 0 | 1441 | 88 | 0 | 0.9320105 | 0.8931737 | 0.002196329 | 0.05719068 | 0.8257854
HRB400B | 1629 | 0.00051 | 0.001 | 0.00028 | 0.00033 | 0.003 | 75600 | 0.0023 | 0.0132 | 0.00029 | 0.00026 | 0.0038 | 0 | 0 | 0 | 50 | 0 | 0 | 0 | 0 | 0 | 102 | 0 | 3105 | 132 | 0 | 0.7110901 | 0.4473546 | 0.0003666841 | -0.1002558 | 0.6546517
HRB400B | 1645 | 0.00047 | 0.001 | 0.00021 | 0.00022 | 0.002 | 73900 | 0.0023 | 0.013 | 0.00028 | 0.00025 | 0.0038 | 0 | 0 | 0 | 50 | 0 | 0 | 0 | 0 | 0 | 80 | 0 | 1450 | 132 | 0 | 0.9587877 | 0.9210636 | 0.005372871 | 0.08993915 | 2.07035
HRB400B | 1703 | 0.0004 | 0.0012 | 0.00021 | 0.00029 | 0.002 | 73800 | 0.0023 | 0.0128 | 0.00023 | 0.00029 | 0.0037 | 0 | 0 | 0 | 50 | 0 | 0 | 0 | 0 | 0 | 70 | 0 | 1500 | 132 | 0 | 1.059864 | 0.8595181 | 0.001481928 | 0 | 1.927189
HRB400B | 1674 | 0.00056 | 0.0012 | 0.00021 | 0.00023 | 0.003 | 66300 | 0.0023 | 0.0145 | 0.00023 | 0.00032 | 0.0039 | 0 | 0 | 0 | 50 | 0 | 0 | 0 | 0 | 0 | 58 | 0 | 1450 | 132 | 0 | 0.9619111 | 0.91586 | 0.001377233 | 0.242069 | 0.928716
HRB400B | 1684 | 0.00041 | 0.001 | 0.00026 | 0.0003 | 0.003 | 72800 | 0.0023 | 0.0129 | 0.00028 | 0.00031 | 0.0036 | 0 | 0 | 0 | 50 | 0 | 0 | 0 | 0 | 0 | 78 | 0 | 1450 | 132 | 0 | 0.9889456 | 0.8997923 | 0.001512256 | 0.02953347 | 0.6798444
HRB400B | 1686 | 0.001 | 0.0012 | 0.00032 | 0.00014 | 0.002 | 70000 | 0.0023 | 0.013 | 0.0003 | 0.0003 | 0.0036 | 0 | 0 | 0 | 0 | 0 | 0 | 0 | 0 | 0 | 40 | 0 | 1450 | 132 | 20 | 0.849167 | 0.8579144 | -0.001454092 | 0.4543611 | 1.628763
HRB400B | 1667 | 0.00045 | 0.001 | 0.00034 | 0.00028 | 0.002 | 71200 | 0.0023 | 0.013 | 0.00032 | 0.00028 | 0.0037 | 0 | 0 | 0 | 50 | 0 | 0 | 0 | 0 | 0 | 78 | 0 | 1480 | 132 | 0 | 0.9432827 | 0.8694236 | -0.001449039 | 0 | 1.869055
HRB400B | 1651 | 0.0005 | 0.001 | 0.00029 | 0.00033 | 0.002 | 66600 | 0.0024 | 0.0128 | 0.0003 | 0.00034 | 0.0036 | 0 | 0 | 0 | 50 | 0 | 0 | 0 | 0 | 0 | 78 | 0 | 1450 | 132 | 0 | 0.9095091 | 0.8162443 | 0.0006917324 | 0.02701826 | 1.658521
HRB400B | 1666 | 0.00085 | 0.0011 | 0.00024 | 0.00023 | 0.002 | 74200 | 0.0023 | 0.0134 | 0.00029 | 0.00031 | 0.0038 | 0 | 0 | 0 | 25 | 0 | 0 | 0 | 0 | 0 | 51 | 0 | 1570 | 132 | 0 | 0.9335358 | 0.87547 | 0.003558821 | 0.2224054 | 2.014784
HRB400B | 1609 | 0.00062 | 0.0009 | 0.00029 | 0.00022 | 0.003 | 73100 | 0.0022 | 0.0132 | 0.00029 | 0.00023 | 0.0037 | 0 | 0 | 0 | 50 | 0 | 0 | 0 | 0 | 0 | 85 | 0 | 1580 | 132 | 0 | 0.7800756 | 0.8570326 | 0 | 0.02721519 | 0.7699368
HRB400B | 1656 | 0.00071 | 0.0011 | 0.00017 | 0.00016 | 0.003 | 73900 | 0.0024 | 0.0135 | 0.0003 | 0.00031 | 0.0039 | 0 | 0 | 0 | 25 | 0 | 0 | 0 | 0 | 0 | 68 | 0 | 1580 | 132 | 0 | 0.9480112 | 0.8734558 | 0.009157198 | 0.4126955 | 1.000752
HRB400B | 1655 | 0.00065 | 0.0011 | 0.00028 | 0.00029 | 0.002 | 72650 | 0.0023 | 0.0132 | 0.00031 | 0.00025 | 0.0038 | 0 | 0 | 0 | 25 | 0 | 0 | 0 | 0 | 0 | 68 | 0 | 1540 | 132 | 0 | 0.9146383 | 0.8596708 | 0.002131415 | -0.1110008 | 1.98799
HRB400B | 1666 | 0.00078 | 0.0011 | 0.0003 | 0.00031 | 0.002 | 64700 | 0.0024 | 0.013 | 0.00035 | 0.00036 | 0.0038 | 0 | 0 | 0 | 25 | 0 | 0 | 0 | 0 | 0 | 68 | 0 | 1460 | 132 | 0 | 0.8081264 | 0.7942008 | 0.003336978 | 0.1303384 | 1.807824
HRB400B | 1665 | 0.00097 | 0.0016 | 0.00027 | 0.00014 | 0.003 | 74600 | 0.0024 | 0.0125 | 0.00038 | 0.00022 | 0.0037 | 0 | 0 | 0 | 25 | 0 | 0 | 0 | 0 | 0 | 51 | 0 | 1520 | 132 | 0 | 0.9325 | 0.8056634 | 0.008130549 | 0.2309598 | 0.7979829
HRB400B | 1694 | 0 | 0 | 0 | 0 | 0.002 | 72600 | 0.0023 | 0.0132 | 0.00028 | 0.00028 | 0.0038 | 0 | 0 | 0 | 50 | 0 | 0 | 0 | 0 | 0 | 68 | 0 | 1540 | 0 | 0 | 1.825716 | 0.9371773 | 0.01987952 | 0.7764706 | 4.991597
HRB400B | 1691 | 0.00058 | 0.0011 | 0.00031 | 0.00023 | 0 | 71500 | 0.0023 | 0.0129 | 0.0003 | 0.00026 | 0.0036 | 0 | 0 | 0 | 50 | 0 | 0 | 0 | 0 | 0 | 85 | 0 | 1420 | 132 | 0 | 0.8461538 | 0.8948116 | -0.0007583149 | 0.08885667 | 4.038281
HRB400B | 1725 | 0.00047 | 0.0011 | 0.00025 | 0.00026 | 0.004 | 79850 | 0.0024 | 0.013 | 0.00027 | 0.00042 | 0.0033 | 0 | 0 | 0 | 0 | 50 | 0 | 0 | 0 | 0 | 102 | 0 | 1520 | 132 | 0 | 0.942301 | 0.9414781 | 0.001582316 | 0.4944272 | -0.8517074
HRB400D | 1703 | 0.00082 | 0.0013 | 0.00027 | 0.00031 | 0.002 | 67450 | 0.0022 | 0.0131 | 0.00029 | 0.00033 | 0.0037 | 0 | 0 | 0 | 25 | 0 | 0 | 0 | 0 | 0 | 51 | 0 | 1410 | 132 | 0 | 0.8271661 | 0.8501132 | 0.00144087 | 0.05627868 | 1.80376
HRB400D | 1687 | 0.00066 | 0.0012 | 0.00025 | 0.00027 | 0.003 | 75150 | 0.0023 | 0.0132 | 0.00029 | 0.00029 | 0.0038 | 0 | 0 | 0 | 50 | 0 | 0 | 0 | 0 | 0 | 68 | 0 | 1520 | 132 | 0 | 0.9428244 | 0.8935082 | 0.002978361 | 0.05816563 | 0.9187042
HRB400D | 1665 | 0.00071 | 0.0008 | 0.0003 | 0.00018 | 0.002 | 76000 | 0.0024 | 0.0137 | 0.00027 | 0.00031 | 0.0039 | 0 | 0 | 0 | 25 | 0 | 0 | 0 | 0 | 0 | 68 | 0 | 1580 | 132 | 0 | 0.9749507 | 0.9344975 | -0.00217325 | 0.3678332 | 2.172735
HRB400D | 1639 | 0.00074 | 0.0011 | 0.00023 | 0.0002 | 0.002 | 73750 | 0.0023 | 0.0132 | 0.00027 | 0.00028 | 0.0038 | 0 | 0 | 0 | 25 | 0 | 0 | 0 | 0 | 0 | 68 | 0 | 1470 | 132 | 0 | 0.8858859 | 0.9142437 | 0.003022293 | 0.2360944 | 2.055272
HRB400B | 1689 | 0.00073 | 0.0005 | 0.00025 | 0.00016 | 0.003 | 71300 | 0.0023 | 0.0133 | 0.00028 | 0.0002 | 0.0037 | 0 | 0 | 0 | 50 | 0 | 0 | 0 | 0 | 0 | 68 | 0 | 1480 | 132 | 0 | 0.8608197 | 0.9286877 | 0.002176612 | 0.1133545 | 0.7706918
HRB400B | 1653 | 0.00068 | 0.001 | 0.00026 | 0.00029 | 0.002 | 74450 | 0.0023 | 0.013 | 0.00028 | 0.00032 | 0.0037 | 0 | 0 | 0 | 50 | 0 | 0 | 0 | 0 | 0 | 68 | 0 | 1440 | 132 | 0 | 0.9323516 | 0.9343624 | 0.001557271 | 0.09123775 | 1.975109
HRB400B | 1664 | 0.00072 | 0.0011 | 0.00027 | 0.00027 | 0.002 | 70500 | 0.0024 | 0.0128 | 0.0003 | 0.00028 | 0.0037 | 0 | 0 | 0 | 50 | 0 | 0 | 0 | 0 | 0 | 68 | 0 | 1450 | 132 | 0 | 0.9143828 | 0.85672 | 0.002196718 | 0.02860041 | 1.86537
HRB400B | 1678 | 0.00068 | 0.0009 | 0.00029 | 0.00028 | 0.003 | 71550 | 0.0023 | 0.0129 | 0.00031 | 0.00031 | 0.0036 | 0 | 0 | 0 | 50 | 0 | 0 | 0 | 0 | 0 | 68 | 0 | 1420 | 132 | 0 | 0.8983956 | 0.9106143 | 0.00151769 | 0.08891881 | 0.6735174
HRB400B | 1666 | 0.0007 | 0.001 | 0.00026 | 0.0002 | 0.002 | 72150 | 0.0024 | 0.0129 | 0.00029 | 0.00025 | 0.0036 | 0 | 0 | 0 | 25 | 0 | 0 | 0 | 0 | 0 | 68 | 0 | 1420 | 132 | 0 | 0.9506666 | 0.9105984 | 0.002295626 | 0.1494408 | 1.811108
HRB400B | 1682 | 0.00067 | 0.0011 | 0.00022 | 0.00017 | 0.002 | 72000 | 0.0024 | 0.0135 | 0.00026 | 0.00029 | 0.0034 | 0 | 0 | 0 | 25 | 0 | 0 | 0 | 0 | 0 | 68 | 0 | 1400 | 132 | 0 | 0.9679826 | 0.9604131 | 0.003098107 | 0.3630252 | 1.589905
HRB400B | 1674 | 0.00076 | 0.0012 | 0.00024 | 0.00019 | 0.002 | 73200 | 0.0024 | 0.013 | 0.00026 | 0.00022 | 0.0037 | 0 | 0 | 0 | 25 | 0 | 0 | 0 | 0 | 0 | 68 | 0 | 1440 | 132 | 0 | 0.9280148 | 0.9033635 | 0.001531124 | 0.08970588 | 1.941948
HRB400B | 1804 | 0.00066 | 0.001 | 0.00027 | 0.00014 | 0.002 | 73200 | 0.0024 | 0.0131 | 0.00029 | 0.00019 | 0.0037 | 0 | 0 | 0 | 25 | 0 | 0 | 0 | 0 | 0 | 68 | 0 | 1440 | 132 | 0 | 0.9846011 | 0.9263303 | 0.001531124 | 0.1495098 | 1.941948
HRB400B | 1673 | 0.00059 | 0.001 | 0.00034 | 0.0002 | 0.002 | 71350 | 0.0023 | 0.0133 | 0.00033 | 0.00022 | 0.0038 | 0 | 0 | 0 | 50 | 0 | 0 | 0 | 0 | 0 | 95 | 0 | 1440 | 132 | 0 | 0.7857322 | 0.9178432 | -0.000746214 | 0.05829248 | 2.004213
HRB400B | 1682 | 0.00042 | 0.0013 | 0.00032 | 0.00038 | 0.002 | 71800 | 0.0024 | 0.0143 | 0.00032 | 0.00033 | 0.004 | 0 | 0 | 0 | 50 | 0 | 0 | 0 | 0 | 0 | 92 | 0 | 1600 | 132 | 0 | 0.9164776 | 0.8785768 | 0 | -0.1319853 | 2.149701
HRB400B | 1672 | 0.00072 | 0.0012 | 0.0003 | 0.00023 | 0.003 | 73550 | 0.0023 | 0.0129 | 0.00028 | 0.00027 | 0.0037 | 0 | 0 | 0 | 25 | 0 | 0 | 0 | 0 | 0 | 68 | 0 | 1430 | 132 | 0 | 0.8995201 | 0.9062842 | -0.001549204 | 0.1210202 | 0.805586
Q345B | 1659 | 0 | 0 | 0 | 0 | 0.003 | 75800 | 0.0019 | 0.0137 | 0.00027 | 0.00031 | 0.0032 | 0 | 0 | 0 | 75 | 0 | 0 | 0 | 0 | 0 | 85 | 0 | 1570 | 0 | 0 | 1.329947 | 0.9961438 | 0.01963203 | 0.8804046 | 0.568003
Q345B | 1683 | 0.00071 | 0.001 | 0.00029 | 0.00022 | 0 | 73000 | 0.0018 | 0.0132 | 0.00023 | 0.00026 | 0.003 | 0 | 0 | 0 | 0 | 75 | 0 | 0 | 0 | 0 | 68 | 0 | 1470 | 0 | 0 | 0.8787362 | 0.9124252 | -0.004487337 | 0.1168467 | 8.666231
HRB400B | 1657 | 0.00048 | 0.0011 | 0.00026 | 0.00033 | 0.003 | 72650 | 0.0024 | 0.0142 | 0.00029 | 0.00034 | 0.0041 | 0 | 0 | 0 | 50 | 0 | 0 | 200 | 0 | 0 | 85 | 0 | 1300 | 132 | 0 | 0.9508384 | 0.9555371 | 0.002188253 | 0.0284902 | 1.227573
HRB400B | 1679 | 0.00041 | 0.0012 | 0.00022 | 0.00033 | 0.003 | 73750 | 0.0024 | 0.0135 | 0.00029 | 0.00041 | 0.0036 | 0 | 0 | 0 | 50 | 0 | 0 | 200 | 0 | 0 | 85 | 0 | 1300 | 132 | 0 | 1.000426 | 0.9107681 | 0.005183233 | 0.2313725 | 0.6797235
Q345B | 1677 | 0.0007 | 0.0013 | 0.00034 | 0.00026 | 0.002 | 75400 | 0.0017 | 0.0136 | 0.00028 | 0.00024 | 0.0032 | 0 | 0 | 0 | 0 | 75 | 0 | 0 | 0 | 0 | 68 | 0 | 1530 | 0 | 0 | 0.8234093 | 0.9128868 | -0.004453107 | -0.0579777 | 3.441547
Q345B | 1710 | 0.00077 | 0.0012 | 0.00029 | 0.00032 | 0.003 | 76250 | 0.0018 | 0.0142 | 0.00028 | 0.00032 | 0.0035 | 0 | 0 | 0 | 0 | 75 | 0 | 0 | 0 | 0 | 68 | 0 | 1450 | 0 | 0 | 0.8706026 | 1.029549 | -0.0007919609 | 0 | 1.529251
HRB400B | 1672 | 0.00051 | 0.0011 | 0.00027 | 0.00033 | 0.002 | 70000 | 0.0022 | 0.0134 | 0.00031 | 0.00027 | 0.0038 | 0 | 0 | 0 | 25 | 0 | 0 | 0 | 0 | 0 | 75 | 0 | 1450 | 132 | 0 | 0.8682569 | 0.8942667 | 0.002908184 | -0.1703854 | 1.961089
HRB400B | 1684 | 0.00065 | 0.0013 | 0.00027 | 0.00034 | 0.002 | 74600 | 0.0023 | 0.0138 | 0.00028 | 0.0004 | 0.0037 | 0 | 0 | 0 | 25 | 0 | 0 | 0 | 0 | 0 | 68 | 0 | 1450 | 132 | 0 | 0.9502818 | 0.9685293 | 0.0007748234 | 0.1815822 | 1.973852
HRB400B | 1679 | 0.00084 | 0.0014 | 0.0002 | 0.00031 | 0.002 | 72600 | 0.0023 | 0.0141 | 0.00029 | 0.00033 | 0.004 | 0 | 0 | 0 | 25 | 0 | 0 | 0 | 0 | 0 | 60 | 0 | 1500 | 132 | 0 | 0.8638631 | 0.9257229 | 0.006560241 | 0.05694118 | 2.230415
HRB400B | 1686 | 0.00085 | 0.001 | 0.00025 | 0.00021 | 0.002 | 72250 | 0.0023 | 0.0132 | 0.00031 | 0.00036 | 0.0037 | 0 | 0 | 0 | 25 | 0 | 0 | 0 | 0 | 0 | 58 | 0 | 1500 | 132 | 0 | 0.8673828 | 0.88499 | 0.00435241 | 0.425 | 1.886713
Q345B | 1680 | 0.00065 | 0.0011 | 0.00032 | 0.00031 | 0.002 | 72200 | 0.0016 | 0.0138 | 0.00029 | 0.00037 | 0.003 | 0 | 0 | 0 | 0 | 50 | 0 | 0 | 0 | 0 | 51 | 0 | 1450 | 0 | 0 | 0.9294416 | 0.9523681 | -0.002249688 | 0.1757404 | 2.906953
Q345B | 1680 | 0.0007 | 0.0012 | 0.00028 | 0.00017 | 0.002 | 72200 | 0.0016 | 0.0136 | 0.00028 | 0.00028 | 0.0033 | 0 | 0 | 0 | 0 | 50 | 0 | 0 | 0 | 0 | 51 | 0 | 1450 | 0 | 0 | 0.8805236 | 0.9298712 | 0 | 0.3221907 | 3.779039
HRB400B | 1673 | 0.00061 | 0.0012 | 0.00032 | 0.00028 | 0.002 | 73050 | 0.0022 | 0.0134 | 0.00033 | 0.0003 | 0.0038 | 0 | 0 | 0 | 25 | 0 | 0 | 0 | 0 | 0 | 68 | 0 | 1450 | 132 | 0 | 0.8966996 | 0.925644 | 0.0007587246 | 0.05926978 | 2.046537
HRB400B | 1672 | 0.00067 | 0.0011 | 0.00032 | 0.00028 | 0.002 | 75850 | 0.0024 | 0.0131 | 0.00031 | 0.00025 | 0.0035 | 0 | 0 | 0 | 25 | 0 | 0 | 0 | 0 | 0 | 68 | 0 | 1540 | 132 | 0 | 1.001225 | 0.8901189 | -0.0007417658 | -0.08691749 | 1.729629
HRB400B | 1666 | 0.00035 | 0.0009 | 0.00032 | 0.0002 | 0.003 | 74300 | 0.0024 | 0.013 | 0.00031 | 0.00025 | 0.0036 | 0 | 0 | 0 | 50 | 0 | 0 | 0 | 0 | 0 | 85 | 0 | 1520 | 132 | 0 | 1.035875 | 0.8907637 | -0.0007361684 | 0.1437693 | 0.6812347
HRB400B | 1639 | 0.00037 | 0.001 | 0.00029 | 0.00024 | 0.002 | 71850 | 0.0023 | 0.0131 | 0.00032 | 0.00028 | 0.0036 | 0 | 0 | 0 | 50 | 0 | 0 | 0 | 0 | 0 | 82 | 0 | 1480 | 132 | 0 | 0.9664796 | 0.8846721 | 0.002193402 | 0.1142289 | 1.77517
Q345B | 1656 | 0.00071 | 0.0011 | 0.00033 | 0.00019 | 0.002 | 72100 | 0.0017 | 0.0129 | 0.00028 | 0.00021 | 0.0031 | 0 | 0 | 0 | 0 | 125 | 0 | 0 | 0 | 0 | 85 | 0 | 1530 | 0 | 0 | 0.6604427 | 0.8374478 | -0.003548508 | 0.05544022 | 2.995373
Q345B | 1802 | 0.00066 | 0.0009 | 0.00027 | 0.00021 | 0.002 | 71600 | 0.0018 | 0.0137 | 0.00027 | 0.00022 | 0.0035 | 0 | 0 | 0 | 0 | 125 | 0 | 0 | 0 | 0 | 85 | 0 | 1520 | 0 | 0 | 0.7564256 | 0.9080533 | 0 | 0.02770898 | 4.082486
HRB400B | 1672 | 0.00067 | 0.0011 | 0.00031 | 0.00026 | 0 | 72400 | 0.0024 | 0.0128 | 0.00034 | 0.00031 | 0.0035 | 0 | 0 | 0 | 50 | 0 | 0 | 200 | 0 | 0 | 68 | 0 | 1200 | 132 | 0 | 0.9733603 | 0.9112306 | 0.002336489 | 0.1521008 | 3.996845
HRB400B | 1645 | 0.00069 | 0.0009 | 0.00039 | 0.00023 | 0.002 | 75050 | 0.0024 | 0.0128 | 0.00036 | 0.00026 | 0.0037 | 0 | 0 | 0 | 50 | 0 | 0 | 200 | 0 | 0 | 68 | 0 | 1240 | 132 | 0 | 0.9920802 | 0.9340435 | -0.002354731 | 0.09197304 | 1.991027
HRB400B | 1663 | 0.0007 | 0.0008 | 0.00035 | 0.0002 | 0.002 | 73200 | 0.0023 | 0.0131 | 0.00035 | 0.00024 | 0.0037 | 0 | 0 | 0 | 25 | 0 | 0 | 200 | 0 | 0 | 68 | 0 | 1240 | 132 | 0 | 0.9053803 | 0.9416416 | 0 | 0.1196078 | 1.941948
HRB400B | 1674 | 0.00079 | 0.0008 | 0.00038 | 0.00018 | 0.002 | 74800 | 0.0023 | 0.0129 | 0.00031 | 0.00022 | 0.0035 | 0 | 0 | 0 | 25 | 0 | 0 | 200 | 0 | 0 | 64 | 0 | 1240 | 132 | 0 | 0.8998407 | 0.946578 | -0.005476071 | 0.1222222 | 1.750936
HRB400B | 1692 | 0.00047 | 0.0008 | 0.00029 | 0.00019 | 0.003 | 73700 | 0.0023 | 0.0134 | 0.00032 | 0.00027 | 0.0035 | 0 | 0 | 0 | 75 | 0 | 0 | 0 | 0 | 0 | 85 | 0 | 1570 | 132 | 0 | 0.9119684 | 0.8907797 | 0.002120904 | 0.2209067 | 0.5558908
HRB400D | 1668 | 0.00066 | 0.0009 | 0.00029 | 0.00015 | 0.002 | 74500 | 0.0023 | 0.0141 | 0.00033 | 0.00022 | 0.0039 | 0 | 0 | 0 | 0 | 50 | 0 | 200 | 0 | 0 | 68 | 0 | 1420 | 132 | 0 | 0.9213692 | 0.9142124 | 0.002770341 | 0.1893609 | 2.102425
HRB400D | 1664 | 0.00077 | 0.0008 | 0.00028 | 0.00014 | 0.002 | 69350 | 0.0025 | 0.0146 | 0.00031 | 0.0002 | 0.0043 | 0 | 0 | 0 | 0 | 25 | 0 | 200 | 0 | 0 | 58 | 0 | 1320 | 132 | 0 | 0.9897866 | 0.9482304 | 0.00206137 | 0.1610294 | 2.433946
HRB400D | 1664 | 0.00067 | 0.0008 | 0.00025 | 0.00016 | 0.002 | 73800 | 0.0024 | 0.0133 | 0.00028 | 0.00023 | 0.0036 | 0 | 0 | 0 | 0 | 50 | 0 | 200 | 0 | 0 | 85 | 0 | 1280 | 132 | 0 | 0.8712154 | 0.9387211 | 0.002252931 | 0.2053259 | 1.818098
HRB400D | 1658 | 0.00088 | 0.0009 | 0.00028 | 0.00014 | 0.002 | 72550 | 0.0024 | 0.0133 | 0.00026 | 0.00017 | 0.0039 | 0 | 0 | 0 | 25 | 0 | 0 | 200 | 0 | 0 | 54 | 0 | 1300 | 132 | 0 | 0.9430135 | 0.9032329 | -0.001456827 | 0.08535294 | 2.117435
HRB400D | 1799 | 0.00067 | 0.0012 | 0.00029 | 0.00027 | 0.003 | 75250 | 0.0024 | 0.0131 | 0.00032 | 0.00029 | 0.0038 | 0 | 0 | 0 | 50 | 0 | 0 | 200 | 0 | 0 | 68 | 0 | 1320 | 132 | 0 | 0.9958882 | 0.8872414 | 0.002236743 | 0.05824303 | 0.9199267
HRB400D | 1654 | 0.00067 | 0.001 | 0.00023 | 0.00023 | 0.003 | 77600 | 0.0024 | 0.0136 | 0.00028 | 0.00025 | 0.0039 | 0 | 0 | 0 | 25 | 0 | 0 | 200 | 0 | 0 | 68 | 0 | 1400 | 132 | 0 | 1.016414 | 0.9203313 | 0.003652108 | 0.05705882 | 1.045509
HRB400D | 1660 | 0.0005 | 0.0014 | 0.00029 | 0.00036 | 0.002 | 69050 | 0.0025 | 0.0141 | 0.00028 | 0.00036 | 0.0039 | 0 | 0 | 0 | 50 | 0 | 0 | 200 | 0 | 0 | 95 | 0 | 1310 | 88 | 0 | 0.9639143 | 0.874626 | -0.0006886819 | 0 | 2.519589
HRB400D | 1641 | 0.00069 | 0.0013 | 0.00027 | 0.00028 | 0.002 | 73450 | 0.0024 | 0.0138 | 0.00032 | 0.00035 | 0.0039 | 0 | 0 | 0 | 50 | 0 | 0 | 200 | 0 | 0 | 68 | 0 | 1340 | 132 | 0 | 0.9583359 | 0.8978691 | 0.003591476 | 0.1963904 | 2.121542
HRB400D | 1686 | 0.0005 | 0.0011 | 0.00027 | 0.00027 | 0.002 | 74050 | 0.0023 | 0.0128 | 0.00029 | 0.00029 | 0.0036 | 0 | 0 | 0 | 50 | 0 | 0 | 200 | 0 | 0 | 85 | 0 | 1260 | 132 | 0 | 0.9128202 | 0.8936964 | 0.001527686 | 0.05966962 | 1.83918
HRB400D | 1659 | 0 | 0 | 0 | 0 | 0.002 | 62800 | 0.0024 | 0.0136 | 0.00031 | 0.00034 | 0.0038 | 0 | 0 | 0 | 50 | 0 | 0 | 200 | 0 | 0 | 80 | 0 | 1330 | 132 | 0 | 1.058353 | 0.8406961 | 0.01916293 | 0.820915 | 1.722908
HRB400D | 1640 | 0.00064 | 0.0011 | 0.00038 | 0.0002 | 0.002 | 69200 | 0.0023 | 0.0137 | 0.00036 | 0.00026 | 0.0038 | 0 | 0 | 0 | 25 | 0 | 0 | 200 | 0 | 0 | 80 | 0 | 1300 | 132 | 0 | 0.8095278 | 0.8754217 | -0.001389558 | 0.1628235 | 1.913364
HRB400D | 1651 | 0.0006 | 0.0011 | 0.00032 | 0.00017 | 0.002 | 69950 | 0.0024 | 0.0132 | 0.00034 | 0.00022 | 0.0037 | 0 | 0 | 0 | 25 | 0 | 0 | 200 | 0 | 0 | 80 | 0 | 1280 | 132 | 0 | 0.8894462 | 0.8612779 | 0.0014236 | 0.1390103 | 1.836242
HRB400D | 1641 | 0.00069 | 0.0016 | 0.00033 | 0.0003 | 0.002 | 73200 | 0.0024 | 0.0138 | 0.00033 | 0.00033 | 0.0038 | 0 | 0 | 0 | 25 | 0 | 0 | 200 | 0 | 0 | 80 | 0 | 1320 | 132 | 0 | 0.8800056 | 0.8848288 | 0 | 0.08498452 | 2.013447
HRB400D | 1656 | 0.00056 | 0.0012 | 0.00026 | 0.00014 | 0.003 | 71550 | 0.0023 | 0.0137 | 0.00028 | 0.00021 | 0.0039 | 0 | 0 | 0 | 50 | 0 | 0 | 200 | 0 | 0 | 95 | 0 | 1310 | 132 | 0 | 0.7956605 | 0.8920201 | 0.001427232 | 0.195111 | 0.9865941
HRB400D | 1638 | 0.00045 | 0.0013 | 0.00038 | 0.00048 | 0.003 | 70800 | 0.0023 | 0.0139 | 0.00034 | 0.00033 | 0.0037 | 0 | 0 | 0 | 50 | 0 | 0 | 200 | 0 | 0 | 95 | 0 | 1300 | 132 | 0 | 0.8380038 | 0.8956627 | -0.002843373 | -0.4164706 | 0.7612903
HRB400D | 1693 | 0.00072 | 0.0011 | 0.00032 | 0.00028 | 0.003 | 70900 | 0.0024 | 0.014 | 0.00033 | 0.00032 | 0.0039 | 0 | 0 | 0 | 25 | 0 | 0 | 200 | 0 | 0 | 80 | 0 | 1320 | 132 | 0 | 0.8374016 | 0.9062005 | 0.000702481 | 0.1097523 | 0.9750917
HRB400D | 1679 | 0.00053 | 0.001 | 0.0003 | 0.00022 | 0.002 | 73300 | 0.0023 | 0.0132 | 0.00036 | 0.00025 | 0.0038 | 0 | 0 | 0 | 50 | 0 | 0 | 200 | 0 | 0 | 85 | 0 | 1330 | 132 | 0 | 0.8813328 | 0.8802465 | 0.004329081 | 0.08454441 | 2.010974
HRB400D | 1653 | 0.0007 | 0.0009 | 0.00038 | 0.00024 | 0.002 | 74550 | 0.0023 | 0.013 | 0.00037 | 0.00023 | 0.0033 | 0 | 0 | 0 | 50 | 0 | 0 | 200 | 0 | 0 | 75 | 0 | 1330 | 88 | 0 | 0.9587654 | 0.8879193 | -0.0007338176 | -0.02866205 | 1.84917
HRB400D | 1684 | 0.00072 | 0.0007 | 0.00026 | 0.00022 | 0.002 | 67050 | 0.0023 | 0.0133 | 0.00035 | 0.00024 | 0.0035 | 0 | 0 | 0 | 25 | 0 | 0 | 0 | 0 | 0 | 68 | 0 | 1390 | 88 | 0 | 0.9187321 | 0.9153484 | 0.006538203 | 0.05674989 | 2.010294
HRB400D | 1682 | 0.00066 | 0.0011 | 0.00024 | 0.00022 | 0.002 | 70850 | 0.0023 | 0.0132 | 0.00033 | 0.00022 | 0.0035 | 0 | 0 | 0 | 25 | 0 | 0 | 0 | 0 | 0 | 68 | 0 | 1505 | 88 | 0 | 0.9908668 | 0.8520132 | 0.006380839 | 0 | 2.04434
HRB400D | 1691 | 0.00094 | 0.0013 | 0.00029 | 0.0002 | 0.002 | 71700 | 0.0023 | 0.0132 | 0.00035 | 0.00028 | 0.0034 | 0 | 0 | 0 | 0 | 0 | 0 | 0 | 0 | 0 | 51 | 0 | 1450 | 88 | 20 | 0.9329163 | 0.8557596 | 0.004468218 | 0.2326978 | 1.80657
HRB400D | 1692 | 0.00063 | 0.0012 | 0.00035 | 0.00033 | 0.002 | 75400 | 0.0024 | 0.0132 | 0.00035 | 0.00033 | 0.0037 | 0 | 0 | 0 | 0 | 0 | 0 | 0 | 0 | 0 | 51 | 0 | 1503 | 88 | 20 | 1.265907 | 0.9160765 | 0 | 0 | 2.270085
HRB400D | 1666 | 0.00066 | 0.0013 | 0.00027 | 0.00026 | 0.002 | 72300 | 0.0024 | 0.0134 | 0.00035 | 0.00031 | 0.0037 | 0 | 0 | 0 | 25 | 0 | 0 | 0 | 0 | 0 | 85 | 0 | 1418 | 88 | 0 | 0.9522807 | 0.8443148 | 0.006143049 | 0.1499627 | 2.433572
HRB400D | 1664 | 0.00069 | 0.0009 | 0.00034 | 0.00026 | 0.002 | 76300 | 0.0024 | 0.0131 | 0.00031 | 0.00028 | 0.0036 | 0 | 0 | 0 | 25 | 0 | 0 | 0 | 0 | 0 | 85 | 0 | 1498 | 88 | 0 | 0.9775748 | 0.9006945 | -0.002301261 | 0.05992303 | 2.353758
HRB400D | 1672 | 0.00061 | 0.0011 | 0.00034 | 0.00028 | 0.002 | 78150 | 0.0022 | 0.0137 | 0.0003 | 0.00028 | 0.0037 | 0 | 0 | 0 | 25 | 0 | 0 | 0 | 0 | 0 | 68 | 0 | 1580 | 88 | 0 | 1.048241 | 0.9511437 | -0.00297964 | 0 | 2.494461
HRB400D | 1657 | 0.00084 | 0.0011 | 0.00023 | 0.00022 | 0.002 | 78600 | 0.0023 | 0.0137 | 0.00033 | 0.00032 | 0.0037 | 0 | 0 | 0 | 0 | 0 | 0 | 0 | 0 | 0 | 51 | 0 | 1581 | 88 | 0 | 1.122451 | 0.8532954 | 0.007487255 | 0.2924434 | 2.508024
HRB400D | 1688 | 0.00074 | 0.0013 | 0.00029 | 0.00022 | 0.002 | 74600 | 0.0023 | 0.0132 | 0.00034 | 0.00027 | 0.0034 | 0 | 0 | 0 | 25 | 0 | 0 | 0 | 0 | 0 | 68 | 0 | 1568 | 88 | 0 | 0.983437 | 0.9102668 | 0.00358257 | 0.139931 | 1.968486
HRB400D | 1672 | 0.00078 | 0.0013 | 0.00027 | 0.00028 | 0.002 | 72700 | 0.0023 | 0.0138 | 0.00037 | 0.00032 | 0.0038 | 0 | 0 | 0 | 25 | 0 | 0 | 0 | 0 | 0 | 68 | 0 | 1513 | 88 | 0 | 0.9412526 | 0.9197141 | 0.007236481 | 0.1130594 | 2.510696
HRB400D | 1693 | 0.00079 | 0.0009 | 0.00031 | 0.00026 | 0.003 | 76100 | 0.0022 | 0.0134 | 0.00037 | 0.00033 | 0.0036 | 0 | 0 | 0 | 25 | 0 | 0 | 0 | 0 | 0 | 68 | 0 | 1579 | 88 | 0 | 0.905318 | 0.9193064 | 0.004354975 | 0.1984502 | 0.8575775
HRB400D | 1662 | 0.00068 | 0.0009 | 0.0004 | 0.00027 | 0.002 | 72200 | 0.0023 | 0.0139 | 0.00036 | 0.00034 | 0.0036 | 0 | 0 | 0 | 25 | 0 | 0 | 0 | 0 | 0 | 85 | 0 | 1550 | 88 | 0 | 0.8705917 | 0.9097477 | -0.002806063 | 0.1918027 | 2.189953
HRB400D | 1696 | 0.00035 | 0.0008 | 0.00032 | 0.00027 | 0.002 | 73450 | 0.0024 | 0.0137 | 0.00033 | 0.0003 | 0.0035 | 0 | 0 | 0 | 75 | 0 | 0 | 0 | 0 | 0 | 102 | 0 | 1560 | 132 | 0 | 0.9179011 | 0.8759893 | 0.0007090863 | 0.08308824 | 1.666289
HRB400B | 1660 | 0.00063 | 0.0009 | 0.00032 | 0.0003 | 0.002 | 75900 | 0.0023 | 0.0132 | 0.00033 | 0.00027 | 0.0035 | 0 | 0 | 0 | 0 | 50 | 0 | 0 | 0 | 0 | 85 | 0 | 1550 | 132 | 0 | 0.8579638 | 0.8532217 | 0.000737466 | -0.08641366 | 1.721427
HRB400B | 1658 | 0.00057 | 0.0008 | 0.00034 | 0.00018 | 0.002 | 74600 | 0.0023 | 0.0139 | 0.00033 | 0.00022 | 0.004 | 0 | 0 | 0 | 0 | 75 | 0 | 0 | 0 | 0 | 102 | 0 | 1584 | 88 | 0 | 0.8517078 | 0.8380663 | -0.0007092765 | 0.110814 | 2.783141
HRB400B | 1655 | 0.00096 | 0.0009 | 0.00023 | 0.00014 | 0.002 | 73300 | 0.0024 | 0.0135 | 0.00036 | 0.00023 | 0.0042 | 0 | 0 | 0 | 0 | 50 | 0 | 0 | 0 | 0 | 51 | 0 | 1450 | 132 | 0 | 0.9308183 | 0.8857116 | 0.009897175 | 0.2676268 | 2.502599
HRB400B | 1675 | 0.00092 | 0.0011 | 0.00024 | 0.00022 | 0.002 | 71600 | 0.0024 | 0.0137 | 0.00034 | 0.00024 | 0.0042 | 0 | 0 | 0 | 0 | 50 | 0 | 0 | 0 | 0 | 51 | 0 | 1450 | 132 | 0 | 0.9344868 | 0.8748233 | 0.007436643 | 0.05809331 | 2.444558
HRB400B | 1676 | 0.0004 | 0.0007 | 0.00038 | 0.00033 | 0.001 | 73500 | 0.0024 | 0.0129 | 0.00036 | 0.00036 | 0.0036 | 0 | 0 | 0 | 50 | 0 | 0 | 0 | 0 | 0 | 85 | 0 | 1450 | 132 | 0 | 1.007885 | 0.9411814 | -0.001526797 | 0.08945233 | 2.974319
HRB400B | 1726 | 0.00028 | 0.0007 | 0.00034 | 0.00016 | 0.002 | 72500 | 0.0023 | 0.0132 | 0.00039 | 0.00025 | 0.0039 | 0 | 0 | 0 | 75 | 0 | 0 | 0 | 0 | 0 | 90 | 0 | 1500 | 132 | 0 | 0.9666667 | 0.9176981 | 0.003639558 | 0.2558824 | 2.115975
HRB500D | 1656 | 0.00089 | 0.0009 | 0.00033 | 0.00014 | 0.002 | 70250 | 0.0022 | 0.0144 | 0.00035 | 0.0002 | 0.0048 | 0 | 0 | 0 | 0 | 25 | 0 | 0 | 0 | 120 | 85 | 0 | 1550 | 0 | 0 | 0.8511962 | 0.8075372 | 0.001365138 | 0.1595262 | 7.418303
HRB500D | 1692 | 0.00069 | 0.0008 | 0.00024 | 0.00015 | 0.002 | 73800 | 0.0022 | 0.0147 | 0.0004 | 0.00025 | 0.0048 | 0 | 0 | 0 | 0 | 50 | 0 | 0 | 0 | 120 | 102 | 0 | 1600 | 0 | 0 | 0.8888091 | 0.9029471 | 0.01111446 | 0.2706072 | 7.525402
HRB500D | 1651 | 0.00104 | 0.0009 | 0.00036 | 0.00014 | 0.002 | 69400 | 0.0022 | 0.0141 | 0.00033 | 0.00018 | 0.0046 | 0 | 0 | 0 | 0 | 25 | 0 | 0 | 0 | 120 | 70 | 0 | 1480 | 0 | 0 | 0.8700737 | 0.8632407 | -0.00211861 | 0.110019 | 7.124835
HRB500D | 1650 | 0.00078 | 0.0008 | 0.00031 | 0.00011 | 0.002 | 68200 | 0.0023 | 0.0144 | 0.0003 | 0.00018 | 0.0047 | 0 | 0 | 0 | 0 | 50 | 0 | 0 | 0 | 120 | 92 | 0 | 1520 | 0 | 0 | 0.9060034 | 0.8636919 | -0.0006757292 | 0.184239 | 7.055443
HRB500D | 1659 | 0.00121 | 0.0011 | 0.00031 | 0.00021 | 0.002 | 243250 | 0.0022 | 0.0145 | 0.00031 | 0.00024 | 0.0046 | 120 | 0 | 0 | 0 | 25 | 0 | 0 | 0 | 0 | 58 | 0 | 1530 | 0 | 0 | 2.944573 | 0.8328052 | 0 | 0.2805652 | 24.22855
HRB500D | 1678 | 0.00124 | 0.0011 | 0.00035 | 0.00022 | 0.002 | 68800 | 0.0022 | 0.0146 | 0.00033 | 0.00025 | 0.0047 | 0 | 0 | 0 | 0 | 25 | 0 | 0 | 0 | 120 | 58 | 0 | 1510 | 0 | 0 | 0.8102508 | 0.8331893 | -0.001372377 | 0.08018025 | 7.190107
HRB500D | 1800 | 0.00089 | 0.0011 | 0.00037 | 0.0002 | 0.002 | 72750 | 0.0022 | 0.0149 | 0.00034 | 0.00024 | 0.0048 | 0 | 0 | 0 | 0 | 25 | 0 | 0 | 0 | 130 | 85 | 0 | 1650 | 0 | 0 | 0.8677946 | 0.9210673 | -0.001992059 | 0.1034556 | 7.217901
HRB500D | 1655 | 0.00066 | 0.0008 | 0.00031 | 0.00011 | 0.002 | 72900 | 0.0024 | 0.0149 | 0.00032 | 0.00017 | 0.0049 | 0 | 0 | 0 | 0 | 50 | 0 | 0 | 0 | 130 | 105 | 0 | 1680 | 0 | 0 | 0.9785612 | 0.8611295 | 0.0006535069 | 0.1527341 | 7.334258
HRB500D | 1671 | 0.00127 | 0.0013 | 0.00031 | 0.00031 | 0.002 | 69400 | 0.0021 | 0.0144 | 0.00034 | 0.00034 | 0.0048 | 0 | 0 | 0 | 0 | 25 | 0 | 0 | 0 | 140 | 56 | 0 | 1550 | 0 | 0 | 0.7174467 | 0.8479513 | 0.00202293 | 0.0787622 | 7.325229
HRB500D | 1662 | 0.00065 | 0.001 | 0.00037 | 0.00023 | 0.002 | 70500 | 0.0022 | 0.0145 | 0.00037 | 0.00026 | 0.0049 | 0 | 0 | 0 | 0 | 50 | 0 | 0 | 0 | 150 | 102 | 0 | 1600 | 0 | 0 | 0.8714323 | 0.8579797 | 0 | 0.07750092 | 7.440769
HRB500D | 1632 | 0.00031 | 0.0006 | 0.00042 | 0.00017 | 0.003 | 69100 | 0.0022 | 0.0148 | 0.00033 | 0.00019 | 0.0049 | 0 | 0 | 0 | 0 | 75 | 0 | 0 | 0 | 150 | 102 | 0 | 1600 | 0 | 0 | 1.040708 | 0.8712512 | -0.005853727 | 0.05064126 | 4.761974
HRB500D | 1660 | 0.0007 | 0.0008 | 0.00033 | 0.00015 | 0.002 | 72350 | 0.0022 | 0.0144 | 0.00033 | 0.00019 | 0.0049 | 0 | 0 | 0 | 0 | 50 | 0 | 0 | 0 | 150 | 85 | 0 | 1600 | 0 | 0 | 0.9949394 | 0.9121376 | 0 | 0.1060462 | 7.636023
HRB500D | 1632 | 0.0007 | 0.0007 | 0.00038 | 0.00016 | 0.002 | 73050 | 0.0023 | 0.0144 | 0.00036 | 0.00021 | 0.0047 | 0 | 0 | 0 | 0 | 50 | 0 | 0 | 0 | 150 | 85 | 0 | 1600 | 0 | 0 | 1.071537 | 0.8691816 | -0.001375188 | 0.1338402 | 7.178185
HRB500D | 1663 | 0.0008 | 0.0009 | 0.00041 | 0.00018 | 0.002 | 74000 | 0.0022 | 0.0139 | 0.00037 | 0.00023 | 0.0047 | 0 | 0 | 0 | 0 | 25 | 0 | 0 | 0 | 150 | 85 | 0 | 1600 | 0 | 0 | 0.9506026 | 0.826769 | -0.002786145 | 0.1355808 | 7.296365
HRB500D | 1639 | 0.00074 | 0.0008 | 0.00039 | 0.00014 | 0.002 | 72800 | 0.0022 | 0.0147 | 0.0004 | 0.00018 | 0.005 | 0 | 0 | 0 | 0 | 50 | 0 | 0 | 0 | 150 | 85 | 0 | 1600 | 0 | 0 | 0.9744309 | 0.906582 | 0.000685241 | 0.1067058 | 7.948466
HRB500D | 1655 | 0.00079 | 0.0007 | 0.00038 | 0.00014 | 0.002 | 72050 | 0.0021 | 0.014 | 0.00035 | 0.00018 | 0.0047 | 0 | 0 | 0 | 0 | 50 | 0 | 0 | 0 | 150 | 85 | 0 | 1560 | 0 | 0 | 0.870739 | 0.9452702 | -0.002086712 | 0.1083051 | 7.259581
HRB500D | 1672 | 0.00071 | 0.0009 | 0.00027 | 0.00016 | 0.002 | 74000 | 0.0022 | 0.0143 | 0.0003 | 0.0002 | 0.0049 | 0 | 0 | 0 | 0 | 50 | 0 | 0 | 0 | 160 | 85 | 0 | 1600 | 0 | 0 | 1.01079 | 0.8633788 | 0.002089608 | 0.1084408 | 7.808463
HRB500D | 1645 | 0.00054 | 0.0008 | 0.00038 | 0.00015 | 0.002 | 72950 | 0.0021 | 0.0139 | 0.00036 | 0.00019 | 0.0047 | 0 | 0 | 0 | 0 | 50 | 0 | 0 | 0 | 160 | 102 | 0 | 1560 | 0 | 0 | 0.912438 | 0.9546007 | -0.001408519 | 0.1096333 | 7.348618
HRB500D | 1672 | 0.00065 | 0.0012 | 0.00032 | 0.00028 | 0.002 | 74850 | 0.0022 | 0.0148 | 0.00031 | 0.00028 | 0.0051 | 0 | 0 | 0 | 0 | 50 | 0 | 0 | 0 | 180 | 102 | 0 | 1620 | 0 | 0 | 0.9225677 | 0.8987204 | -0.0006958389 | 0 | 8.336088
HRB400B | 1648 | 0.00021 |  | 0.00033 |  | 0.002 | 68150 | [5 empty] | 0 | 0 | 0 | 50 | 0 | 0 | 0 | 0 | 0 | 102 | 0 | 1515 | 132 | 0 | 0 | 0.8852363 | 0 | 0 | 0
HRB400B | 1680 | 0.00071 |  | 0.00028 |  | 0.002 | 71100 | [5 empty] | 0 | 0 | 0 | 25 | 0 | 0 | 0 | 0 | 0 | 68 | 0 | 1549 | 88 | 0 | 0 | 0.8994874 | 0 | 0 | 0
HRB400B | 1677 | 0.00087 |  | 0.00037 |  | 0.002 | 74200 | [5 empty] | 0 | 0 | 0 | 0 | 0 | 0 | 0 | 0 | 0 | 68 | 0 | 1435 | 88 | 20 | 0 | 0.945392 | 0 | 0 | 0
HRB400B | 1673 | 0.00075 |  | 0.00036 |  | 0.002 | 71800 | [5 empty] | 0 | 0 | 0 | 25 | 0 | 0 | 0 | 0 | 0 | 85 | 0 | 1565 | 88 | 0 | 0 | 0.8450643 | 0 | 0 | 0
HRB400B | 1705 | 0.00056 |  | 0.00027 |  | 0.002 | 73950 | [5 empty] | 0 | 0 | 0 | 50 | 0 | 0 | 230 | 0 | 0 | 75 | 0 | 1280 | 132 | 0 | 0 | 0.8427266 | 0 | 0 | 0
HRB400B | 1688 | 0.00083 |  | 0.00027 |  | 0 | 71600 | [5 empty] | 0 | 0 | 0 | 25 | 0 | 0 | 200 | 0 | 0 | 44 | 0 | 1140 | 132 | 0 | 0 | 0.8615724 | 0 | 0 | 0
HRB400B | 1653 | 0.00097 |  | 0.00019 |  | 0 | 67150 | [5 empty] | 0 | 0 | 0 | 0 | 0 | 0 | 190 | 0 | 0 | 40 | 0 | 1260 | 132 | 20 | 0 | 1.509855 | 0 | 0 | 0
HRB400B | 1662 | 0.00116 |  | 0.00029 |  | 0.002 | 71500 | [5 empty] | 0 | 0 | 0 | 0 | 0 | 0 | 210 | 0 | 0 | 27 | 0 | 1190 | 132 | 20 | 0 | 0.8496223 | 0 | 0 | 0
HRB400B | 1676 | 0.00069 |  | 0.00027 |  | 0.002 | 68650 | [5 empty] | 0 | 0 | 0 | 25 | 0 | 0 | 200 | 0 | 0 | 60 | 0 | 1150 | 132 | 0 | 0 | 0.9268858 | 0 | 0 | 0
HRB400B | 1656 | 0.00073 |  | 0.00026 |  | 0.001 | 70900 | [5 empty] | 0 | 0 | 0 | 25 | 0 | 0 | 200 | 0 | 0 | 60 | 0 | 1200 | 132 | 0 | 0 | 0.8911377 | 0 | 0 | 0
HRB400B | 1686 | 0.00111 |  | 0.00021 |  | 0.003 | 69550 | [5 empty] | 0 | 0 | 0 | 0 | 0 | 0 | 200 | 0 | 0 | 34 | 0 | 1150 | 132 | 20 | 0 | 0.8934025 | 0 | 0 | 0
HRB400B | 1660 | 0.00055 |  | 0.00033 |  | 0.002 | 67400 | [5 empty] | 0 | 0 | 0 | 50 | 0 | 0 | 190 | 0 | 0 | 75 | 0 | 1240 | 132 | 0 | 0 | 0.888951 | 0 | 0 | 0
HRB400B | 1680 | 0.00093 |  | 0.00022 |  | 0.002 | 68650 | [5 empty] | 0 | 0 | 0 | 0 | 0 | 0 | 210 | 0 | 0 | 44 | 0 | 1270 | 132 | 20 | 0 | 0.8643173 | 0 | 0 | 0
HRB400B | 1672 | 0.00088 |  | 0.00027 |  | 0.003 | 66650 | [5 empty] | 0 | 0 | 0 | 0 | 0 | 0 | 190 | 0 | 0 | 51 | 0 | 1280 | 132 | 20 | 0 | 0.8892069 | 0 | 0 | 0
HRB400B | 1651 | 0.00058 |  | 0.00034 |  | 0.003 | 68800 | [5 empty] | 0 | 0 | 0 | 25 | 0 | 0 | 200 | 0 | 0 | 72 | 0 | 1240 | 132 | 0 | 0 | 0.8798525 | 0 | 0 | 0
HRB400B | 1680 | 0.00059 |  | 0.00032 |  | 0 | 70350 | [5 empty] | 0 | 0 | 0 | 25 | 0 | 0 | 190 | 0 | 0 | 75 | 0 | 1300 | 132 | 0 | 0 | 0.8716147 | 0 | 0 | 0
HRB400B | 1661 | 0.00051 |  | 0.00031 |  | 0.003 | 72300 | [5 empty] | 0 | 0 | 0 | 50 | 0 | 0 | 200 | 0 | 0 | 75 | 0 | 1190 | 132 | 0 | 0 | 0.8839899 | 0 | 0 | 0
HRB400B | 1671 | 0.00026 |  | 0.00031 |  | 0.003 | 70650 | [5 empty] | 0 | 0 | 0 | 50 | 0 | 0 | 210 | 0 | 0 | 78 | 0 | 1230 | 132 | 0 | 0 | 0.8919779 | 0 | 0 | 0
HRB400B | 1669 | 0.00128 |  | 0.00029 |  | 0.003 | 68450 | [5 empty] | 0 | 0 | 0 | 0 | 0 | 0 | 200 | 0 | 0 | 56 | 0 | 1320 | 132 | 20 | 0 | 0.904474 | 0 | 0 | 0
HRB400B | 1667 | 0.00067 |  | 0.00027 |  | 0.002 | 71550 | [5 empty] | 0 | 0 | 0 | 25 | 0 | 0 | 200 | 0 | 0 | 68 | 0 | 1250 | 132 | 0 | 0 | 0.8676883 | 0 | 0 | 0
HRB400B | 1697 | 0.00084 |  | 0.00026 |  | 0.002 | 67800 | [5 empty] | 0 | 0 | 0 | 25 | 0 | 0 | 200 | 0 | 0 | 68 | 0 | 1230 | 132 | 0 | 0 | 0.9068639 | 0 | 0 | 0
HRB400B | 1677 | 0.00066 |  | 0.00032 |  | 0.002 | 67400 | [5 empty] | 0 | 0 | 0 | 25 | 0 | 0 | 200 | 0 | 0 | 68 | 0 | 1250 | 132 | 0 | 0 | 0.9991839 | 0 | 0 | 0
HRB400B | 1687 | 0.00088 |  | 0.0003 |  | 0.002 | 70200 | [5 empty] | 0 | 0 | 0 | 25 | 0 | 0 | 200 | 0 | 0 | 56 | 0 | 1370 | 132 | 0 | 0 | 0.7780761 | 0 | 0 | 0
HRB400B | 1673 | 0.00099 |  | 0.00035 |  | 0.002 | 61450 | [5 empty] | 0 | 0 | 0 | 25 | 0 | 0 | 200 | 0 | 0 | 54 | 0 | 1160 | 132 | 0 | 0 | 0.904247 | 0 | 0 | 0
HRB400B | 1676 | 0.00074 |  | 0.00028 |  | 0.003 | 69200 | [5 empty] | 0 | 37 | 0 | 25 | 0 | 0 | 200 | 0 | 0 | 54 | 0 | 1160 | 132 | 0 | 0 | 0.9108677 | 0 | 0 | 0
HRB400B | 1655 | 0.00066 |  | 0.00028 |  | 0.003 | 66500 | [5 empty] | 0 | 0 | 0 | 50 | 0 | 0 | 200 | 0 | 0 | 68 | 0 | 1240 | 132 | 0 | 0 | 0.8400678 | 0 | 0 | 0
HRB400B | 1669 | 0.00066 |  | 0.00033 |  | 0.003 | 70200 | [5 empty] | 0 | 0 | 0 | 50 | 0 | 0 | 200 | 0 | 0 | 85 | 0 | 1330 | 132 | 0 | 0 | 0.9419373 | 0 | 0 | 0
HRB400B | 1651 | 0.00071 |  | 0.00042 |  | 0.002 | 69100 | [5 empty] | 0 | 38 | 0 | 25 | 0 | 0 | 200 | 0 | 0 | 68 | 0 | 1300 | 132 | 0 | 0 | 0.85816 | 0 | 0 | 0
HRB400B | 1662 | 0.00048 |  | 0.00045 |  | 0.002 | 70250 | [5 empty] | 0 | 40 | 0 | 25 | 0 | 0 | 0 | 0 | 0 | 68 | 0 | 1520 | 132 | 0 | 0 | 0.8687505 | 0 | 0 | 0
HRB400B | 1678 | 0.00048 |  | 0.00032 |  | 0.002 | 74050 | [5 empty] | 0 | 0 | 0 | 50 | 0 | 0 | 200 | 0 | 0 | 90 | 0 | 1290 | 88 | 0 | 0 | 0.9098681 | 0 | 0 | 0
HRB400B | 1666 | 0.00039 |  | 0.00027 |  | 0.002 | 73250 | [5 empty] | 0 | 0 | 0 | 50 | 0 | 0 | 200 | 0 | 0 | 98 | 0 | 1380 | 88 | 0 | 0 | 0.8741875 | 0 | 0 | 0
HRB400B | 1668 | 0.0006 |  | 0.0003 |  | 0.002 | 68900 | [5 empty] | 0 | 0 | 0 | 25 | 0 | 0 | 200 | 0 | 0 | 85 | 0 | 1370 | 88 | 0 | 0 | 0.9629604 | 0 | 0 | 0
HRB400B | 1684 | 0.00049 |  | 0.00037 |  | 0.002 | 76400 | [5 empty] | 0 | 0 | 0 | 50 | 0 | 0 | 200 | 0 | 0 | 93 | 0 | 1350 | 88 | 0 | 0 | 0.9018111 | 0 | 0 | 0
HRB400B | 1661 | 0.00037 |  | 0.0003 |  | 0.002 | 75250 | [5 empty] | 0 | 0 | 0 | 50 | 0 | 0 | 200 | 0 | 0 | 95 | 0 | 1250 | 88 | 0 | 0 | 0.8752428 | 0 | 0 | 0
HRB400B | 1695 | 0.00053 |  | 0.0003 |  | 0.002 | 71850 | [5 empty] | 0 | 0 | 0 | 50 | 0 | 0 | 200 | 0 | 0 | 110 | 0 | 1320 | 88 | 0 | 0 | 0.8494122 | 0 | 0 | 0
HRB400B | 1651 | 0.00057 |  | 0.00029 |  | 0.002 | 74050 | [5 empty] | 0 | 0 | 0 | 25 | 0 | 0 | 200 | 0 | 0 | 75 | 0 | 1200 | 88 | 0 | 0 | 0.8688282 | 0 | 0 | 0
HRB400B | 1689 | 0.0006 |  | 0.0003 |  | 0.002 | 70250 | [5 empty] | 0 | 0 | 0 | 25 | 0 | 0 | 200 | 0 | 0 | 80 | 0 | 1230 | 88 | 0 | 0 | 0.8624238 | 0 | 0 | 0
HRB400B | 1648 | 0.00055 |  | 0.0003 |  | 0 | 70650 | [5 empty] | 0 | 0 | 0 | 25 | 0 | 0 | 200 | 0 | 0 | 85 | 0 | 1280 | 88 | 0 | 0 | 0.8422911 | 0 | 0 | 0
HRB400B | 1672 | 0.00059 |  | 0.00037 |  | 0 | 71600 | [5 empty] | 0 | 0 | 0 | 50 | 0 | 0 | 200 | 0 | 0 | 90 | 0 | 1250 | 88 | 0 | 0 | 0.8027875 | 0 | 0 | 0
HRB400D | 1686 | 0.00076 |  | 0.00036 |  | 0.002 | 75500 | [5 empty] | 0 | 0 | 0 | 25 | 0 | 0 | 200 | 0 | 0 | 68 | 0 | 1230 | 88 | 0 | 0 | 0.8797636 | 0 | 0 | 0
HRB400D | 1679 | 0.00035 |  | 0.00025 |  | 0.002 | 67250 | [5 empty] | 0 | 0 | 0 | 50 | 0 | 0 | 200 | 0 | 0 | 102 | 0 | 1300 | 88 | 0 | 0 | 0.9465736 | 0 | 0 | 0
HRB400D | 1800 | 0.00034 |  | 0.0003 |  | 0.002 | 70000 | [5 empty] | 0 | 0 | 0 | 50 | 0 | 0 | 0 | 0 | 0 | 95 | 0 | 1550 | 88 | 0 | 0 | 0.7815343 | 0 | 0 | 0
HRB400D | 1704 | 0.00052 |  | 0.00021 |  | 0.002 | 72050 | [5 empty] | 0 | 0 | 0 | 50 | 0 | 0 | 0 | 0 | 0 | 90 | 0 | 1550 | 88 | 0 | 0 | 0.9304056 | 0 | 0 | 0
HRB400B | 1645 | 0.00054 |  | 0.00032 |  | 0.002 | 72100 | [5 empty] | 0 | 0 | 0 | 50 | 0 | 0 | 0 | 0 | 0 | 85 | 0 | 0 | 110 | 0 | 0 | 0.9446507 | 0 | 0 | 0
HRB400B | 1661 | 0.00059 |  | 0.00036 |  | 0.002 | 67250 | [5 empty] | 0 | 0 | 0 | 25 | 0 | 0 | 0 | 0 | 0 | 85 | 0 | 1470 | 110 | 0 | 0 | 0.9271137 | 0 | 0 | 0
HRB400B | 1676 | 0.00075 |  | 0.00025 |  | 0.001 | 73400 | [5 empty] | 0 | 0 | 0 | 25 | 0 | 0 | 0 | 0 | 0 | 68 | 0 | 1420 | 110 | 0 | 0 | 0.9017822 | 0 | 0 | 0
HRB400B | 1691 | 0.00092 |  | 0.00028 |  | 0.001 | 72600 | [5 empty] | 0 | 0 | 0 | 0 | 0 | 0 | 0 | 0 | 0 | 68 | 0 | 1440 | 110 | 25 | 0 | 0.8756545 | 0 | 0 | 0
HRB400B | 1670 | 0.00054 |  | 0.0003 |  | 0.001 | 69450 | [5 empty] | 0 | 0 | 0 | 25 | 0 | 0 | 0 | 0 | 0 | 85 | 0 | 1420 | 110 | 0 | 0 | 0.8630983 | 0 | 0 | 0
HRB400B | 1641 | 0.00087 |  | 0.00024 |  | 0.001 | 72200 | [5 empty] | 0 | 0 | 0 | 0 | 0 | 0 | 200 | 0 | 0 | 58 | 0 | 1300 | 0 | 20 | 0 | 0.8748028 | 0 | 0 | 0
HRB400B | 1664 | 0.00068 |  | 0.0003 |  | 0.001 | 69600 | [5 empty] | 0 | 0 | 0 | 25 | 0 | 0 | 200 | 0 | 0 | 70 | 0 | 1300 | 110 | 0 | 0 | 0.8222715 | 0 | 0 | 0
HRB400B | 1677 | 0.00069 |  | 0.00031 |  | 0.001 | 72300 | [5 empty] | 0 | 0 | 0 | 25 | 0 | 0 | 200 | 0 | 0 | 68 | 0 | 1300 | 110 | 0 | 0 | 0.9444348 | 0 | 0 | 0
HRB400B | 1678 | 0.00079 |  | 0.00028 |  | 0.001 | 71750 | [5 empty] | 0 | 0 | 0 | 25 | 0 | 0 | 200 | 0 | 0 | 68 | 0 | 1300 | 88 | 0 | 0 | 0.8801484 | 0 | 0 | 0
HRB400B | 1666 | 0.00098 |  | 0.00023 |  | 0.001 | 71700 | [5 empty] | 0 | 0 | 0 | 0 | 0 | 0 | 200 | 0 | 0 | 51 | 0 | 1300 | 88 | 20 | 0 | 0.9041056 | 0 | 0 | 0
HRB400B | 1675 | 0.00106 |  | 0.00025 |  | 0.001 | 70350 | [5 empty] | 0 | 0 | 0 | 0 | 0 | 0 | 0 | 0 | 0 | 44 | 0 | 1430 | 88 | 20 | 0 | 0.8938925 | 0 | 0 | 0
HRB400B | 1651 | 0.00076 |  | 0.00028 |  | 0.002 | 70600 | [5 empty] | 0 | 0 | 0 | 25 | 0 | 0 | 0 | 0 | 0 | 60 | 0 | 1450 | 132 | 0 | 0 | 0.8979835 | 0 | 0 | 0
HRB400B | 1678 | 0.00089 |  | 0.00032 |  | 0.002 | 71850 | [5 empty] | 0 | 0 | 0 | 0 | 0 | 0 | 0 | 0 | 0 | 51 | 0 | 1420 | 132 | 20 | 0 | 0.9054643 | 0 | 0 | 0
HRB400B | 1670 | 0.00074 |  | 0.00038 |  | 0.002 | 69900 | [5 empty] | 0 | 0 | 0 | 25 | 0 | 0 | 0 | 0 | 0 | 54 | 0 | 1500 | 132 | 0 | 0 | 0.9120845 | 0 | 0 | 0
HRB400B | 1698 | 0.00066 |  | 0.00024 |  | 0.002 | 72650 | [5 empty] | 0 | 0 | 0 | 25 | 0 | 0 | 0 | 0 | 0 | 72 | 0 | 1450 | 132 | 0 | 0 | 0.8853795 | 0 | 0 | 0
HRB400B | 1630 | 0.00071 |  | 0.00029 |  | 0.001 | 73550 | [5 empty] | 0 | 0 | 0 | 25 | 0 | 0 | 0 | 0 | 0 | 60 | 0 | 1270 | 132 | 0 | 0 | 0.9234435 | 0 | 0 | 0
HRB400B | 1800 | 0.00126 |  | 0.00025 |  | 0.002 | 62500 | [5 empty] | 0 | 0 | 0 | 0 | 0 | 0 | 0 | 0 | 0 | 25 | 0 | 1470 | 132 | 20 | 0 | 1.468456 | 0 | 0 | 0
HRB400B | 1653 | 0.00075 |  | 0.00029 |  | 0.002 | 71450 | [5 empty] | 0 | 0 | 0 | 25 | 0 | 0 | 0 | 0 | 0 | 68 | 0 | 1430 | 132 | 0 | 0 | 0.9010278 | 0 | 0 | 0
HRB400B | 1662 | 0.00078 |  | 0.00024 |  | 0.002 | 71100 | [5 empty] | 0 | 0 | 0 | 25 | 0 | 0 | 0 | 0 | 0 | 68 | 0 | 1400 | 132 | 0 | 0 | 0.8613179 | 0 | 0 | 0
HRB400B | 1672 | 0.00076 |  | 0.00027 |  | 0.002 | 70150 | [5 empty] | 0 | 0 | 0 | 25 | 0 | 0 | 0 | 0 | 0 | 68 | 0 | 1550 | 132 | 0 | 0 | 0.8982108 | 0 | 0 | 0
HRB400B | 1656 | 0.00112 |  | 0.00011 |  | 0.001 | 75400 | [5 empty] | 0 | 0 | 0 | 25 | 0 | 0 | 0 | 0 | 0 | 34 | 0 | 1420 | 132 | 0 | 0 | 0.9129676 | 0 | 0 | 0
HRB400B | 1639 | 0.0007 |  | 0.00027 |  | 0.002 | 69200 | [5 empty] | 0 | 39 | 0 | 25 | 0 | 0 | 0 | 0 | 0 | 68 | 0 | 1500 | 132 | 0 | 0 | 0.8634765 | 0 | 0 | 0
HRB400B | 1657 | 0.00081 |  | 0.00027 |  | 0.001 | 73000 | [5 empty] | 0 | 0 | 0 | 25 | 0 | 0 | 0 | 0 | 0 | 54 | 0 | 1560 | 132 | 0 | 0 | 0.9141628 | 0 | 0 | 0
HRB400B | 1647 | 0.00067 |  | 0.00028 |  | 0.002 | 75450 | [5 empty] | 0 | 0 | 0 | 25 | 0 | 0 | 0 | 0 | 0 | 68 | 0 | 1520 | 132 | 0 | 0 | 0.8811341 | 0 | 0 | 0
HRB400B | 1645 | 0.00072 |  | 0.00023 |  | 0.002 | 71150 | [5 empty] | 0 | 0 | 0 | 25 | 0 | 0 | 0 | 0 | 0 | 68 | 0 | 1530 | 0 | 0 | 0 | 0.8712095 | 0 | 0 | 0
HRB400B | 1666 | 0.00073 |  | 0.00026 |  | 0.001 | 78600 | [5 empty] | 0 | 0 | 0 | 25 | 0 | 0 | 0 | 0 | 0 | 54 | 0 | 1470 | 132 | 0 | 0 | 0.81364 | 0 | 0 | 0
HRB400B | 1649 | 0.00065 |  | 0.00027 |  | 0.001 | 73600 | [5 empty] | 0 | 0 | 0 | 25 | 0 | 0 | 0 | 0 | 0 | 68 | 0 | 1500 | 132 | 0 | 0 | 1.494093 | 0 | 0 | 0
HRB400B | 1633 | 0.00099 |  | 0.00032 |  | 0.001 | 72000 | [5 empty] | 0 | 0 | 0 | 25 | 0 | 0 | 0 | 0 | 0 | 54 | 0 | 1500 | 132 | 0 | 0 | 0.8913591 | 0 | 0 | 0
HRB400B | 1684 | 0.00066 |  | 0.00028 |  | 0.001 | 70600 | [5 empty] | 0 | 0 | 0 | 50 | 0 | 0 | 0 | 0 | 0 | 68 | 0 | 1550 | 132 | 0 | 0 | 0.8794753 | 0 | 0 | 0
HRB400B | 1673 | 0.00028 |  | 0.00027 |  | 0.001 | 73050 | [5 empty] | 0 | 0 | 0 | 50 | 0 | 0 | 0 | 0 | 0 | 95 | 0 | 1580 | 132 | 0 | 0 | 0.8941773 | 0 | 0 | 0
HRB400B | 1670 | 0.00037 |  | 0.00027 |  | 0.001 | 70600 | [5 empty] | 0 | 0 | 0 | 50 | 0 | 0 | 0 | 0 | 0 | 93 | 0 | 1530 | 132 | 0 | 0 | 0.8998024 | 0 | 0 | 0
HRB400B | 1624 | 0.00055 |  | 0.00027 |  | 0.001 | 69350 | [5 empty] | 0 | 0 | 0 | 50 | 0 | 0 | 0 | 0 | 0 | 95 | 0 | 1530 | 132 | 0 | 0 | 0.8254369 | 0 | 0 | 0
HRB400D | 1675 | 0 |  | 0 |  | 0.002 | 68800 | [5 empty] | 0 | 0 | 0 | 50 | 0 | 0 | 0 | 0 | 0 | 90 | 0 | 1690 | 132 | 0 | 0 | 0.8616789 | 0 | 0 | 0
HRB400D | 1581 | 0.00039 |  | 0.00032 |  | 0 | 75750 | [5 empty] | 0 | 0 | 0 | 50 | 0 | 0 | 0 | 0 | 0 | 85 | 0 | 1630 | 132 | 0 | 0 | 0.8567993 | 0 | 0 | 0
HRB400D | 1655 | 0.00072 |  | 0.0003 |  | 0.002 | 75900 | [5 empty] | 0 | 0 | 0 | 50 | 0 | 0 | 0 | 0 | 0 | 85 | 0 | 1410 | 132 | 0 | 0 | 0.9440761 | 0 | 0 | 0
HRB400D | 1645 | 0.00073 |  | 0.00034 |  | 0.002 | 63950 | [5 empty] | 0 | 0 | 0 | 50 | 0 | 0 | 0 | 0 | 0 | 68 | 0 | 1560 | 132 | 0 | 0 | 0.8601679 | 0 | 0 | 0
HRB400D | 1643 | 0.00025 |  | 0.00022 |  | 0.001 | 76200 | [5 empty] | 0 | 0 | 0 | 50 | 0 | 0 | 0 | 0 | 0 | 90 | 0 | 1520 | 132 | 0 | 0 | 0.8490934 | 0 | 0 | 0
HRB400D | 1640 | 0 |  | 0 |  | 0.004 | 72850 | [5 empty] | 0 | 0 | 0 | 0 | 75 | 0 | 0 | 0 | 0 | 68 | 0 | 1560 | 132 | 0 | 0 | 0.8575373 | 0 | 0 | 0
HRB400D | 1679 | 0.00075 |  | 0.00025 |  | 0 | 77700 | [5 empty] | 0 | 0 | 0 | 0 | 25 | 0 | 0 | 0 | 0 | 75 | 0 | 1530 | 132 | 0 | 0 | 0.8335688 | 0 | 0 | 0
HRB400D | 1696 | 0.00086 |  | 0.00044 |  | 0.002 | 71000 | [5 empty] | 0 | 0 | 0 | 0 | 25 | 0 | 0 | 0 | 0 | 60 | 0 | 1440 | 132 | 0 | 0 | 0.9223144 | 0 | 0 | 0
HRB400D | 1672 | 0.00074 |  | 0.00028 |  | 0.001 | 70000 | [5 empty] | 0 | 0 | 0 | 0 | 50 | 0 | 0 | 0 | 0 | 75 | 0 | 1510 | 132 | 0 | 0 | 0.829273 | 0 | 0 | 0
HRB400D | 1643 | 0.00084 |  | 0.0003 |  | 0.002 | 70050 | [5 empty] | 0 | 0 | 0 | 0 | 0 | 0 | 0 | 0 | 0 | 75 | 0 | 1470 | 88 | 20 | 0 | 0.8928047 | 0 | 0 | 0
HRB400D | 1655 | 0.00082 |  | 0.00021 |  | 0.003 | 70100 | [5 empty] | 0 | 0 | 0 | 0 | 0 | 0 | 0 | 0 | 0 | 68 | 0 | 1453 | 88 | 20 | 0 | 0.9154848 | 0 | 0 | 0
HRB400D | 1672 | 0.00097 |  | 0.00023 |  | 0.002 | 67750 | [5 empty] | 0 | 0 | 0 | 0 | 0 | 0 | 0 | 0 | 0 | 51 | 0 | 1524 | 88 | 20 | 0 | 0.9246546 | 0 | 0 | 0
HRB400D | 1657 | 0.00083 |  | 0.00021 |  | 0.002 | 75200 | [5 empty] | 0 | 0 | 0 | 0 | 0 | 0 | 0 | 0 | 0 | 51 | 0 | 1422 | 88 | 20 | 0 | 0.9156741 | 0 | 0 | 0
HRB400D | 1683 | 0.00093 |  | 0.00027 |  | 0.001 | 70250 | [5 empty] | 0 | 0 | 0 | 0 | 0 | 0 | 0 | 0 | 0 | 51 | 0 | 1445 | 88 | 20 | 0 | 0.8806573 | 0 | 0 | 0
HRB400D | 1684 | 0.00074 |  | 0.00027 |  | 0.002 | 72450 | [5 empty] | 0 | 0 | 0 | 25 | 0 | 0 | 0 | 0 | 0 | 68 | 0 | 1458 | 88 | 0 | 0 | 0.9024445 | 0 | 0 | 0
HRB400D | 1672 | 0.00089 |  | 0.00025 |  | 0.001 | 71800 | [5 empty] | 0 | 0 | 0 | 0 | 0 | 0 | 0 | 0 | 0 | 51 | 0 | 1455 | 88 | 20 | 0 | 0.8794089 | 0 | 0 | 0
HRB400B | 1678 | 0.0007 |  | 0.0003 |  | 0.001 | 71400 | [5 empty] | 0 | 0 | 0 | 25 | 0 | 0 | 0 | 0 | 0 | 85 | 0 | 1433 | 88 | 0 | 0 | 0.9046735 | 0 | 0 | 0
HRB400D | 1657 | 0.00063 |  | 0.00025 |  | 0.001 | 73550 | [5 empty] | 0 | 0 | 0 | 25 | 0 | 0 | 0 | 0 | 0 | 85 | 0 | 1478 | 88 | 0 | 0 | 0.8612812 | 0 | 0 | 0
HRB400D | 1802 | 0.00072 |  | 0.00028 |  | 0.002 | 74300 | [5 empty] | 0 | 0 | 0 | 25 | 0 | 0 | 0 | 0 | 0 | 85 | 0 | 1438 | 88 | 0 | 0 | 0.8132802 | 0 | 0 | 0
HRB400B | 1663 | 0.00085 |  | 0.00026 |  | 0.001 | 70250 | [5 empty] | 0 | 0 | 0 | 0 | 0 | 0 | 0 | 0 | 0 | 68 | 0 | 1425 | 88 | 20 | 0 | 0.9501749 | 0 | 0 | 0
HRB400B | 1606 | 0.00047 |  | 0.00022 |  | 0.001 | 70950 | [5 empty] | 0 | 0 | 0 | 50 | 0 | 0 | 0 | 0 | 0 | 102 | 0 | 1386 | 88 | 0 | 0 | 0.8640785 | 0 | 0 | 0
HRB400B | 1689 | 0.00071 |  | 0.00023 |  | 0.001 | 67950 | [5 empty] | 0 | 0 | 0 | 25 | 0 | 0 | 0 | 0 | 0 | 68 | 0 | 0 | 88 | 0 | 0 | 0.9076957 | 0 | 0 | 0
HRB400B | 1615 | 0.00047 |  | 0.00031 |  | 0.001 | 71600 | [5 empty] | 0 | 0 | 0 | 50 | 0 | 0 | 0 | 0 | 0 | 102 | 0 | 1453 | 88 | 0 | 0 | 0.893095 | 0 | 0 | 0
HRB400B | 1715 | 0.00035 |  | 0.00019 |  | 0.002 | 69750 | [5 empty] | 0 | 0 | 0 | 75 | 0 | 0 | 0 | 0 | 0 | 102 | 0 | 1505 | 88 | 0 | 0 | 0.8317955 | 0 | 0 | 0
HRB400B | 1645 | 0.00091 |  | 0.0003 |  | 0.002 | 71100 | [5 empty] | 0 | 0 | 0 | 0 | 0 | 0 | 0 | 0 | 0 | 51 | 0 | 1431 | 88 | 20 | 0 | 0.8957815 | 0 | 0 | 0
HRB400B | 1657 | 0.00023 |  | 0.00024 |  | 0.002 | 71250 | [5 empty] | 0 | 0 | 0 | 50 | 0 | 0 | 0 | 0 | 0 | 90 | 0 | 1450 | 132 | 0 | 0 | 0.8772973 | 0 | 0 | 0
HRB400B | 1662 | 0.00108 |  | 0.0003 |  | 0 | 71100 | [5 empty] | 0 | 0 | 0 | 0 | 0 | 0 | 0 | 0 | 0 | 34 | 0 | 1500 | 132 | 20 | 0 | 0.9136187 | 0 | 0 | 0
20MnKA | 1662 | 0.00041 |  | 0.00028 |  | 0.001 | 71400 | [5 empty] | 0 | 0 | 0 | 50 | 0 | 0 | 0 | 0 | 0 | 85 | 0 | 1430 | 132 | 0 | 0 | 0.8764135 | 0 | 0 | 0
20MnKA | 1652 | 0.00093 |  | 0.00027 |  | 0.002 | 69600 | [5 empty] | 0 | 0 | 0 | 25 | 0 | 0 | 0 | 70 | 0 | 44 | 0 | 1450 | 132 | 0 | 0 | 0.9009683 | 0 | 0 | 0
20MnKA | 1658 | 0.00096 |  | 0.00028 |  | 0.002 | 70400 | [5 empty] | 0 | 0 | 0 | 25 | 0 | 0 | 0 | 70 | 0 | 34 | 0 | 1500 | 132 | 0 | 0 | 0.8831628 | 0 | 0 | 0
20MnKA | 1805 | 0.00075 |  | 0.00027 |  | 0.002 | 63450 | [5 empty] | 0 | 0 | 0 | 50 | 0 | 0 | 0 | 70 | 0 | 44 | 0 | 1470 | 132 | 0 | 0 | 0.9089827 | 0 | 0 | 0
20MnKA | 1666 | 0.00087 |  | 0.00026 |  | 0.002 | 70500 | [5 empty] | 0 | 0 | 0 | 50 | 0 | 0 | 0 | 80 | 0 | 44 | 0 | 0 | 132 | 0 | 0 | 0.9135305 | 0 | 0 | 0
20MnKA | 1648 | 0.0009 |  | 0.00021 |  | 0.002 | 70900 | [5 empty] | 0 | 0 | 0 | 25 | 0 | 0 | 0 | 80 | 0 | 44 | 0 | 1460 | 132 | 0 | 0 | 0.9135604 | 0 | 0 | 0
20MnKA | 1807 | 0.00099 |  | 0.00023 |  | 0.001 | 70650 | [5 empty] | 0 | 0 | 0 | 25 | 0 | 0 | 0 | 80 | 0 | 36 | 0 | 1450 | 132 | 0 | 0 | 0.8911752 | 0 | 0 | 0
20MnKA | 1679 | 0.00106 |  | 0.00025 |  | 0.002 | 70600 | [5 empty] | 0 | 0 | 0 | 25 | 0 | 0 | 0 | 80 | 0 | 27 | 0 | 1440 | 132 | 0 | 0 | 0.9093928 | 0 | 0 | 0
20MnKA | 1659 | 0.00067 |  | 0.00027 |  | 0.002 | 70800 | [5 empty] | 0 | 0 | 0 | 50 | 0 | 0 | 0 | 80 | 0 | 58 | 0 | 1450 | 132 | 0 | 0 | 0.8921489 | 0 | 0 | 0
20MnKA | 1658 | 0.00071 |  | 0.00023 |  | 0.001 | 64150 | [5 empty] | 0 | 0 | 0 | 50 | 0 | 0 | 0 | 90 | 0 | 60 | 0 | 1470 | 132 | 0 | 0 | 0.8659228 | 0 | 0 | 0
20MnKA | 1652 | 0.00112 |  | 0.00023 |  | 0.002 | 71250 | [5 empty] | 0 | 0 | 0 | 25 | 0 | 0 | 0 | 80 | 0 | 34 | 0 | 1520 | 132 | 0 | 0 | 0.892455 | 0 | 0 | 0
20MnKA | 1656 | 0.00099 |  | 0.00025 |  | -0.001 | 72000 | [5 empty] | 0 | 0 | 0 | 50 | 0 | 0 | 0 | 0 | 0 | 54 | 0 | 1540 | 132 | 0 | 0 | 0.8600839 | 0 | 0 | 0
20MnKA | 1658 | 0.0007 |  | 0.00022 |  | -0.001 | 71600 | [5 empty] | 0 | 0 | 0 | 50 | 0 | 0 | 0 | 0 | 0 | 56 | 0 | 1360 | 132 | 0 | 0 | 0.9149725 | 0 | 0 | 0
20MnKA | 1669 | 0.00078 |  | 0.00021 |  | 0.001 | 65500 | [5 empty] | 0 | 0 | 0 | 75 | 0 | 0 | 0 | 0 | 0 | 56 | 0 | 1410 | 132 | 0 | 0 | 0.9037452 | 0 | 0 | 0
20MnKA | 1661 | 0.00058 |  | 0.00023 |  | 0.001 | 67650 | [5 empty] | 0 | 0 | 0 | 75 | 0 | 0 | 0 | 0 | 0 | 68 | 0 | 1500 | 132 | 0 | 0 | 0.8803336 | 0 | 0 | 0
20MnKA | 1802 | 0.001 |  | 0.00021 |  | 0.001 | 72500 | [5 empty] | 0 | 0 | 0 | 50 | 0 | 0 | 0 | 0 | 0 | 54 | 0 | 1520 | 132 | 0 | 0 | 0.8881808 | 0 | 0 | 0
HRB400B | 1689 | 0.00073 |  | 0.00021 |  | 0.001 | 65000 | [5 empty] | 0 | 0 | 0 | 25 | 0 | 0 | 0 | 0 | 0 | 68 | 0 | 1450 | 132 | 0 | 0 | 0.9525043 | 0 | 0 | 0
20MnKA | 1672 | 0.00072 |  | 0.0002 |  | 0.001 | 71300 | [5 empty] | 0 | 0 | 0 | 50 | 0 | 0 | 0 | 0 | 0 | 56 | 0 | 1400 | 132 | 0 | 0 | 0.8937762 | 0 | 0 | 0
20MnKA | 1664 | 0.00078 |  | 0.0002 |  | 0.001 | 67300 | [5 empty] | 0 | 0 | 0 | 50 | 0 | 0 | 0 | 0 | 0 | 68 | 0 | 1510 | 132 | 0 | 0 | 0.8555499 | 0 | 0 | 0
HRB400B | 1687 | 0.00104 |  | 0.00012 |  | 0.001 | 70950 | [5 empty] | 0 | 0 | 0 | 0 | 0 | 0 | 0 | 0 | 0 | 54 | 0 | 1400 | 132 | 20 | 0 | 0.9095071 | 0 | 0 | 0
HRB400B | 1672 | 0.00082 |  | 0.00025 |  | 0.001 | 71100 | [5 empty] | 0 | 0 | 0 | 25 | 0 | 0 | 0 | 0 | 0 | 54 | 0 | 1400 | 132 | 0 | 0 | 0.845612 | 0 | 0 | 0
HRB400B | 1669 | 0.00067 |  | 0.00019 |  | 0.001 | 72550 | [5 empty] | 0 | 0 | 0 | 25 | 0 | 0 | 200 | 0 | 0 | 68 | 0 | 1220 | 132 | 0 | 0 | 0.9017576 | 0 | 0 | 0
HRB400B | 1655 | 0.00071 |  | 0.00025 |  | 0.002 | 71100 | [5 empty] | 0 | 0 | 0 | 25 | 0 | 0 | 0 | 0 | 0 | 68 | 0 | 1400 | 132 | 0 | 0 | 0.8915961 | 0 | 0 | 0
HRB400B | 1658 | 0.00088 |  | 0.00021 |  | 0.001 | 68550 | [5 empty] | 0 | 0 | 0 | 25 | 0 | 0 | 0 | 0 | 0 | 54 | 0 | 1420 | 132 | 0 | 0 | 0.8624777 | 0 | 0 | 0
HRB400B | 1671 | 0.00072 |  | 0.00025 |  | 0.001 | 72100 | [5 empty] | 0 | 0 | 0 | 25 | 0 | 0 | 0 | 0 | 0 | 68 | 0 | 1450 | 132 | 0 | 0 | 0.8987978 | 0 | 0 | 0
HRB400B | 1741 | 0.00033 |  | 0.00021 |  | 0.002 | 70950 | [5 empty] | 0 | 38 | 0 | 50 | 0 | 0 | 0 | 0 | 0 | 85 | 0 | 1500 | 132 | 0 | 0 | 0.9234848 | 0 | 0 | 0
HRB400B | 1744 | 0.00048 |  | 0.00027 |  | 0.001 | 70000 | [5 empty] | 0 | 0 | 0 | 50 | 0 | 0 | 300 | 0 | 0 | 85 | 0 | 1113 | 88 | 0 | 0 | 0.88711 | 0 | 0 | 0
HRB400B | 1672 | 0.00068 |  | 0.00028 |  | 0.001 | 67700 | [5 empty] | 0 | 0 | 0 | 25 | 0 | 0 | 300 | 0 | 0 | 85 | 0 | 1150 | 88 | 0 | 0 | 0.9155845 | 0 | 0 | 0
HRB400B | 1674 | 0.00078 |  | 0.00027 |  | 0 | 73100 | [5 empty] | 0 | 0 | 0 | 25 | 0 | 0 | 300 | 0 | 0 | 68 | 0 | 1396 | 88 | 0 | 0 | 0.8954272 | 0 | 0 | 0
20MnKA | 1672 | 0.00071 |  | 0.0003 |  | 0.001 | 75600 | [5 empty] | 0 | 0 | 0 | 50 | 0 | 0 | 300 | 0 | 0 | 51 | 0 | 1147 | 132 | 0 | 0 | 0.8817442 | 0 | 0 | 0
20MnKA | 1666 | 0.00077 |  | 0.00039 |  | 0.001 | 69700 | [5 empty] | 0 | 0 | 0 | 50 | 0 | 0 | 300 | 0 | 0 | 51 | 0 | 1213 | 132 | 0 | 0 | 0.8863093 | 0 | 0 | 0
20MnKA | 1676 | 0.00083 |  | 0.00026 |  | 0.001 | 73350 | [5 empty] | 0 | 0 | 0 | 25 | 0 | 0 | 300 | 0 | 0 | 51 | 0 | 1180 | 132 | 0 | 0 | 0.8883336 | 0 | 0 | 0
20MnKA | 1653 | 0.00085 |  | 0.00036 |  | 0.001 | 73250 | [5 empty] | 0 | 0 | 0 | 25 | 0 | 0 | 0 | 50 | 0 | 51 | 0 | 1506 | 132 | 0 | 0 | 0.833556 | 0 | 0 | 0
20MnKA | 1659 | 0.00064 |  | 0.00028 |  | 0.001 | 63300 | [5 empty] | 0 | 0 | 0 | 50 | 0 | 0 | 300 | 0 | 0 | 51 | 0 | 1166 | 132 | 0 | 0 | 0.9257106 | 0 | 0 | 0
20MnKA | 1694 | 0.00067 |  | 0.00029 |  | 0.001 | 71600 | [5 empty] | 0 | 0 | 0 | 50 | 0 | 0 | 300 | 70 | 0 | 68 | 0 | 1166 | 132 | 0 | 0 | 0.85023 | 0 | 0 | 0
20MnKA | 1672 | 0.00063 |  | 0.00023 |  | 0 | 71000 | [5 empty] | 0 | 0 | 0 | 50 | 0 | 0 | 300 | 50 | 0 | 68 | 0 | 1207 | 132 | 0 | 0 | 0.9118266 | 0 | 0 | 0
20MnKA | 1676 | 0.00061 |  | 0.00026 |  | 0 | 71500 | [5 empty] | 70 | 0 | 0 | 75 | 0 | 0 | 300 | 0 | 0 | 68 | 0 | 1133 | 132 | 0 | 0 | 0.9384325 | 0 | 0 | 0
20MnKA | 1674 | 0.001 |  | 0.00033 |  | 0 | 69650 | [5 empty] | 0 | 0 | 0 | 25 | 0 | 0 | 300 | 50 | 0 | 51 | 0 | 1147 | 132 | 0 | 0 | 0.9068367 | 0 | 0 | 0
20MnKA | 1674 | 0.00088 |  | 0.00026 |  | 0.001 | 71000 | [5 empty] | 0 | 0 | 0 | 25 | 0 | 0 | 300 | 60 | 0 | 51 | 0 | 1136 | 132 | 0 | 0 | 0.9239259 | 0 | 0 | 0
20MnKA | 1667 | 0.00096 |  | 0.00027 |  | 0.003 | 69300 | [5 empty] | 0 | 0 | 0 | 25 | 0 | 0 | 300 | 50 | 0 | 51 | 0 | 1130 | 132 | 0 | 0 | 1.021488 | 0 | 0 | 0
20MnKA | 1663 | 0.00075 |  | 0.00028 |  | 0.001 | 71200 | [5 empty] | 0 | 0 | 0 | 50 | 0 | 0 | 0 | 70 | 0 | 68 | 0 | 1411 | 132 | 0 | 0 | 0.9839465 | 0 | 0 | 0
20MnKA | 1662 | 0.00058 |  | 0.0003 |  | 0.001 | 72050 | [5 empty] | 0 | 0 | 0 | 0 | 50 | 0 | 0 | 0 | 0 | 68 | 0 | 1500 | 132 | 0 | 0 | 1.032758 | 0 | 0 | 0
20MnKA | 1723 | 0.00028 |  | 0.00025 |  | 0.001 | 71400 | [5 empty] | 0 | 0 | 0 | 0 | 100 | 0 | 0 | 0 | 0 | 85 | 0 | 1550 | 132 | 0 | 0 | 1.013495 | 0 | 0 | 0
HRB400B | 1680 | 0.00066 |  | 0.00031 |  | 0.001 | 73500 | [5 empty] | 0 | 0 | 0 | 25 | 0 | 0 | 200 | 0 | 0 | 68 | 0 | 1350 | 0 | 0 | 0 | 0.9931473 | 0 | 0 | 0
HRB400B | 1666 | 0.00026 |  | 0.00028 |  | 0.003 | 73750 | [5 empty] | 0 | 0 | 0 | 50 | 0 | 0 | 200 | 0 | 0 | 85 | 0 | 1350 | 0 | 0 | 0 | 0.9015449 | 0 | 0 | 0
HRB400B | 1672 | 0.00067 |  | 0.00024 |  | 0.003 | 73600 | [5 empty] | 0 | 0 | 0 | 25 | 0 | 0 | 200 | 0 | 0 | 68 | 0 | 1350 | 0 | 0 | 0 | 0.9385483 | 0 | 0 | 0
HRB400B | 1651 | 0.00068 |  | 0.00031 |  | 0.003 | 70700 | [5 empty] | 0 | 0 | 0 | 25 | 0 | 0 | 200 | 0 | 0 | 68 | 0 | 1350 | 0 | 0 | 0 | 0.877017 | 0 | 0 | 0
HRB400B | 1667 | 0.00029 |  | 0.00029 |  | 0.003 | 72450 | [5 empty] | 0 | 0 | 0 | 50 | 0 | 0 | 200 | 0 | 0 | 90 | 0 | 1350 | 0 | 0 | 0 | 0.9064425 | 0 | 0 | 0
HRB400B | 1698 | 0.00076 |  | 0.00024 |  | 0.003 | 72250 | [5 empty] | 0 | 0 | 0 | 25 | 0 | 0 | 200 | 0 | 0 | 68 | 0 | 1350 | 132 | 0 | 0 | 0.9588689 | 0 | 0 | 0
HRB400B | 1672 | 0.00065 |  | 0.0003 |  | 0.003 | 75400 | [5 empty] | 0 | 0 | 0 | 25 | 0 | 0 | 170 | 0 | 0 | 75 | 0 | 1330 | 132 | 0 | 0 | 0.9038428 | 0 | 0 | 0
HRB400B | 1667 | 0.00026 |  | 0.00027 |  | 0.003 | 75400 | [5 empty] | 0 | 0 | 0 | 50 | 0 | 0 | 0 | 0 | 0 | 90 | 0 | 1560 | 132 | 0 | 0 | 0.8966383 | 0 | 0 | 0
HRB400B | 1675 | 0.00041 |  | 0.00025 |  | 0 | 73650 | [5 empty] | 0 | 0 | 0 | 50 | 0 | 0 | 0 | 0 | 0 | 85 | 0 | 1560 | 132 | 0 | 0 | 0.9213253 | 0 | 0 | 0
HRB400B | 1675 | 0.00023 |  | 0.00025 |  | 0.001 | 73500 | [5 empty] | 0 | 0 | 0 | 50 | 0 | 0 | 0 | 0 | 0 | 95 | 0 | 1560 | 88 | 0 | 0 | 0.8972613 | 0 | 0 | 0
HRB400B | 1671 | 0.00059 |  | 0.00026 |  | -0.002 | 73650 | [5 empty] | 0 | 0 | 0 | 0 | 50 | 0 | 0 | 0 | 0 | 60 | 0 | 1450 | 132 | 0 | 0 | 0.9229855 | 0 | 0 | 0
HRB400B | 1603 | 0.00034 |  | 0.00024 |  | 0.004 | 69750 | [5 empty] | 0 | 0 | 0 | 0 | 75 | 0 | 0 | 0 | 0 | 90 | 0 | 1540 | 132 | 0 | 0 | 0.885913 | 0 | 0 | 0
HRB400B | 1699 | 0.0003 |  | 0.00027 |  | 0.004 | 71050 | [5 empty] | 0 | 0 | 0 | 0 | 100 | 0 | 0 | 0 | 0 | 95 | 0 | 1670 | 132 | 0 | 0 | 0.8637224 | 0 | 0 | 0
HRB400B | 1653 | 0.00035 |  | 0.00024 |  | 0.003 | 74950 | [5 empty] | 0 | 0 | 0 | 0 | 100 | 0 | 0 | 0 | 0 | 95 | 0 | 1630 | 132 | 0 | 0 | 0.9400584 | 0 | 0 | 0
HRB400B | 1660 | 0.0008 |  | 0.00018 |  | 0.001 | 70550 | [5 empty] | 0 | 0 | 0 | 0 | 25 | 0 | 0 | 0 | 0 | 68 | 0 | 1570 | 132 | 0 | 0 | 0.9368203 | 0 | 0 | 0
HRB400B | 1655 | 0.00082 |  | 0.0003 |  | 0.003 | 74300 | [5 empty] | 0 | 0 | 0 | 25 | 0 | 0 | 0 | 0 | 0 | 68 | 0 | 1490 | 132 | 0 | 0 | 0.8735519 | 0 | 0 | 0
HRB400B | 1689 | 0.00071 |  | 0.00025 |  | 0.003 | 72800 | [5 empty] | 0 | 0 | 0 | 25 | 0 | 0 | 0 | 0 | 0 | 68 | 0 | 1490 | 132 | 0 | 0 | 0.9063091 | 0 | 0 | 0
HRB400B | 1682 | 0.00068 |  | 0.0003 |  | 0.003 | 72100 | [5 empty] | 0 | 0 | 0 | 25 | 0 | 0 | 0 | 0 | 0 | 68 | 0 | 1550 | 132 | 0 | 0 | 0.8764489 | 0 | 0 | 0
HRB400B | 1647 | 0.0008 |  | 0.00026 |  | 0.003 | 73050 | [5 empty] | 0 | 0 | 0 | 0 | 0 | 0 | 0 | 0 | 0 | 51 | 0 | 1480 | 132 | 20 | 0 | 0.922013 | 0 | 0 | 0
HRB400B | 1651 | 0.00109 |  | 0.00026 |  | 0.003 | 74800 | [5 empty] | 0 | 0 | 0 | 0 | 0 | 0 | 0 | 0 | 0 | 34 | 0 | 1440 | 132 | 20 | 0 | 0.8986872 | 0 | 0 | 0
HRB400B | 1678 | 0.00073 |  | 0.00026 |  | 0.002 | 72800 | [5 empty] | 0 | 0 | 0 | 25 | 0 | 0 | 0 | 0 | 0 | 68 | 0 | 1500 | 132 | 0 | 0 | 0.9587565 | 0 | 0 | 0
HRB400B | 1657 | 0.00087 |  | 0.00031 |  | 0.003 | 74750 | [5 empty] | 0 | 0 | 0 | 25 | 0 | 0 | 0 | 0 | 0 | 60 | 0 | 1470 | 132 | 0 | 0 | 0.9147144 | 0 | 0 | 0
HRB400B | 1624 | 0.00034 |  | 0.00028 |  | 0.003 | 70400 | [5 empty] | 0 | 38 | 0 | 50 | 0 | 0 | 0 | 0 | 0 | 85 | 0 | 1470 | 132 | 0 | 0 | 0.9067677 | 0 | 0 | 0
HRB400B | 1660 | 0.0008 |  | 0.00037 |  | 0.002 | 69000 | [5 empty] | 0 | 37 | 0 | 25 | 0 | 0 | 0 | 0 | 0 | 68 | 0 | 1420 | 132 | 0 | 0 | 0.8947511 | 0 | 0 | 0
HRB400B | 1597 | 0.00079 |  | 0.00038 |  | 0.003 | 69600 | [5 empty] | 0 | 38 | 0 | 50 | 0 | 0 | 0 | 0 | 0 | 80 | 0 | 1420 | 132 | 0 | 0 | 0.9408505 | 0 | 0 | 0
20MnKB | 1702 | 0.00059 |  | 0.00026 |  | 0.003 | 68900 | [5 empty] | 0 | 0 | 0 | 75 | 0 | 0 | 0 | 0 | 0 | 85 | 0 | 1430 | 0 | 0 | 0 | 0.8987492 | 0 | 0 | 0
20MnKB | 1674 | 0.00085 |  | 0.00027 |  | 0 | 69500 | [5 empty] | 0 | 0 | 0 | 75 | 0 | 0 | 0 | 0 | 0 | 102 | 0 | 1520 | 0 | 0 | 0 | 0.9175635 | 0 | 0 | 0
20MnKB | 1645 | 0.00029 |  | 0.00029 |  | 0.003 | 73800 | [5 empty] | 0 | 0 | 0 | 75 | 0 | 0 | 0 | 0 | 0 | 119 | 0 | 1460 | 0 | 0 | 0 | 0.8826526 | 0 | 0 | 0
20MnKB | 1644 | 0.00081 |  | 0.00033 |  | 0.003 | 71200 | [5 empty] | 0 | 0 | 0 | 50 | 0 | 0 | 0 | 0 | 0 | 102 | 0 | 1530 | 0 | 0 | 0 | 0.9047628 | 0 | 0 | 0
20MnKB | 1800 | 0.00065 |  | 0.00029 |  | 0.003 | 71900 | [5 empty] | 0 | 0 | 0 | 0 | 50 | 0 | 0 | 0 | 0 | 92 | 0 | 1460 | 0 | 0 | 0 | 0.8916217 | 0 | 0 | 0
20MnKB | 1687 | 0.00064 |  | 0.00023 |  | 0.003 | 73500 | [5 empty] | 0 | 0 | 0 | 0 | 50 | 0 | 0 | 0 | 0 | 96 | 0 | 1450 | 0 | 0 | 0 | 0.919655 | 0 | 0 | 0
HRB400B | 1800 | 0.00055 |  | 0.00021 |  | 0.003 | 73600 | [5 empty] | 0 | 0 | 0 | 25 | 0 | 0 | 0 | 0 | 0 | 85 | 0 | 1460 | 88 | 0 | 0 | 0.9720905 | 0 | 0 | 0
HRB400B | 1664 | 0.00063 |  | 0.00027 |  | 0.003 | 76100 | [5 empty] | 0 | 0 | 0 | 25 | 0 | 0 | 0 | 0 | 0 | 85 | 0 | 1490 | 88 | 0 | 0 | 0.8643863 | 0 | 0 | 0
20MnKB | 1645 | 0.00028 |  | 0.00028 |  | 0.004 | 72100 | [5 empty] | 0 | 0 | 0 | 0 | 50 | 300 | 0 | 0 | 0 | 110 | 0 | 1260 | 0 | 0 | 0 | 0.8486385 | 0 | 0 | 0
20MnKB | 1672 | 0.00032 |  | 0.00028 |  | 0.003 | 71200 | [5 empty] | 0 | 0 | 0 | 0 | 50 | 300 | 0 | 0 | 0 | 110 | 0 | 1300 | 88 | 0 | 0 | 0.9124966 | 0 | 0 | 0
20MnKB | 1613 | 0.00024 |  | 0.00029 |  | 0.003 | 73650 | [5 empty] | 0 | 0 | 0 | 0 | 50 | 300 | 0 | 0 | 0 | 110 | 0 | 1280 | 0 | 0 | 0 | 0.8489779 | 0 | 0 | 0
20MnKB | 1643 | 0.00067 |  | 0.00026 |  | 0.003 | 73200 | [5 empty] | 0 | 0 | 0 | 0 | 25 | 300 | 0 | 0 | 0 | 95 | 0 | 1240 | 0 | 0 | 0 | 0.9514688 | 0 | 0 | 0
20MnKB | 1684 | 0.00052 |  | 0.00023 |  | 0.003 | 70050 | [5 empty] | 0 | 0 | 0 | 0 | 50 | 300 | 0 | 0 | 0 | 102 | 0 | 1250 | 0 | 0 | 0 | 0.887359 | 0 | 0 | 0
HRB400B | 1678 | 0.00026 |  | 0.00026 |  | 0.003 | 73350 | [5 empty] | 0 | 0 | 0 | 50 | 0 | 0 | 0 | 0 | 0 | 102 | 0 | 1510 | 88 | 0 | 0 | 0.9214034 | 0 | 0 | 0
HRB400B | 1694 | 0 |  | 0 |  | 0.003 | 75300 | [5 empty] | 0 | 0 | 0 | 50 | 0 | 0 | 0 | 0 | 0 | 102 | 0 | 1500 | 88 | 0 | 0 | 0.8650681 | 0 | 0 | 0
HRB400B | 1653 | 0.00037 |  | 0.00029 |  | 0 | 70800 | [5 empty] | 0 | 0 | 0 | 50 | 0 | 0 | 0 | 0 | 0 | 102 | 0 | 1500 | 88 | 0 | 0 | 0.8967677 | 0 | 0 | 0
HRB400B | 1652 | 0.00038 |  | 0.00036 |  | 0.003 | 73100 | [5 empty] | 0 | 0 | 0 | 50 | 0 | 0 | 0 | 0 | 0 | 102 | 0 | 1480 | 88 | 0 | 0 | 0.8865825 | 0 | 0 | 0
HRB400B | 1655 | 0.0007 |  | 0.0002 |  | 0.003 | 76350 | [5 empty] | 0 | 0 | 0 | 25 | 0 | 0 | 0 | 0 | 0 | 85 | 0 | 1403 | 88 | 0 | 0 | 0.9137204 | 0 | 0 | 0
HRB400B | 1663 | 0.00095 |  | 0.00018 |  | -0.002 | 72550 | [5 empty] | 0 | 0 | 0 | 0 | 0 | 0 | 0 | 0 | 0 | 51 | 0 | 1441 | 88 | 20 | 0 | 0.9020696 | 0 | 0 | 0
HRB400B | 1677 | 0.00083 |  | 0.00024 |  | 0.001 | 73950 | [5 empty] | 0 | 0 | 0 | 0 | 0 | 0 | 0 | 0 | 0 | 68 | 0 | 1482 | 88 | 20 | 0 | 0.9031975 | 0 | 0 | 0
HRB400B | 1666 | 0.00039 |  | 0.00025 |  | 0.001 | 73850 | [5 empty] | 0 | 0 | 0 | 50 | 0 | 0 | 0 | 0 | 0 | 102 | 0 | 1457 | 88 | 0 | 0 | 0.8937849 | 0 | 0 | 0
HRB400B | 1664 | 0.00084 |  | 0.00031 |  | 0.001 | 73000 | [5 empty] | 0 | 0 | 0 | 0 | 0 | 0 | 0 | 0 | 0 | 68 | 0 | 1460 | 88 | 20 | 0 | 0.9189309 | 0 | 0 | 0
HRB400B | 1686 | 0.0006 |  | 0.00029 |  | 0.001 | 73700 | [5 empty] | 0 | 0 | 0 | 25 | 0 | 0 | 0 | 0 | 0 | 85 | 0 | 1438 | 88 | 0 | 0 | 0.8872433 | 0 | 0 | 0
HRB400B | 1679 | 0.00067 |  | 0.00026 |  | 0.001 | 71300 | [5 empty] | 0 | 0 | 0 | 25 | 0 | 0 | 0 | 0 | 0 | 85 | 0 | 1464 | 88 | 0 | 0 | 0.8989904 | 0 | 0 | 0
HRB400B | 1688 | 0.0008 |  | 0.00018 |  | 0.001 | 70750 | [5 empty] | 0 | 0 | 0 | 0 | 0 | 0 | 0 | 0 | 0 | 68 | 0 | 1491 | 88 | 20 | 0 | 0.8607082 | 0 | 0 | 0
HRB400B | 1671 | 0.00064 |  | 0.00025 |  | 0.001 | 76350 | [5 empty] | 0 | 0 | 0 | 25 | 0 | 0 | 0 | 0 | 0 | 85 | 0 | 1454 | 88 | 0 | 0 | 0.8923576 | 0 | 0 | 0
HRB400B | 1662 | 0.00066 |  | 0.00021 |  | 0.001 | 75000 | [5 empty] | 0 | 0 | 0 | 25 | 0 | 0 | 0 | 0 | 0 | 85 | 0 | 1430 | 88 | 0 | 0 | 0.9048958 | 0 | 0 | 0
20MnKB | 1660 | 0.00051 |  | 0.00026 |  | 0.002 | 73950 | [5 empty] | 0 | 0 | 0 | 100 | 0 | 0 | 0 | 0 | 0 | 119 | 0 | 1554 | 0 | 0 | 0 | 0.9183052 | 0 | 0 | 0
HRB400B | 1679 | 0.00075 |  | 0.0002 |  | 0.001 | 73500 | [5 empty] | 0 | 0 | 0 | 25 | 0 | 0 | 0 | 0 | 0 | 68 | 0 | 1476 | 88 | 0 | 0 | 0.8774316 | 0 | 0 | 0
HRB400B | 1692 | 0.00085 |  | 0.0002 |  | 0.001 | 70650 | [5 empty] | 0 | 0 | 0 | 0 | 0 | 0 | 0 | 0 | 0 | 68 | 0 | 1450 | 88 | 20 | 0 | 0.915907 | 0 | 0 | 0
HRB400B | 1686 | 0.00043 |  | 0.00028 |  | 0.001 | 72150 | [5 empty] | 0 | 0 | 0 | 50 | 0 | 0 | 0 | 0 | 0 | 78 | 0 | 1430 | 132 | 0 | 0 | 0.9079172 | 0 | 0 | 0
HRB400B | 1668 | 0.00056 |  | 0.00026 |  | 0.001 | 70000 | [5 empty] | 0 | 0 | 0 | 50 | 0 | 0 | 0 | 0 | 0 | 72 | 0 | 1430 | 132 | 0 | 0 | 0.9087889 | 0 | 0 | 0
HRB400B | 1684 | 0.001 |  | 0.00024 |  | 0.001 | 79700 | [5 empty] | 0 | 0 | 0 | 0 | 0 | 0 | 0 | 0 | 0 | 51 | 0 | 1450 | 132 | 20 | 0 | 0.9415757 | 0 | 0 | 0
HRB400B | 1678 | 0.00039 |  | 0.0003 |  | 0.001 | 72050 | [5 empty] | 0 | 0 | 0 | 50 | 0 | 0 | 0 | 0 | 0 | 80 | 0 | 1450 | 132 | 0 | 0 | 0.9189581 | 0 | 0 | 0
HRB400B | 1649 | 0.00052 |  | 0.00032 |  | 0.001 | 71500 | [5 empty] | 0 | 0 | 0 | 50 | 0 | 0 | 0 | 0 | 0 | 75 | 0 | 1450 | 132 | 0 | 0 | 0.9148985 | 0 | 0 | 0
HRB400B | 1651 | 0.00027 |  | 0.00032 |  | 0.001 | 73050 | [5 empty] | 0 | 0 | 0 | 50 | 0 | 0 | 0 | 0 | 0 | 90 | 0 | 1530 | 132 | 0 | 0 | 0.9224007 | 0 | 0 | 0
HRB400B | 1686 | 0.00027 |  | 0.00031 |  | 0.001 | 77100 | [5 empty] | 0 | 0 | 0 | 75 | 0 | 0 | 0 | 0 | 0 | 93 | 0 | 1500 | 132 | 0 | 0 | 0.9181692 | 0 | 0 | 0
HRB400B | 1682 | 0.00025 |  | 0.00034 |  | 0.001 | 74050 | [5 empty] | 0 | 0 | 0 | 50 | 0 | 0 | 0 | 0 | 0 | 90 | 0 | 1540 | 132 | 0 | 0 | 0.9433001 | 0 | 0 | 0
HRB400B | 1660 | 0.0005 |  | 0.00034 |  | 0.001 | 73350 | [5 empty] | 0 | 0 | 0 | 50 | 0 | 0 | 0 | 0 | 0 | 80 | 0 | 1460 | 132 | 0 | 0 | 0.9314666 | 0 | 0 | 0
HRB400B | 1671 | 0.00024 |  | 0.00034 |  | 0.001 | 71300 | [5 empty] | 0 | 0 | 0 | 50 | 0 | 0 | 0 | 0 | 0 | 90 | 0 | 1520 | 132 | 0 | 0 | 0.9231706 | 0 | 0 | 0
HRB400B | 1698 | 0.00069 |  | 0.00029 |  | 0.001 | 71500 | [5 empty] | 0 | 0 | 0 | 25 | 0 | 0 | 0 | 0 | 0 | 68 | 0 | 1430 | 132 | 0 | 0 | 0.9447182 | 0 | 0 | 0
HRB400B | 1658 | 0.0002 |  | 0.00031 |  | 0.001 | 74650 | [5 empty] | 0 | 0 | 0 | 50 | 0 | 0 | 0 | 0 | 0 | 92 | 0 | 1580 | 132 | 0 | 0 | 0.9036464 | 0 | 0 | 0
HRB400B | 1802 | 0.00072 |  | 0.00033 |  | -0.001 | 72800 | [5 empty] | 0 | 0 | 0 | 25 | 0 | 0 | 0 | 0 | 0 | 60 | 0 | 1410 | 132 | 0 | 0 | 0.8720402 | 0 | 0 | 0
HRB400B | 1674 | 0.00141 |  | 0.00034 |  | 0 | 72050 | [5 empty] | 0 | 0 | 0 | 0 | 0 | 0 | 0 | 0 | 0 | 0 | 0 | 1260 | 110 | 20 | 0 | 0.9265814 | 0 | 0 | 0
HRB400B | 1595 | 0.00081 |  | 0.00027 |  | 0.002 | 65200 | [5 empty] | 0 | 0 | 0 | 0 | 0 | 0 | 0 | 0 | 0 | 68 | 0 | 1380 | 88 | 20 | 0 | 0.8434885 | 0 | 0 | 0
HRB400B | 1702 | 0.00052 |  | 0.00033 |  | 0.001 | 70050 | [5 empty] | 0 | 0 | 0 | 50 | 0 | 0 | 0 | 0 | 0 | 102 | 0 | 1520 | 88 | 0 | 0 | 0.8993717 | 0 | 0 | 0
HRB400B | 1700 | 0.00044 |  | 0.00027 |  | 0 | 72500 | [5 empty] | 0 | 0 | 0 | 50 | 0 | 0 | 0 | 0 | 0 | 90 | 0 | 1450 | 88 | 0 | 0 | 0.9046479 | 0 | 0 | 0
HRB400B | 1655 | 0.00114 |  | 0.00023 |  | 0.001 | 68800 | [5 empty] | 0 | 0 | 0 | 0 | 0 | 0 | 0 | 0 | 0 | 45 | 0 | 1470 | 88 | 20 | 0 | 0.9289501 | 0 | 0 | 0
HRB400B | 1649 | 0.00052 |  | 0.00043 |  | 0.001 | 75400 | [5 empty] | 0 | 0 | 0 | 50 | 0 | 0 | 0 | 0 | 0 | 90 | 0 | 1420 | 88 | 0 | 0 | 0.8669396 | 0 | 0 | 0
HRB400B | 1674 | 0.00106 |  | 0.00022 |  | 0.001 | 71200 | [5 empty] | 0 | 0 | 0 | 0 | 0 | 0 | 0 | 0 | 0 | 45 | 0 | 1440 | 88 | 20 | 0 | 0.8609736 | 0 | 0 | 0
HRB400B | 1683 | 0.00057 |  | 0.0003 |  | 0.001 | 75750 | [5 empty] | 0 | 0 | 0 | 50 | 0 | 0 | 0 | 0 | 0 | 80 | 0 | 1500 | 88 | 0 | 0 | 0.8555688 | 0 | 0 | 0
HRB400B | 1633 | 0.00071 |  | 0.00032 |  | 0.001 | 72900 | [5 empty] | 0 | 0 | 0 | 50 | 0 | 0 | 0 | 0 | 0 | 95 | 0 | 1540 | 88 | 0 | 0 | 0.9571255 | 0 | 0 | 0
HRB400B | 1668 | 0.00053 |  | 0.00025 |  | 0.002 | 72450 | [5 empty] | 0 | 0 | 0 | 25 | 0 | 0 | 0 | 0 | 0 | 75 | 0 | 1500 | 88 | 0 | 0 | 0.8907735 | 0 | 0 | 0
HRB400B | 1684 | 0.00094 |  | 0.00025 |  | 0.001 | 74850 | [5 empty] | 0 | 0 | 0 | 0 | 0 | 0 | 0 | 0 | 0 | 60 | 0 | 1520 | 88 | 20 | 0 | 0.8681448 | 0 | 0 | 0
HRB400B | 1674 | 0.00136 |  | 0.00024 |  | 0.001 | 75150 | [5 empty] | 0 | 0 | 0 | 0 | 0 | 0 | 0 | 0 | 0 | 17 | 0 | 1460 | 88 | 20 | 0 | 0.9225136 | 0 | 0 | 0
HRB400B | 1678 | 0.00073 |  | 0.00026 |  | 0.001 | 71300 | [5 empty] | 0 | 0 | 0 | 25 | 0 | 0 | 0 | 0 | 0 | 75 | 0 | 1430 | 88 | 0 | 0 | 0.9004536 | 0 | 0 | 0
HRB400B | 1665 | 0.00067 |  | 0.00022 |  | 0.001 | 71300 | [5 empty] | 0 | 0 | 0 | 25 | 0 | 0 | 0 | 0 | 0 | 68 | 0 | 1448 | 88 | 0 | 0 | 0.8996739 | 0 | 0 | 0
HRB400B | 1651 | 0.00119 |  | 0.0003 |  | 0 | 72400 | [5 empty] | 0 | 0 | 0 | 0 | 0 | 0 | 0 | 0 | 0 | 34 | 0 | 1452 | 88 | 20 | 0 | 0.9220309 | 0 | 0 | 0
HRB400B | 1645 | 0.00063 |  | 0.00034 |  | 0 | 72850 | [5 empty] | 0 | 0 | 0 | 25 | 0 | 0 | 0 | 0 | 0 | 85 | 0 | 1432 | 88 | 0 | 0 | 0.8317259 | 0 | 0 | 0
HRB400B | 1645 | 0.00102 |  | 0.00032 |  | 0.001 | 69850 | [5 empty] | 0 | 0 | 0 | 0 | 0 | 0 | 0 | 0 | 0 | 51 | 0 | 1413 | 88 | 20 | 0 | 0.8769209 | 0 | 0 | 0
HRB400B | 1678 | 0.00088 |  | 0.00036 |  | 0.001 | 70200 | [5 empty] | 0 | 0 | 0 | 25 | 0 | 0 | 0 | 0 | 0 | 68 | 0 | 1400 | 88 | 0 | 0 | 0.8237462 | 0 | 0 | 0
HRB400B | 1661 | 0.00061 |  | 0.00039 |  | 0.001 | 69450 | [5 empty] | 0 | 0 | 0 | 25 | 0 | 0 | 0 | 0 | 0 | 85 | 0 | 1495 | 88 | 0 | 0 | 0.9373765 | 0 | 0 | 0
HRB400B | 1683 | 0.0007 |  | 0.00033 |  | 0.001 | 71950 | [5 empty] | 0 | 0 | 0 | 25 | 0 | 0 | 0 | 0 | 0 | 68 | 0 | 1481 | 88 | 0 | 0 | 0.9098809 | 0 | 0 | 0
HRB400B | 1677 | 0.00068 |  | 0.00025 |  | 0.001 | 71600 | [5 empty] | 0 | 0 | 0 | 25 | 0 | 0 | 0 | 0 | 0 | 85 | 0 | 1424 | 88 | 0 | 0 | 0.9541766 | 0 | 0 | 0
HRB400B | 1690 | 0.00068 |  | 0.00028 |  | 0.001 | 71900 | [5 empty] | 0 | 0 | 0 | 25 | 0 | 0 | 0 | 0 | 0 | 85 | 0 | 1396 | 88 | 0 | 0 | 0.9033468 | 0 | 0 | 0
HRB400B | 1681 | 0.00096 |  | 0.00035 |  | 0.001 | 69650 | [5 empty] | 0 | 0 | 0 | 0 | 0 | 0 | 0 | 0 | 0 | 68 | 0 | 1411 | 88 | 20 | 0 | 0.910917 | 0 | 0 | 0
HRB400B | 1670 | 0.00074 |  | 0.00026 |  | 0.001 | 72350 | [5 empty] | 0 | 0 | 0 | 25 | 0 | 0 | 0 | 0 | 0 | 68 | 0 | 1430 | 88 | 0 | 0 | 0.9154005 | 0 | 0 | 0
HRB400B | 1678 | 0.00068 |  | 0.00034 |  | 0.001 | 72150 | [5 empty] | 0 | 0 | 0 | 25 | 0 | 0 | 0 | 0 | 0 | 85 | 0 | 1429 | 88 | 0 | 0 | 0.8623191 | 0 | 0 | 0
HRB400B | 1676 | 0.00053 |  | 0.00041 |  | 0.001 | 72050 | [5 empty] | 0 | 0 | 0 | 50 | 0 | 0 | 0 | 0 | 0 | 102 | 0 | 1424 | 88 | 0 | 0 | 0.9088753 | 0 | 0 | 0
HRB400B | 1800 | 0.00019 |  | 0.00036 |  | 0.001 | 73250 | [5 empty] | 0 | 0 | 0 | 50 | 0 | 0 | 0 | 0 | 0 | 85 | 0 | 1421 | 88 | 0 | 0 | 0.8954038 | 0 | 0 | 0
HRB400B | 1689 | 0.00045 |  | 0.00036 |  | 0.001 | 73100 | [5 empty] | 0 | 0 | 0 | 50 | 0 | 0 | 0 | 0 | 0 | 82 | 0 | 1450 | 132 | 0 | 0 | 0.9355221 | 0 | 0 | 0
HRB400B | 1662 | 0.00037 |  | 0.00032 |  | 0.001 | 72400 | [5 empty] | 0 | 0 | 0 | 50 | 0 | 0 | 0 | 0 | 0 | 90 | 0 | 1450 | 132 | 0 | 0 | 0.881253 | 0 | 0 | 0
HRB400B | 1661 | 0.00048 |  | 0.00026 |  | 0.001 | 73600 | [5 empty] | 0 | 0 | 0 | 50 | 0 | 0 | 0 | 0 | 0 | 85 | 0 | 1450 | 132 | 0 | 0 | 0.9291745 | 0 | 0 | 0
HRB400B | 1653 | 0.00039 |  | 0.00031 |  | 0.001 | 72800 | [5 empty] | 0 | 0 | 0 | 50 | 0 | 0 | 0 | 0 | 0 | 90 | 0 | 1450 | 132 | 0 | 0 | 0.8972913 | 0 | 0 | 0
HRB400B | 1642 | 0.00047 |  | 0.00042 |  | 0.001 | 74450 | [5 empty] | 0 | 0 | 0 | 50 | 0 | 0 | 0 | 0 | 0 | 88 | 0 | 1420 | 132 | 0 | 0 | 0.8661607 | 0 | 0 | 0
HRB400B | 1668 | 0.00028 |  | 0.00034 |  | 0.001 | 73750 | [5 empty] | 0 | 0 | 0 | 50 | 0 | 0 | 0 | 0 | 0 | 92 | 0 | 1450 | 132 | 0 | 0 | 0.9178598 | 0 | 0 | 0
HRB400B | 1653 | 0.00023 |  | 0.00037 |  | 0.002 | 72300 | [5 empty] | 0 | 0 | 0 | 50 | 0 | 0 | 0 | 0 | 0 | 90 | 0 | 1450 | 132 | 0 | 0 | 0.8719949 | 0 | 0 | 0
HRB400B | 1677 | 0.00052 |  | 0.00035 |  | 0.001 | 70050 | [5 empty] | 0 | 0 | 0 | 0 | 0 | 0 | 0 | 0 | 0 | 0 | 0 | 1450 | 0 | 0 | 0 | 0.8601237 | 0 | 0 | 0
HRB400B | 1672 | 0.00056 |  | 0.00028 |  | 0.001 | 71800 | [5 empty] | 0 | 0 | 0 | 50 | 0 | 0 | 0 | 0 | 0 | 78 | 0 | 1450 | 132 | 0 | 0 | 0.8185144 | 0 | 0 | 0
HRB400B | 1661 | 0.00044 |  | 0.00038 |  | 0.002 | 72700 | [5 empty] | 0 | 0 | 0 | 50 | 0 | 0 | 0 | 0 | 0 | 90 | 0 | 1550 | 132 | 0 | 0 | 0.8803971 | 0 | 0 | 0
HRB400B | 1800 | 0.00027 |  | 0.0003 |  | 0.001 | 75050 | [5 empty] | 0 | 0 | 0 | 50 | 0 | 0 | 0 | 0 | 0 | 90 | 0 | 1470 | 132 | 0 | 0 | 0.8446631 | 0 | 0 | 0
HRB400B | 1655 | 0.00065 |  | 0.0003 |  | 0.001 | 68050 | [5 empty] | 0 | 0 | 0 | 25 | 0 | 0 | 0 | 0 | 0 | 78 | 0 | 1500 | 132 | 0 | 0 | 0.887477 | 0 | 0 | 0
HRB400B | 1668 | 0.0004 |  | 0.00032 |  | 0.001 | 73200 | [5 empty] | 0 | 0 | 0 | 50 | 0 | 0 | 0 | 0 | 0 | 90 | 0 | 1500 | 132 | 0 | 0 | 0.8781175 | 0 | 0 | 0
HRB400B | 1663 | 0.00032 |  | 0.00033 |  | 0.001 | 73500 | [5 empty] | 0 | 0 | 0 | 50 | 0 | 0 | 0 | 0 | 0 | 95 | 0 | 1500 | 132 | 0 | 0 | 0.9281582 | 0 | 0 | 0
HRB400B | 1646 | 0 |  | 0 |  | 0.001 | 73150 | [5 empty] | 0 | 0 | 0 | 50 | 0 | 0 | 0 | 0 | 0 | 68 | 0 | 1520 | 132 | 0 | 0 | 0.9123486 | 0 | 0 | 0
HRB400B | 1656 | 0.00022 |  | 0.00032 |  | 0.001 | 70400 | [5 empty] | 0 | 0 | 0 | 75 | 0 | 0 | 0 | 0 | 0 | 85 | 0 | 1550 | 132 | 0 | 0 | 0.8819583 | 0 | 0 | 0
HRB400B | 1686 | 0.00083 |  | 0.0004 |  | 0.001 | 72500 | [5 empty] | 0 | 0 | 0 | 25 | 0 | 0 | 0 | 0 | 0 | 68 | 0 | 1540 | 132 | 0 | 0 | 0.927441 | 0 | 0 | 0
HRB400B | 1650 | 0.0008 |  | 0.00034 |  | 0.001 | 72750 | [5 empty] | 0 | 0 | 0 | 25 | 0 | 0 | 0 | 0 | 0 | 68 | 0 | 1570 | 132 | 0 | 0 | 0.8592996 | 0 | 0 | 0
HRB400B | 1666 | 0.00068 |  | 0.00033 |  | 0 | 78050 | [5 empty] | 0 | 0 | 0 | 25 | 0 | 0 | 0 | 0 | 0 | 68 | 0 | 1460 | 132 | 0 | 0 | 0.8825444 | 0 | 0 | 0
HRB400B | 1692 | 0.00047 |  | 0.00031 |  | 0 | 70750 | [5 empty] | 0 | 0 | 0 | 85 | 0 | 0 | 0 | 0 | 0 | 68 | 0 | 1480 | 132 | 0 | 0 | 0.8200754 | 0 | 0 | 0
HRB400B | 1682 | 0.00066 |  | 0.0003 |  | 0 | 71250 | [5 empty] | 0 | 0 | 0 | 25 | 0 | 0 | 0 | 0 | 0 | 68 | 0 | 1520 | 132 | 0 | 0 | 0.9342032 | 0 | 0 | 0
HRB400B | 1676 | 0.00071 |  | 0.00031 |  | 0 | 74700 | [5 empty] | 0 | 32 | 0 | 25 | 0 | 0 | 0 | 0 | 0 | 54 | 0 | 1480 | 132 | 0 | 0 | 0.8817406 | 0 | 0 | 0
HRB400B | 1673 | 0.00045 |  | 0.00026 |  | 0.001 | 72500 | [5 empty] | 0 | 32 | 0 | 50 | 0 | 0 | 0 | 0 | 0 | 85 | 0 | 1480 | 132 | 0 | 0 | 0.9454836 | 0 | 0 | 0
HRB400B | 1648 | 0.00064 |  | 0.0003 |  | 0.001 | 73300 | [5 empty] | 0 | 31 | 0 | 50 | 0 | 0 | 0 | 0 | 0 | 68 | 0 | 1500 | 132 | 0 | 0 | 0.9237193 | 0 | 0 | 0
HRB400B | 1643 | 0.00033 |  | 0.00026 |  | 0.001 | 72000 | [5 empty] | 0 | 30 | 0 | 50 | 0 | 0 | 0 | 0 | 0 | 85 | 0 | 1440 | 132 | 0 | 0 | 0.9005547 | 0 | 0 | 0
HRB400B | 1653 | 0.00065 |  | 0.00029 |  | 0.001 | 67200 | [5 empty] | 0 | 31 | 0 | 50 | 0 | 0 | 0 | 0 | 0 | 85 | 0 | 1500 | 132 | 0 | 0 | 0.9815604 | 0 | 0 | 0
HRB400B | 1694 | 0.00027 |  | 0.00028 |  | 0.001 | 69900 | [5 empty] | 0 | 29 | 0 | 50 | 0 | 0 | 0 | 0 | 0 | 85 | 0 | 1500 | 132 | 0 | 0 | 0.9063032 | 0 | 0 | 0
HRB400B | 1637 | 0.00059 |  | 0.00024 |  | 0.001 | 65700 | [5 empty] | 0 | 30 | 0 | 25 | 0 | 0 | 0 | 0 | 0 | 68 | 0 | 1520 | 132 | 0 | 0 | 0.8398851 | 0 | 0 | 0
HRB400B | 1637 | 0.0005 |  | 0.00029 |  | 0.001 | 72100 | [5 empty] | 0 | 0 | 0 | 0 | 50 | 0 | 0 | 0 | 0 | 90 | 0 | 1440 | 88 | 0 | 0 | 0.8953848 | 0 | 0 | 0
HRB400B | 1666 | 0.00069 |  | 0.0003 |  | 0 | 74250 | [5 empty] | 0 | 0 | 0 | 0 | 25 | 0 | 0 | 0 | 0 | 78 | 0 | 1510 | 88 | 0 | 0 | 0.8631084 | 0 | 0 | 0
HRB400B | 1652 | 0.00052 |  | 0.00026 |  | 0 | 73700 | [5 empty] | 0 | 0 | 0 | 0 | 50 | 0 | 0 | 0 | 0 | 90 | 0 | 1430 | 88 | 0 | 0 | 0.8759166 | 0 | 0 | 0
HRB400B | 1601 | 0.00061 |  | 0.00036 |  | 0.001 | 70950 | [5 empty] | 0 | 0 | 0 | 0 | 50 | 0 | 0 | 0 | 0 | 95 | 0 | 1480 | 88 | 0 | 0 | 0.8893585 | 0 | 0 | 0
HRB400B | 1647 | 0.0004 |  | 0.00026 |  | 0.002 | 70350 | [5 empty] | 0 | 0 | 0 | 0 | 50 | 0 | 0 | 0 | 0 | 95 | 0 | 1470 | 88 | 0 | 0 | 0.9429009 | 0 | 0 | 0
HRB400B | 1637 | 0.00054 |  | 0.00026 |  | 0.001 | 68700 | [5 empty] | 0 | 0 | 0 | 0 | 50 | 0 | 0 | 0 | 0 | 90 | 0 | 1410 | 88 | 0 | 0 | 0.8101628 | 0 | 0 | 0
HRB400B | 1653 | 0.00045 |  | 0.00029 |  | 0.001 | 68350 | [5 empty] | 0 | 0 | 0 | 0 | 50 | 0 | 0 | 0 | 0 | 90 | 0 | 1540 | 88 | 0 | 0 | 0.9117159 | 0 | 0 | 0
HRB400B | 1645 | 0.00027 |  | 0.00029 |  | 0 | 71900 | [5 empty] | 0 | 0 | 0 | 0 | 50 | 0 | 0 | 0 | 0 | 102 | 0 | 1520 | 88 | 0 | 0 | 0.9060107 | 0 | 0 | 0
HRB400B | 1709 | 0.0004 |  | 0.00027 |  | 0 | 71850 | [5 empty] | 0 | 0 | 0 | 0 | 50 | 0 | 0 | 0 | 0 | 102 | 0 | 1520 | 88 | 0 | 0 | 0.9080782 | 0 | 0 | 0
HRB400B | 1647 | 0.00048 |  | 0.00038 |  | 0 | 72300 | [5 empty] | 0 | 0 | 0 | 0 | 50 | 0 | 0 | 0 | 0 | 90 | 0 | 1450 | 88 | 0 | 0 | 0.884549 | 0 | 0 | 0
HRB400B | 1677 | 0.00042 |  | 0.00028 |  | 0 | 70300 | [5 empty] | 0 | 0 | 0 | 0 | 75 | 0 | 0 | 0 | 0 | 102 | 0 | 1550 | 88 | 0 | 0 | 0.8838976 | 0 | 0 | 0
HRB400B | 1651 | 0.00073 |  | 0.00027 |  | 0 | 75800 | [5 empty] | 0 | 0 | 0 | 0 | 25 | 0 | 0 | 0 | 0 | 60 | 0 | 1520 | 88 | 0 | 0 | 0.8751607 | 0 | 0 | 0
HRB400B | 1800 | 0.00027 |  | 0.0003 |  | 0 | 67450 | [5 empty] | 0 | 0 | 0 | 0 | 75 | 0 | 0 | 0 | 0 | 102 | 0 | 1445 | 88 | 0 | 0 | 0.8749695 | 0 | 0 | 0
HRB400B | 1673 | 0.00081 |  | 0.00028 |  | 0 | 69350 | [5 empty] | 0 | 0 | 0 | 25 | 0 | 0 | 0 | 0 | 0 | 68 | 0 | 1471 | 88 | 0 | 0 | 0.9253742 | 0 | 0 | 0
HRB400B | 1703 | 0.00038 |  | 0.00032 |  | 0.001 | 69500 | [5 empty] | 0 | 0 | 0 | 50 | 0 | 0 | 0 | 0 | 0 | 85 | 0 | 1384 | 88 | 0 | 0 | 0.9002737 | 0 | 0 | 0
HRB400B | 1805 | 0.00067 |  | 0.00027 |  | -0.001 | 69700 | [5 empty] | 0 | 0 | 0 | 25 | 0 | 0 | 0 | 0 | 0 | 85 | 0 | 1437 | 88 | 0 | 0 | 0.9801652 | 0 | 0 | 0
HRB400B | 1679 | 0.00064 |  | 0.00034 |  | 0.001 | 65500 | [5 empty] | 0 | 0 | 0 | 25 | 0 | 0 | 0 | 0 | 0 | 85 | 0 | 1399 | 88 | 0 | 0 | 0.865026 | 0 | 0 | 0
HRB400B | 1676 | 0.00062 |  | 0.00024 |  | 0.002 | 66350 | [5 empty] | 0 | 0 | 0 | 25 | 0 | 0 | 0 | 0 | 0 | 85 | 0 | 1522 | 88 | 0 | 0 | 0.9030731 | 0 | 0 | 0
HRB400B | 1704 | 0.00031 |  | 0.00024 |  | 0.001 | 67900 | [5 empty] | 0 | 0 | 0 | 50 | 0 | 0 | 0 | 0 | 0 | 85 | 0 | 1448 | 88 | 0 | 0 | 0.9134538 | 0 | 0 | 0
HRB400B | 1671 | 0.00067 |  | 0.00029 |  | 0 | 66100 | [5 empty] | 0 | 0 | 0 | 25 | 0 | 0 | 0 | 0 | 0 | 85 | 0 | 1447 | 88 | 0 | 0 | 0.8561003 | 0 | 0 | 0
HRB400B | 1668 | 0.00074 |  | 0.00024 |  | 0 | 72400 | [5 empty] | 0 | 0 | 0 | 25 | 0 | 0 | 0 | 0 | 0 | 68 | 0 | 1500 | 88 | 0 | 0 | 0.8676711 | 0 | 0 | 0
HRB400B | 1657 | 0.00097 |  | 0.00022 |  | 0 | 72850 | [5 empty] | 0 | 0 | 0 | 0 | 0 | 0 | 0 | 0 | 0 | 51 | 0 | 1508 | 88 | 20 | 0 | 0.9019045 | 0 | 0 | 0
HRB400D | 1803 | 0.00077 |  | 0.00035 |  | 0.002 | 75900 | [5 empty] | 0 | 0 | 0 | 25 | 0 | 0 | 0 | 0 | 0 | 68 | 0 | 1451 | 88 | 0 | 0 | 0.8815043 | 0 | 0 | 0
HRB400D | 1673 | 0.00084 |  | 0.00022 |  | 0.002 | 73050 | [5 empty] | 0 | 0 | 0 | 0 | 0 | 0 | 0 | 0 | 0 | 51 | 0 | 1446 | 88 | 20 | 0 | 0.9748276 | 0 | 0 | 0
HRB400D | 1688 | 0.00046 |  | 0.00029 |  | 0.003 | 72050 | [5 empty] | 0 | 0 | 0 | 50 | 0 | 0 | 0 | 0 | 0 | 85 | 0 | 1510 | 132 | 0 | 0 | 0.8697538 | 0 | 0 | 0
HRB400D | 1699 | 0.00085 |  | 0.00024 |  | 0 | 71900 | [5 empty] | 0 | 0 | 0 | 25 | 0 | 0 | 0 | 0 | 0 | 39 | 0 | 1400 | 132 | 0 | 0 | 0.8916393 | 0 | 0 | 0
HRB400D | 1708 | 0.00082 |  | 0.00026 |  | 0 | 69000 | [5 empty] | 0 | 0 | 0 | 25 | 0 | 0 | 0 | 0 | 0 | 62 | 0 | 1470 | 132 | 0 | 0 | 1.003561 | 0 | 0 | 0
HRB400D | 1633 | 0.00041 |  | 0.00038 |  | 0 | 70000 | [5 empty] | 0 | 0 | 0 | 50 | 0 | 0 | 0 | 0 | 0 | 85 | 0 | 1480 | 132 | 0 | 0 | 0.9147821 | 0 | 0 | 0
HRB400B | 1619 | 0.00073 |  | 0.00029 |  | 0 | 67250 | [5 empty] | 0 | 0 | 0 | 50 | 0 | 0 | 0 | 0 | 0 | 88 | 0 | 1520 | 132 | 0 | 0 | 0.9033681 | 0 | 0 | 0
HRB400B | 1662 | 0.00074 |  | 0.00029 |  | 0 | 71200 | [5 empty] | 0 | 0 | 0 | 25 | 0 | 0 | 0 | 0 | 0 | 62 | 0 | 1360 | 132 | 0 | 0 | 0.9157882 | 0 | 0 | 0
HRB400B | 1693 | 0.00106 |  | 0.00024 |  | 0 | 68050 | [5 empty] | 0 | 0 | 0 | 25 | 0 | 0 | 0 | 0 | 0 | 34 | 0 | 1400 | 132 | 0 | 0 | 0.9435969 | 0 | 0 | 0
HRB400B | 1651 | 0.00072 |  | 0.0003 |  | 0.001 | 71700 | [5 empty] | 0 | 39 | 0 | 25 | 0 | 0 | 0 | 0 | 0 | 54 | 0 | 1360 | 132 | 0 | 0 | 0.9183709 | 0 | 0 | 0
HRB400B | 1673 | 0.00075 |  | 0.00034 |  | 0 | 70650 | [5 empty] | 0 | 39 | 0 | 25 | 0 | 0 | 0 | 0 | 0 | 54 | 0 | 1380 | 132 | 0 | 0 | 0.8947871 | 0 | 0 | 0
HRB400B | 1651 | 0.00036 |  | 0.00035 |  | 0.001 | 69850 | [5 empty] | 0 | 38 | 0 | 50 | 0 | 0 | 0 | 0 | 0 | 68 | 0 | 1460 | 132 | 0 | 0 | 0.9236226 | 0 | 0 | 0
HRB400B | 1655 | 0.00079 |  | 0.00028 |  | 0.001 | 76900 | [5 empty] | 0 | 38 | 0 | 25 | 0 | 0 | 0 | 0 | 0 | 54 | 0 | 1380 | 132 | 0 | 0 | 0.8955175 | 0 | 0 | 0
HRB400B | 1689 | 0.00076 |  | 0.00029 |  | 0.001 | 69000 | [5 empty] | 0 | 40 | 0 | 25 | 0 | 0 | 0 | 0 | 0 | 54 | 0 | 1380 | 132 | 0 | 0 | 0.9012202 | 0 | 0 | 0
HRB400D | 1665 | 0.00067 |  | 0.0003 |  | 0.001 | 69050 | [5 empty] | 0 | 30 | 0 | 25 | 0 | 0 | 0 | 0 | 0 | 68 | 0 | 1540 | 132 | 0 | 0 | 0.8946299 | 0 | 0 | 0
HRB400D | 1662 | 0.00077 |  | 0.00025 |  | 0.001 | 73850 | [5 empty] | 0 | 30 | 0 | 25 | 0 | 0 | 0 | 0 | 0 | 54 | 0 | 1520 | 132 | 0 | 0 | 0.8818315 | 0 | 0 | 0
HRB400D | 1660 | 0.0003 |  | 0.00025 |  | 0.001 | 72900 | [5 empty] | 0 | 0 | 0 | 50 | 0 | 0 | 0 | 0 | 0 | 102 | 0 | 1590 | 88 | 0 | 0 | 0.9233627 | 0 | 0 | 0
HRB400D | 1692 | 0.00043 |  | 0.00025 |  | 0.001 | 73800 | [5 empty] | 0 | 0 | 0 | 50 | 0 | 0 | 200 | 0 | 0 | 102 | 0 | 1360 | 88 | 0 | 0 | 0.9097531 | 0 | 0 | 0
HRB400D | 1662 | 0.00042 |  | 0.00034 |  | 0.001 | 75350 | [5 empty] | 0 | 0 | 0 | 50 | 0 | 0 | 200 | 0 | 0 | 102 | 0 | 1370 | 88 | 0 | 0 | 0.933897 | 0 | 0 | 0
HRB400D | 1640 | 0.00052 |  | 0.00026 |  | 0.001 | 76550 | [5 empty] | 0 | 0 | 0 | 50 | 0 | 0 | 200 | 0 | 0 | 93 | 0 | 1270 | 88 | 0 | 0 | 0.807558 | 0 | 0 | 0
HRB400D | 1800 | 0.00054 |  | 0.00023 |  | 0.001 | 63900 | [5 empty] | 0 | 0 | 0 | 50 | 0 | 0 | 200 | 0 | 0 | 85 | 0 | 1280 | 88 | 0 | 0 | 0.8771919 | 0 | 0 | 0
HRB400D | 1655 | 0.00045 |  | 0.00022 |  | 0.001 | 72150 | [5 empty] | 0 | 0 | 0 | 50 | 0 | 0 | 200 | 0 | 0 | 95 | 0 | 1250 | 88 | 0 | 0 | 0.9019094 | 0 | 0 | 0
HRB400D | 1672 | 0.00054 |  | 0.00016 |  | 0.001 | 70350 | [5 empty] | 0 | 0 | 0 | 50 | 0 | 0 | 200 | 0 | 0 | 85 | 0 | 1220 | 88 | 0 | 0 | 0.9077339 | 0 | 0 | 0
HRB400D | 1660 | 0.00048 |  | 0.00023 |  | 0.001 | 68950 | [5 empty] | 0 | 0 | 0 | 0 | 50 | 0 | 200 | 0 | 0 | 85 | 0 | 1250 | 88 | 0 | 0 | 0.8456866 | 0 | 0 | 0
HRB400D | 1666 | 0.00058 |  | 0.00027 |  | 0.002 | 69600 | [5 empty] | 0 | 0 | 0 | 50 | 0 | 0 | 200 | 0 | 0 | 85 | 0 | 1250 | 88 | 0 | 0 | 0.9092296 | 0 | 0 | 0
HRB400D | 1697 | 0.00049 |  | 0.00026 |  | 0.001 | 70250 | [5 empty] | 0 | 0 | 0 | 25 | 0 | 0 | 200 | 0 | 0 | 95 | 0 | 1260 | 88 | 0 | 0 | 0.9255446 | 0 | 0 | 0
HRB400D | 1671 | 0.00053 |  | 0.00032 |  | 0.001 | 69800 | [5 empty] | 0 | 0 | 0 | 50 | 0 | 0 | 200 | 0 | 0 | 95 | 0 | 1270 | 88 | 0 | 0 | 0.9145832 | 0 | 0 | 0
HRB400D | 1645 | 0.00044 |  | 0.00026 |  | 0.001 | 73400 | [5 empty] | 0 | 0 | 0 | 50 | 0 | 0 | 200 | 0 | 0 | 110 | 0 | 1350 | 88 | 0 | 0 | 0.8874966 | 0 | 0 | 0
HRB400D | 1694 | 0.0005 |  | 0.00024 |  | 0.002 | 71550 | [5 empty] | 0 | 0 | 0 | 0 | 25 | 0 | 200 | 0 | 0 | 85 | 0 | 1230 | 88 | 0 | 0 | 0.9396562 | 0 | 0 | 0
HRB400D | 1651 | 0.0004 |  | 0.00035 |  | 0.002 | 73200 | [5 empty] | 0 | 0 | 0 | 50 | 0 | 0 | 200 | 0 | 0 | 102 | 0 | 1300 | 88 | 0 | 0 | 0.9174741 | 0 | 0 | 0
HRB400D | 1677 | 0.00023 |  | 0.00028 |  | 0.001 | 72550 | [5 empty] | 0 | 0 | 0 | 50 | 0 | 0 | 0 | 0 | 0 | 85 | 0 | 1330 | 88 | 0 | 0 | 0.9094977 | 0 | 0 | 0
HRB400D | 1657 | 0.00095 |  | 0.00025 |  | 0.002 | 67700 | [5 empty] | 0 | 0 | 0 | 25 | 0 | 0 | 0 | 0 | 0 | 85 | 0 | 1396 | 88 | 0 | 0 | 0.9266875 | 0 | 0 | 0
HRB400D | 1669 | 0.00045 |  | 0.00024 |  | 0.001 | 69900 | [5 empty] | 0 | 0 | 0 | 25 | 0 | 0 | 0 | 0 | 0 | 85 | 0 | 1425 | 88 | 0 | 0 | 0.9463682 | 0 | 0 | 0
HRB400D | 1686 | 0.00019 |  | 0.00029 |  | 0.001 | 71500 | [5 empty] | 0 | 0 | 0 | 25 | 0 | 0 | 0 | 0 | 0 | 85 | 0 | 1471 | 88 | 0 | 0 | 0.8914845 | 0 | 0 | 0
HRB400D | 1679 | 0.00103 |  | 0.00027 |  | 0.001 | 71600 | [5 empty] | 0 | 0 | 0 | 25 | 0 | 0 | 0 | 0 | 0 | 85 | 0 | 1490 | 88 | 0 | 0 | 0.9156586 | 0 | 0 | 0
HRB400B | 1666 | 0.00084 |  | 0.00021 |  | 0.001 | 69300 | [5 empty] | 0 | 0 | 0 | 0 | 0 | 0 | 0 | 0 | 0 | 68 | 0 | 1447 | 88 | 20 | 0 | 0.8844603 | 0 | 0 | 0
HRB400B | 1672 | 0.00072 |  | 0.00031 |  | 0.001 | 73350 | [5 empty] | 0 | 0 | 0 | 25 | 0 | 0 | 0 | 0 | 0 | 85 | 0 | 1466 | 88 | 0 | 0 | 0.9492709 | 0 | 0 | 0
HRB400B | 1686 | 0.00076 |  | 0.00024 |  | 0.001 | 72400 | [5 empty] | 0 | 48 | 0 | 25 | 0 | 0 | 0 | 0 | 0 | 68 | 0 | 1508 | 88 | 0 | 0 | 0.8555407 | 0 | 0 | 0
HRB400B | 1692 | 0.00032 |  | 0.0002 |  | 0.002 | 78000 | [5 empty] | 0 | 0 | 0 | 50 | 0 | 0 | 0 | 0 | 0 | 109 | 0 | 1418 | 88 | 0 | 0 | 0.8984125 | 0 | 0 | 0
HRB400B | 1803 | 0.00068 |  | 0.00023 |  | 0.002 | 71450 | [5 empty] | 0 | 0 | 0 | 25 | 0 | 0 | 0 | 0 | 0 | 85 | 0 | 1481 | 88 | 0 | 0 | 0.954313 | 0 | 0 | 0
HRB400B | 1660 | 0.00055 |  | 0.00023 |  | 0 | 71150 | [5 empty] | 0 | 0 | 0 | 50 | 0 | 0 | 0 | 0 | 0 | 85 | 0 | 1468 | 88 | 0 | 0 | 0.9198319 | 0 | 0 | 0
HRB400B | 1666 | 0.00037 |  | 0.00028 |  | 0 | 80300 | [5 empty] | 0 | 0 | 0 | 75 | 0 | 0 | 0 | 0 | 0 | 85 | 0 | 1450 | 0 | 0 | 0 | 0.8740552 | 0 | 0 | 0
HRB400D | 1662 | 0.00045 |  | 0.00027 |  | 0 | 71350 | [5 empty] | 0 | 0 | 0 | 50 | 0 | 0 | 0 | 0 | 0 | 85 | 0 | 1450 | 0 | 0 | 0 | 0.9397295 | 0 | 0 | 0
HRB400D | 1650 | 0.00046 |  | 0.00028 |  | 0.001 | 70100 | [5 empty] | 0 | 0 | 0 | 50 | 0 | 0 | 0 | 0 | 0 | 85 | 0 | 1450 | 0 | 0 | 0 | 0.9003132 | 0 | 0 | 0
HRB400D | 1646 | 0.00047 |  | 0.00024 |  | 0 | 71450 | [5 empty] | 0 | 0 | 0 | 25 | 0 | 0 | 0 | 0 | 0 | 85 | 0 | 1450 | 0 | 0 | 0 | 0.9174868 | 0 | 0 | 0
HRB400D | 1699 | 0.0005 |  | 0.0002 |  | 0.001 | 74750 | [5 empty] | 0 | 0 | 0 | 50 | 0 | 0 | 0 | 0 | 0 | 80 | 0 | 1450 | 0 | 0 | 0 | 0.9415063 | 0 | 0 | 0
HRB400D | 1668 | 0.00034 |  | 0.00024 |  | 0.002 | 69750 | [5 empty] | 0 | 0 | 0 | 50 | 0 | 0 | 0 | 0 | 0 | 85 | 0 | 1420 | 0 | 0 | 0 | 0.8676059 | 0 | 0 | 0
HRB400D | 1676 | 0.00035 |  | 0.00025 |  | 0.001 | 68700 | [5 empty] | 0 | 0 | 0 | 50 | 0 | 0 | 0 | 0 | 0 | 85 | 0 | 1450 | 0 | 0 | 0 | 0.9201521 | 0 | 0 | 0
HRB400B | 1677 | 0.00042 |  | 0.00021 |  | 0.002 | 70900 | [5 empty] | 0 | 0 | 0 | 50 | 0 | 0 | 0 | 0 | 0 | 85 | 0 | 1420 | 0 | 0 | 0 | 0.9178391 | 0 | 0 | 0
HRB400B | 1686 | 0.0005 |  | 0.00022 |  | 0.002 | 71050 | [5 empty] | 0 | 0 | 0 | 25 | 0 | 0 | 0 | 0 | 0 | 77 | 0 | 1460 | 132 | 0 | 0 | 0.8860704 | 0 | 0 | 0
HRB400B | 1663 | 0.00054 |  | 0.00029 |  | 0 | 72100 | [5 empty] | 0 | 0 | 0 | 25 | 0 | 0 | 0 | 0 | 0 | 76 | 0 | 1470 | 132 | 0 | 0 | 0.9466918 | 0 | 0 | 0
HRB400B | 1807 | 0.00047 |  | 0.00028 |  | 0.002 | 72850 | [5 empty] | 0 | 0 | 0 | 50 | 0 | 0 | 0 | 0 | 0 | 80 | 0 | 1480 | 132 | 0 | 0 | 0.8855891 | 0 | 0 | 0
HRB400B | 1668 | 0.00056 |  | 0.00029 |  | 0.002 | 73250 | [5 empty] | 0 | 0 | 0 | 50 | 0 | 0 | 0 | 0 | 0 | 90 | 0 | 1520 | 132 | 0 | 0 | 0.8819152 | 0 | 0 | 0
HRB400B | 1645 | 0.0003 |  | 0.00028 |  | 0.002 | 75350 | [5 empty] | 0 | 0 | 0 | 50 | 0 | 0 | 0 | 0 | 0 | 90 | 0 | 1510 | 132 | 0 | 0 | 0.9662506 | 0 | 0 | 0
HRB400B | 1664 | 0.00023 |  | 0.00023 |  | 0.002 | 71850 | [5 empty] | 0 | 0 | 0 | 75 | 0 | 0 | 0 | 0 | 0 | 90 | 0 | 1470 | 132 | 0 | 0 | 0.9662506 | 0 | 0 | 0
HRB400B | 1688 | 0.00067 |  | 0.00018 |  | 0.002 | 71700 | [5 empty] | 0 | 0 | 0 | 25 | 0 | 0 | 0 | 0 | 0 | 60 | 0 | 1380 | 132 | 0 | 0 | 0.9662506 | 0 | 0 | 0
HRB400B | 1643 | 0.00039 |  | 0.0003 |  | 0 | 66400 | [5 empty] | 0 | 0 | 0 | 50 | 0 | 0 | 0 | 0 | 0 | 85 | 0 | 1580 | 132 | 0 | 0 | 0.9662506 | 0 | 0 | 0
HRB400B | 1681 | 0.00025 |  | 0.00023 |  | 0 | 74100 | [5 empty] | 0 | 0 | 0 | 50 | 0 | 0 | 0 | 0 | 0 | 85 | 0 | 1600 | 132 | 0 | 0 | 0.9662506 | 0 | 0 | 0
HRB400B | 1648 | 0.00074 |  | 0.00036 |  | 0.001 | 73300 | [5 empty] | 0 | 0 | 0 | 25 | 0 | 0 | 0 | 0 | 0 | 68 | 0 | 1480 | 132 | 0 | 0 | 0.9662506 | 0 | 0 | 0
HRB400B | 1665 | 0.0007 |  | 0.00028 |  | 0.001 | 71600 | [5 empty] | 0 | 0 | 0 | 25 | 0 | 0 | 0 | 0 | 0 | 68 | 0 | 1430 | 132 | 0 | 0 | 0.9662506 | 0 | 0 | 0
HRB400B | 1666 | 0.00046 |  | 0.00027 |  | 0.001 | 70850 | [5 empty] | 0 | 0 | 0 | 50 | 0 | 0 | 200 | 0 | 0 | 85 | 0 | 1380 | 132 | 0 | 0 | 0.9662506 | 0 | 0 | 0
HRB400B | 1667 | 0.0005 |  | 0.00027 |  | 0 | 76350 | [5 empty] | 0 | 0 | 0 | 50 | 0 | 0 | 0 | 0 | 0 | 85 | 0 | 1540 | 132 | 0 | 0 | 0.9662506 | 0 | 0 | 0
HRB400B | 1673 | 0.001 |  | 0.0002 |  | 0.001 | 71900 | [5 empty] | 0 | 39 | 0 | 25 | 0 | 0 | 200 | 0 | 0 | 34 | 0 | 1200 | 132 | 0 | 0 | 0.9662506 | 0 | 0 | 0
HRB400B | 1647 | 0.00071 |  | 0.00032 |  | 0.001 | 71600 | [5 empty] | 0 | 39 | 0 | 25 | 0 | 0 | 200 | 0 | 0 | 54 | 0 | 1240 | 132 | 0 | 0 | 0.9662506 | 0 | 0 | 0
HRB400B | 1657 | 0.00065 |  | 0.00043 |  | 0.001 | 71900 | [5 empty] | 0 | 40 | 0 | 25 | 0 | 0 | 200 | 0 | 0 | 68 | 0 | 1300 | 132 | 0 | 0 | 0.9662506 | 0 | 0 | 0
HRB400B | 1662 | 0.00075 |  | 0.00033 |  | 0.002 | 74600 | [5 empty] | 0 | 0 | 0 | 25 | 0 | 0 | 200 | 0 | 0 | 68 | 0 | 1220 | 132 | 0 | 0 | 0.9662506 | 0 | 0 | 0
HRB400B | 1708 | 0.00066 |  | 0.00036 |  | 0.001 | 74700 | [5 empty] | 0 | 40 | 0 | 25 | 0 | 0 | 200 | 0 | 0 | 68 | 0 | 1280 | 132 | 0 | 0 | 0.9662506 | 0 | 0 | 0
HRB400B | 1636 | 0.00135 |  | 0.00033 |  | 0.001 | 76250 | [5 empty] | 0 | 41 | 0 | 0 | 0 | 0 | 200 | 0 | 0 | 17 | 0 | 1300 | 132 | 20 | 0 | 0.9662506 | 0 | 0 | 0
HRB400B | 1668 | 0.00076 |  | 0.00038 |  | 0.001 | 73850 | [5 empty] | 0 | 40 | 0 | 25 | 0 | 0 | 200 | 0 | 0 | 54 | 0 | 1260 | 88 | 0 | 0 | 0.9662506 | 0 | 0 | 0
HRB400B | 1656 | 0.00073 |  | 0.00034 |  | 0 | 74300 | [5 empty] | 0 | 39 | 0 | 25 | 0 | 0 | 200 | 0 | 0 | 54 | 0 | 1220 | 132 | 0 | 0 | 0.9662506 | 0 | 0 | 0
HRB400B | 1639 | 0.00062 |  | 0.00037 |  | 0 | 69900 | [5 empty] | 0 | 0 | 0 | 25 | 0 | 0 | 200 | 0 | 0 | 92 | 0 | 1230 | 88 | 0 | 0 | 0.9662506 | 0 | 0 | 0
HRB400B | 1683 | 0.00049 |  | 0.00031 |  | 0.001 | 74650 | [5 empty] | 0 | 0 | 0 | 50 | 0 | 0 | 200 | 0 | 0 | 92 | 0 | 1290 | 88 | 0 | 0 | 0.9662506 | 0 | 0 | 0
HRB400B | 1664 | 0.00049 |  | 0.00033 |  | 0.002 | 68850 | [5 empty] | 0 | 0 | 0 | 50 | 0 | 0 | 200 | 0 | 0 | 90 | 0 | 1240 | 88 | 0 | 0 | 0.9662506 | 0 | 0 | 0
HRB400B | 1647 | 0.00061 |  | 0.00036 |  | 0.002 | 71800 | [5 empty] | 0 | 0 | 0 | 25 | 0 | 0 | 200 | 0 | 0 | 80 | 0 | 1150 | 88 | 0 | 0 | 0.9662506 | 0 | 0 | 0
HRB400B | 1684 | 0.00071 |  | 0.00027 |  | 0.002 | 67950 | [5 empty] | 0 | 0 | 0 | 25 | 0 | 0 | 200 | 0 | 0 | 85 | 0 | 1260 | 88 | 0 | 0 | 0.9662506 | 0 | 0 | 0
HRB400B | 1666 | 0.00101 |  | 0.0003 |  | 0.002 | 74200 | [5 empty] | 0 | 0 | 0 | 0 | 0 | 0 | 0 | 0 | 0 | 60 | 0 | 1470 | 88 | 20 | 0 | 0.9662506 | 0 | 0 | 0
HRB400B | 1672 | 0.00085 |  | 0.0003 |  | 0 | 76300 | [5 empty] | 0 | 0 | 0 | 0 | 0 | 0 | 200 | 0 | 0 | 68 | 0 | 1200 | 88 | 20 | 0 | 0.9662506 | 0 | 0 | 0
HRB400B | 1645 | 0.00048 |  | 0.00026 |  | 0.002 | 71500 | [5 empty] | 0 | 0 | 0 | 50 | 0 | 0 | 200 | 0 | 0 | 90 | 0 | 1220 | 88 | 0 | 0 | 0.9662506 | 0 | 0 | 0
HRB400B | 1667 | 0.00068 |  | 0.00024 |  | 0.002 | 71200 | [5 empty] | 0 | 0 | 0 | 25 | 0 | 0 | 200 | 0 | 0 | 90 | 0 | 1290 | 88 | 0 | 0 | 0.9662506 | 0 | 0 | 0
HRB400B | 1653 | 0.00072 |  | 0.0003 |  | 0.002 | 75550 | [5 empty] | 0 | 0 | 0 | 0 | 25 | 0 | 250 | 0 | 0 | 80 | 0 | 1220 | 88 | 0 | 0 | 0.9662506 | 0 | 0 | 0
HRB400B | 1640 | 0.00096 |  | 0.00028 |  | 0 | 73550 | [5 empty] | 0 | 0 | 0 | 0 | 0 | 0 | 250 | 0 | 0 | 60 | 0 | 1220 | 88 | 20 | 0 | 0.9662506 | 0 | 0 | 0
HRB400B | 1642 | 0.00044 |  | 0.00033 |  | 0.003 | 72350 | [5 empty] | 0 | 0 | 0 | 0 | 50 | 0 | 200 | 0 | 0 | 110 | 0 | 1280 | 88 | 0 | 0 | 0.9662506 | 0 | 0 | 0
HRB400B | 1660 | 0.00092 |  | 0.00023 |  | 0.003 | 77900 | [5 empty] | 0 | 0 | 0 | 0 | 0 | 0 | 200 | 0 | 0 | 60 | 0 | 1270 | 88 | 20 | 0 | 0.9662506 | 0 | 0 | 0
HRB400B | 1656 | 0.00069 |  | 0.00026 |  | 0.002 | 73200 | [5 empty] | 0 | 0 | 0 | 0 | 0 | 0 | 250 | 0 | 0 | 95 | 0 | 1280 | 88 | 20 | 0 | 0.9662506 | 0 | 0 | 0
HRB400B | 1650 | 0.00088 |  | 0.00035 |  | 0 | 76550 | [5 empty] | 0 | 0 | 0 | 0 | 0 | 0 | 250 | 0 | 0 | 60 | 0 | 1250 | 88 | 20 | 0 | 0.9662506 | 0 | 0 | 0
HRB400B | 1668 | 0.00051 |  | 0.0003 |  | 0.002 | 75750 | [5 empty] | 0 | 0 | 0 | 50 | 0 | 0 | 0 | 0 | 0 | 95 | 0 | 1500 | 88 | 0 | 0 | 0.9662506 | 0 | 0 | 0
HRB400B | 1656 | 0.00052 |  | 0.00034 |  | 0.002 | 68700 | [5 empty] | 0 | 0 | 0 | 25 | 0 | 0 | 0 | 0 | 0 | 85 | 0 | 1450 | 0 | 0 | 0 | 0.9662506 | 0 | 0 | 0
HRB400B | 1679 | 0.00123 |  | 0.0002 |  | 0 | 74850 | [5 empty] | 0 | 0 | 0 | 0 | 0 | 0 | 0 | 0 | 0 | 25 | 0 | 1400 | 0 | 20 | 0 | 0.9662506 | 0 | 0 | 0
HRB400B | 1661 | 0.00111 |  | 0.00025 |  | 0.003 | 68850 | [5 empty] | 0 | 0 | 0 | 0 | 0 | 0 | 0 | 0 | 0 | 34 | 0 | 1420 | 0 | 20 | 0 | 0.9662506 | 0 | 0 | 0
HRB400B | 1669 | 0.00107 |  | 0.00026 |  | 0.003 | 69950 | [5 empty] | 0 | 0 | 0 | 0 | 0 | 0 | 0 | 0 | 0 | 40 | 0 | 1450 | 0 | 20 | 0 | 0.9662506 | 0 | 0 | 0
HRB400B | 1661 | 0.00048 |  | 0.00024 |  | 0.003 | 74500 | [5 empty] | 0 | 0 | 0 | 25 | 0 | 0 | 0 | 0 | 0 | 80 | 0 | 1400 | 0 | 0 | 0 | 0.9662506 | 0 | 0 | 0
HRB400B | 1700 | 0.00066 |  | 0.00022 |  | 0.003 | 71150 | [5 empty] | 0 | 0 | 0 | 25 | 0 | 0 | 0 | 0 | 0 | 80 | 0 | 1420 | 0 | 0 | 1.013407 | 0.911993 | 0 | 0 | 0
HRB400B | 1677 | 0.00067 |  | 0.00024 |  | 0.003 | 72450 | [5 empty] | 0 | 0 | 0 | 25 | 0 | 0 | 0 | 0 | 0 | 68 | 0 | 1420 | 132 | 0 | 0.9221968 | 0.9206871 | 0 | 0 | 0
HRB400B | 1646 | 0.0008 |  | 0.00023 |  | 0.003 | 74350 | [5 empty] | 0 | 0 | 0 | 0 | 0 | 0 | 0 | 0 | 0 | 55 | 0 | 1350 | 132 | 20 | 0.9337423 | 0.9629704 | 0 | 0 | 0
HRB400B | 1669 | 0.00072 |  | 0.00021 |  | 0.003 | 69000 | [5 empty] | 0 | 0 | 0 | 25 | 0 | 0 | 0 | 0 | 0 | 66 | 0 | 1420 | 132 | 0 | 0.8624346 | 0.8869001 | 0 | 0 | 0
HRB400B | 1662 | 0.00081 |  | 0.00025 |  | 0.003 | 71200 | [5 empty] | 0 | 0 | 0 | 0 | 0 | 0 | 0 | 0 | 0 | 68 | 0 | 1450 | 132 | 20 | 0.7897389 | 0.8825291 | 0 | 0 | 0
HRB400B | 1726 | 0.00041 |  | 0.00022 |  | 0.003 | 74500 | [5 empty] | 0 | 0 | 0 | 50 | 0 | 0 | 0 | 0 | 0 | 92 | 0 | 1550 | 132 | 0 | 0.9225876 | 0.8843837 | 0 | 0 | 0
HRB400D | 1648 | 0.00067 |  | 0.00033 |  | 0.003 | 73400 | [5 empty] | 0 | 0 | 0 | 25 | 0 | 0 | 0 | 0 | 0 | 68 | 0 | 1440 | 132 | 0 | 0.9311336 | 0.923664 | 0 | 0 | 0
HRB400D | 1666 | 0.00088 |  | 0.0003 |  | 0.002 | 71050 | [5 empty] | 0 | 0 | 0 | 25 | 0 | 0 | 0 | 0 | 0 | 70 | 0 | 1490 | 132 | 0 | 0.763538 | 0.8653746 | 0 | 0 | 0
HRB400D | 1695 | 0.0008 |  | 0.00031 |  | 0.003 | 72900 | [5 empty] | 0 | 0 | 0 | 25 | 0 | 0 | 0 | 0 | 0 | 80 | 0 | 1490 | 132 | 0 | 0.7665103 | 0.8797343 | 0 | 0 | 0
HRB400D | 1684 | 0.00078 |  | 0.00043 |  | 0.002 | 72400 | [5 empty] | 0 | 0 | 0 | 50 | 0 | 0 | 0 | 0 | 0 | 85 | 0 | 1490 | 132 | 0 | 0.7371574 | 0.8743266 | 0 | 0 | 0
HRB400D | 1650 | 0.00088 |  | 0.00035 |  | 0 | 72950 | [5 empty] | 0 | 0 | 0 | 25 | 0 | 0 | 0 | 0 | 0 | 82 | 0 | 1570 | 132 | 0 | 0.6979087 | 0.8445857 | 0 | 0 | 0
HRB400D | 1651 | 0.00072 |  | 0.00036 |  | 0.002 | 74100 | [5 empty] | 0 | 0 | 0 | 25 | 0 | 0 | 0 | 0 | 0 | 68 | 0 | 1510 | 132 | 0 | 0.9045638 | 0.8978713 | 0 | 0 | 0
HRB400D | 1672 | 0.00072 |  | 0.00033 |  | 0.002 | 73050 | [5 empty] | 0 | 0 | 0 | 25 | 0 | 0 | 0 | 0 | 0 | 68 | 0 | 1520 | 132 | 0 | 0.8908509 | 0.8821251 | 0 | 0 | 0
HRB400D | 1643 | 0.00073 |  | 0.00033 |  | 0 | 73400 | [5 empty] | 0 | 29 | 0 | 25 | 0 | 0 | 0 | 0 | 0 | 68 | 0 | 1540 | 132 | 0 | 0.8863621 | 0.8788395 | 0 | 0 | 0
HRB400B | 1675 | 0.00068 |  | 0.00027 |  | 0.002 | 74550 | [5 empty] | 0 | 30 | 0 | 25 | 0 | 0 | 0 | 0 | 0 | 54 | 0 | 1460 | 132 | 0 | 1.03396 | 0.9312418 | 0 | 0 | 0
HRB400D | 1648 | 0.00045 |  | 0.00042 |  | 0.002 | 71200 | [5 empty] | 0 | 30 | 0 | 50 | 0 | 0 | 0 | 0 | 0 | 85 | 0 | 1560 | 132 | 0 | 0.9002087 | 0.8569118 | 0 | 0 | 0
HRB400D | 1663 | 0.00041 |  | 0.00032 |  | 0.002 | 75500 | [5 empty] | 0 | 30 | 0 | 50 | 0 | 0 | 0 | 0 | 0 | 85 | 0 | 1500 | 132 | 0 | 0.9853691 | 0.9236003 | 0 | 0 | 0
HRB400D | 1666 | 0.00073 |  | 0.00027 |  | 0.004 | 73950 | [5 empty] | 0 | 0 | 0 | 0 | 25 | 0 | 0 | 0 | 0 | 85 | 0 | 1500 | 88 | 0 | 0.7988021 | 0.9047497 | 0 | 0 | 0
HRB400D | 1664 | 0.00064 |  | 0.00035 |  | 0.002 | 73300 | [5 empty] | 0 | 0 | 0 | 25 | 0 | 0 | 0 | 0 | 0 | 95 | 0 | 1510 | 88 | 0 | 0.8185721 | 0.8828686 | 0 | 0 | 0
HRB400D | 1640 | 0.00066 |  | 0.00036 |  | 0.002 | 74700 | [5 empty] | 0 | 0 | 0 | 25 | 0 | 0 | 0 | 0 | 0 | 85 | 0 | 1520 | 88 | 0 | 0.8907985 | 0.8982252 | 0 | 0 | 0
HRB400D | 1659 | 0.00066 |  | 0.00032 |  | 0.002 | 75350 | [5 empty] | 0 | 0 | 0 | 25 | 0 | 0 | 0 | 0 | 0 | 75 | 0 | 1510 | 88 | 0 | 0.9686232 | 0.9125773 | 0 | 0 | 0
HRB400B | 1653 | 0.00058 |  | 0.00036 |  | 0.002 | 72800 | [5 empty] | 0 | 0 | 0 | 25 | 0 | 0 | 0 | 0 | 0 | 85 | 0 | 1520 | 88 | 0 | 0.9122534 | 0.8841429 | 0 | 0 | 0
HRB400B | 1681 | 0.00068 |  | 0.00029 |  | 0.001 | 64200 | [5 empty] | 0 | 0 | 0 | 25 | 0 | 0 | 0 | 0 | 0 | 95 | 0 | 1500 | 88 | 0 | 0.6801379 | 0.7974702 | 0 | 0 | 0
HRB400B | 1670 | 0.00059 |  | 0.00032 |  | 0.001 | 73100 | [5 empty] | 0 | 0 | 0 | 50 | 0 | 0 | 0 | 0 | 0 | 85 | 0 | 1530 | 88 | 0 | 0.910121 | 0.8808316 | 0 | 0 | 0
HRB400B | 1676 | 0.00066 |  | 0.00036 |  | 0.001 | 75600 | [5 empty] | 0 | 0 | 0 | 50 | 0 | 0 | 0 | 0 | 0 | 85 | 0 | 1520 | 88 | 0 | 0.9039471 | 0.9038008 | 0 | 0 | 0
HRB400B | 1672 | 0.0003 |  | 0.00031 |  | 0.001 | 73950 | [5 empty] | 0 | 0 | 0 | 50 | 0 | 0 | 0 | 0 | 0 | 110 | 0 | 1530 | 88 | 0 | 0.9169321 | 0.8923275 | 0 | 0 | 0
HRB400B | 1684 | 0.00052 |  | 0.00034 |  | 0.001 | 71650 | [5 empty] | 0 | 0 | 0 | 50 | 0 | 0 | 0 | 0 | 0 | 95 | 0 | 1510 | 88 | 0 | 0.8662685 | 0.8730123 | 0 | 0 | 0
HRB400B | 1656 | 0.0006 |  | 0.00036 |  | 0.002 | 72800 | [5 empty] | 0 | 0 | 0 | 25 | 0 | 0 | 0 | 0 | 0 | 75 | 0 | 1500 | 88 | 0 | 0.9706967 | 0.8966012 | 0 | 0 | 0
HRB400D | 1686 | 0.0005 |  | 0.00035 |  | 0.002 | 74100 | [5 empty] | 0 | 0 | 0 | 50 | 0 | 0 | 0 | 0 | 0 | 95 | 0 | 1510 | 88 | 0 | 0.9093431 | 0.8971547 | 0 | 0 | 0
HRB400D | 1683 | 0.00058 |  | 0.00039 |  | 0.002 | 74700 | [5 empty] | 0 | 0 | 0 | 0 | 25 | 0 | 0 | 0 | 0 | 85 | 0 | 1510 | 88 | 0 | 0.893346 | 0.9154194 | 0 | 0 | 0
HRB400D | 1693 | 0.00061 |  | 0.00035 |  | 0.002 | 75400 | [5 empty] | 0 | 0 | 0 | 0 | 25 | 0 | 0 | 0 | 0 | 85 | 0 | 1500 | 88 | 0 | 0.8868192 | 0.9235396 | 0 | 0 | 0
HRB400D | 1674 | 0.00073 |  | 0.00028 |  | 0.002 | 71700 | [5 empty] | 0 | 0 | 0 | 0 | 25 | 0 | 0 | 0 | 0 | 75 | 0 | 1500 | 88 | 0 | 0.83767 | 0.8885054 | 0 | 0 | 0
HRB400D | 1658 | 0.00025 |  | 0.0004 |  | 0.002 | 70800 | [5 empty] | 0 | 0 | 0 | 0 | 50 | 0 | 0 | 0 | 0 | 119 | 0 | 1550 | 88 | 0 | 0.7496273 | 0.8767338 | 0 | 0 | 0
HRB400D | 1656 | 0.00053 |  | 0.00036 |  | 0.002 | 74050 | [5 empty] | 0 | 0 | 0 | 25 | 0 | 0 | 0 | 0 | 0 | 85 | 0 | 1450 | 88 | 0 | 0.964254 | 0.9278262 | 0 | 0 | 0
HRB400D | 1657 | 0.00026 |  | 0.00035 |  | 0 | 73700 | [5 empty] | 0 | 0 | 0 | 50 | 0 | 0 | 0 | 0 | 0 | 85 | 0 | 1413 | 88 | 0 | 1.116994 | 0.9562678 | 0 | 0 | 0
HRB400D | 1674 | 0.00086 |  | 0.00037 |  | 0.002 | 73700 | [5 empty] | 0 | 0 | 0 | 25 | 0 | 0 | 0 | 0 | 0 | 68 | 0 | 1476 | 88 | 0 | 0.8852432 | 0.9017007 | 0 | 0 | 0
HRB400B | 1672 | 0.00075 |  | 0.00028 |  | 0.002 | 71500 | [5 empty] | 0 | 0 | 0 | 25 | 0 | 0 | 0 | 0 | 0 | 68 | 0 | 1415 | 88 | 0 | 0.9256206 | 0.9131893 | 0 | 0 | 0
HRB400B | 1648 | 0.00067 |  | 0.00031 |  | 0 | 74500 | [5 empty] | 0 | 0 | 0 | 25 | 0 | 0 | 0 | 0 | 0 | 68 | 0 | 1370 | 88 | 0 | 1.013485 | 0.9669741 | 0 | 0 | 0
HRB400B | 1651 | 0.00066 |  | 0.00036 |  | 0.003 | 71050 | [5 empty] | 0 | 0 | 0 | 25 | 0 | 0 | 0 | 0 | 0 | 85 | 0 | 1415 | 88 | 0 | 0.8551498 | 0.9065978 | 0 | 0 | 0
HRB400B | 1651 | 0.00083 |  | 0.00024 |  | 0.003 | 73200 | [5 empty] | 0 | 0 | 0 | 0 | 0 | 0 | 0 | 0 | 0 | 68 | 0 | 1464 | 88 | 20 | 0.8630777 | 0.8990667 | 0 | 0 | 0
HRB400B | 1663 | 0.00095 |  | 0.00037 |  | 0.003 | 71650 | [5 empty] | 0 | 0 | 0 | 0 | 0 | 0 | 0 | 0 | 0 | 51 | 0 | 1448 | 88 | 20 | 0.8919847 | 0.8923642 | 0 | 0 | 0
HRB400B | 1666 | 0.00073 |  | 0.00033 |  | 0.004 | 72550 | [5 empty] | 0 | 0 | 0 | 25 | 0 | 0 | 0 | 0 | 0 | 85 | 0 | 1414 | 88 | 0 | 0.8355038 | 0.915676 | 0 | 0 | 0
HRB400B | 1650 | 0.00061 |  | 0.00025 |  | 0.003 | 71300 | [5 empty] | 0 | 0 | 0 | 25 | 0 | 0 | 0 | 0 | 0 | 85 | 0 | 1331 | 88 | 0 | 0.8955376 | 0.9470015 | 0 | 0 | 0
HRB400D | 1648 | 0.00093 |  | 0.00034 |  | 0.003 | 68500 | [5 empty] | 0 | 0 | 0 | 0 | 0 | 0 | 0 | 0 | 0 | 51 | 0 | 1475 | 88 | 20 | 0.8592064 | 0.8538846 | 0 | 0 | 0
HRB400D | 1693 | 0.00075 |  | 0.00026 |  | 0.003 | 74800 | [5 empty] | 0 | 0 | 0 | 25 | 0 | 0 | 0 | 0 | 0 | 68 | 0 | 1395 | 88 | 0 | 0.9712148 | 0.9509054 | 0 | 0 | 0
HRB400B | 1681 | 0.00094 |  | 0.00034 |  | 0.003 | 69550 | [5 empty] | 0 | 0 | 0 | 0 | 0 | 0 | 0 | 0 | 0 | 51 | 0 | 1304 | 88 | 20 | 0.886413 | 0.9316006 | 0 | 0 | 0
HRB400B | 1683 | 0.00094 |  | 0.0002 |  | 0.003 | 67700 | [5 empty] | 0 | 0 | 0 | 0 | 0 | 0 | 0 | 0 | 0 | 51 | 0 | 1359 | 88 | 20 | 0.8568467 | 0.8911404 | 0 | 0 | 0
HRB400B | 1682 | 0.00101 |  | 0.00037 |  | 0 | 68700 | [5 empty] | 0 | 0 | 0 | 0 | 0 | 0 | 0 | 0 | 0 | 51 | 0 | 1393 | 88 | 20 | 0.8263963 | 0.8822469 | 0 | 0 | 0
HRB400B | 1675 | 0.00072 |  | 0.00037 |  | 0.002 | 71550 | [5 empty] | 0 | 0 | 0 | 25 | 0 | 0 | 0 | 0 | 0 | 85 | 0 | 1419 | 88 | 0 | 0.8281302 | 0.9040568 | 0 | 0 | 0
HRB400D | 1672 | 0.00013 |  | 0.0003 |  | 0.002 | 73250 | [5 empty] | 0 | 0 | 0 | 50 | 0 | 0 | 0 | 0 | 0 | 95 | 0 | 1420 | 132 | 0 | 1.056528 | 0.946376 | 0 | 0 | 0
HRB400D | 1665 | 0.00037 |  | 0.00034 |  | 0 | 71950 | [5 empty] | 0 | 0 | 0 | 50 | 0 | 0 | 0 | 0 | 0 | 90 | 0 | 1500 | 132 | 0 | 0.9285488 | 0.8896212 | 0 | 0 | 0
HRB400D | 1717 | 0.00021 |  | 0.00027 |  | 0.001 | 70550 | [5 empty] | 0 | 0 | 0 | 50 | 0 | 0 | 0 | 0 | 0 | 95 | 0 | 1500 | 132 | 0 | 0.9697598 | 0.879172 | 0 | 0 | 0
HRB400B | 1659 | 0.00075 |  | 0.00027 |  | 0.001 | 72700 | [5 empty] | 0 | 0 | 0 | 25 | 0 | 0 | 0 | 0 | 0 | 66 | 0 | 1450 | 132 | 0 | 0.889597 | 0.908273 | 0 | 0 | 0
HRB400B | 1632 | 0.00028 |  | 0.00031 |  | 0.001 | 70500 | [5 empty] | 0 | 0 | 0 | 50 | 0 | 0 | 0 | 0 | 0 | 90 | 0 | 1420 | 132 | 0 | 0.9679265 | 0.9173603 | 0 | 0 | 0
HRB400D | 1654 | 0.00047 |  | 0.00034 |  | 0.001 | 70100 | [5 empty] | 0 | 0 | 0 | 50 | 0 | 0 | 0 | 0 | 0 | 82 | 0 | 1400 | 132 | 0 | 0.9119513 | 0.9130461 | 0 | 0 | 0
HRB400D | 1651 | 0.0006 |  | 0.00034 |  | 0.001 | 69850 | [5 empty] | 0 | 0 | 0 | 25 | 0 | 0 | 0 | 0 | 0 | 75 | 0 | 1450 | 132 | 0 | 0.8768293 | 0.8861525 | 0 | 0 | 0
HRB400D | 1679 | 0.00023 |  | 0.00031 |  | 0.001 | 72800 | [5 empty] | 0 | 0 | 0 | 50 | 0 | 0 | 0 | 0 | 0 | 90 | 0 | 1520 | 132 | 0 | 1.017529 | 0.896709 | 0 | 0 | 0
HRB400D | 1635 | 0.00046 |  | 0.00037 |  | 0.001 | 70750 | [5 empty] | 0 | 0 | 0 | 50 | 0 | 0 | 0 | 0 | 0 | 85 | 0 | 1490 | 132 | 0 | 0.8955065 | 0.8822144 | 0 | 0 | 0
HRB400D | 1689 | 0.00067 |  | 0.00034 |  | 0.001 | 72000 | [5 empty] | 0 | 0 | 0 | 25 | 0 | 0 | 0 | 0 | 0 | 60 | 0 | 1370 | 132 | 0 | 0.9762005 | 0.9407483 | 0 | 0 | 0
HRB400D | 1694 | 0.00031 |  | 0.00032 |  | 0 | 68100 | [5 empty] | 0 | 0 | 0 | 50 | 0 | 0 | 0 | 0 | 0 | 90 | 0 | 1510 | 132 | 0 | 0.9131004 | 0.8504978 | 0 | 0 | 0
HRB400D | 1694 | 0.00063 |  | 0.00037 |  | 0.002 | 72850 | [5 empty] | 0 | 0 | 0 | 25 | 0 | 0 | 0 | 0 | 0 | 70 | 0 | 1480 | 132 | 0 | 0.9309936 | 0.8994538 | 0 | 0 | 0
HRB400D | 1678 | 0.00035 |  | 0.00033 |  | 0 | 72150 | [5 empty] | 0 | 0 | 0 | 50 | 0 | 0 | 0 | 0 | 0 | 90 | 0 | 1480 | 132 | 0 | 0.9451382 | 0.8999893 | 0 | 0 | 0
HRB400D | 1677 | 0.00019 |  | 0.00036 |  | 0.001 | 71450 | [5 empty] | 0 | 0 | 0 | 50 | 0 | 0 | 0 | 0 | 0 | 92 | 0 | 1470 | 132 | 0 | 1.014458 | 0.9062516 | 0 | 0 | 0
HRB400D | 1692 | 0.0006 |  | 0.00028 |  | 0 | 69400 | [5 empty] | 0 | 0 | 0 | 25 | 0 | 0 | 0 | 0 | 0 | 66 | 0 | 1400 | 132 | 0 | 0.9388223 | 0.9044338 | 0 | 0 | 0
HRB400D | 1699 | 0.00043 |  | 0.00025 |  | 0 | 68250 | [5 empty] | 0 | 0 | 0 | 50 | 0 | 0 | 0 | 0 | 0 | 85 | 0 | 1420 | 132 | 0 | 0.890324 | 0.8844214 | 0 | 0 | 0
HRB400D | 1664 | 0.00079 |  | 0.00034 |  | 0.002 | 69100 | [5 empty] | 0 | 0 | 0 | 25 | 0 | 0 | 0 | 0 | 0 | 68 | 0 | 1490 | 132 | 0 | 0.8029049 | 0.853761 | 0 | 0 | 0
HRB400D | 1677 | 0.00044 |  | 0.00042 |  | 0.002 | 71450 | [5 empty] | 0 | 0 | 0 | 50 | 0 | 0 | 0 | 0 | 0 | 85 | 0 | 1550 | 132 | 0 | 0.9113955 | 0.8616936 | 0 | 0 | 0
HRB400D | 1650 | 0 |  | 0 |  | 0 | 72100 | [5 empty] | 0 | 0 | 0 | 25 | 0 | 0 | 0 | 0 | 0 | 68 | 0 | 1510 | 132 | 0 | 1.287599 | 0.9229394 | 0 | 0 | 0
HRB400D | 1653 | 0.00062 |  | 0.00034 |  | 0 | 72100 | [5 empty] | 0 | 0 | 0 | 25 | 0 | 0 | 0 | 0 | 0 | 68 | 0 | 1500 | 132 | 0 | 0.9366672 | 0.8891095 | 0 | 0 | 0
HRB400D | 1704 | 0.00077 |  | 0.00025 |  | 0.002 | 70500 | [5 empty] | 0 | 0 | 0 | 25 | 0 | 0 | 0 | 0 | 0 | 68 | 0 | 1510 | 132 | 0 | 0.8319401 | 0.8566278 | 0 | 0 | 0
HRB400D | 1656 | 0.00072 |  | 0.00032 |  | 0.002 | 73100 | [5 empty] | 0 | 0 | 0 | 25 | 0 | 0 | 0 | 0 | 0 | 68 | 0 | 1480 | 132 | 0 | 0.8950107 | 0.9005175 | 0 | 0 | 0
HRB400B | 1658 | 0.00029 |  | 0.00032 |  | 0.002 | 72500 | [5 empty] | 0 | 0 | 0 | 50 | 0 | 0 | 0 | 0 | 0 | 85 | 0 | 1490 | 132 | 0 | 1.015623 | 0.907198 | 0 | 0 | 0
HRB400B | 1645 | 0.00065 |  | 0.00035 |  | 0.002 | 71950 | [5 empty] | 0 | 38 | 0 | 25 | 0 | 0 | 0 | 0 | 0 | 68 | 0 | 1450 | 132 | 0 | 0.9225955 | 0.9073029 | 0 | 0 | 0
HRB400B | 1686 | 0.0006 |  | 0.0003 |  | 0.001 | 72850 | [5 empty] | 0 | 0 | 0 | 50 | 0 | 0 | 0 | 0 | 0 | 85 | 0 | 1460 | 132 | 0 | 0.8484222 | 0.9018364 | 0 | 0 | 0
HRB400D | 1691 | 0.00055 |  | 0.00024 |  | 0.001 | 71400 | [5 empty] | 0 | 28 | 0 | 25 | 0 | 0 | 0 | 0 | 0 | 85 | 0 | 1440 | 132 | 0 | 0.8604065 | 0.8991287 | 0 | 0 | 0
HRB400D | 1698 | 0.00068 |  | 0.00033 |  | 0.001 | 71600 | [5 empty] | 0 | 28 | 0 | 25 | 0 | 0 | 0 | 0 | 0 | 68 | 0 | 1450 | 132 | 0 | 0.90329 | 0.8979015 | 0 | 0 | 0
HRB400D | 1663 | 0.00043 |  | 0.0004 |  | 0.002 | 70150 | [5 empty] | 0 | 29 | 0 | 25 | 0 | 0 | 0 | 0 | 0 | 85 | 0 | 1470 | 132 | 0 | 0.9080835 | 0.8844425 | 0 | 0 | 0
HRB400D | 1688 | 0.00067 |  | 0.00029 |  | 0.002 | 73400 | [5 empty] | 0 | 28 | 0 | 25 | 0 | 0 | 0 | 0 | 0 | 68 | 0 | 1420 | 132 | 0 | 0.9349291 | 0.9287512 | 0 | 0 | 0
HRB400B | 1677 | 0.00072 |  | 0.00027 |  | 0.002 | 71700 | [5 empty] | 0 | 40 | 0 | 25 | 0 | 0 | 0 | 0 | 0 | 68 | 0 | 1460 | 132 | 0 | 0.8799243 | 0.8939458 | 0 | 0 | 0
HRB400D | 1677 | 0.00058 |  | 0.00027 |  | 0.002 | 75150 | [5 empty] | 0 | 0 | 0 | 25 | 0 | 0 | 0 | 0 | 0 | 85 | 0 | 1402 | 88 | 0 | 0.9559843 | 0.9534089 | 0 | 0 | 0
HRB400D | 1676 | 0.00103 |  | 0.00024 |  | 0.002 | 72350 | [5 empty] | 0 | 0 | 0 | 0 | 0 | 0 | 0 | 0 | 0 | 51 | 0 | 1448 | 88 | 20 | 0.8561411 | 0.8930408 | 0 | 0 | 0
HRB400D | 1666 | 0.00071 |  | 0.00025 |  | 0.002 | 73900 | [5 empty] | 0 | 0 | 0 | 25 | 0 | 0 | 0 | 0 | 0 | 68 | 0 | 1445 | 88 | 0 | 0.975923 | 0.9262512 | 0 | 0 | 0
HRB400D | 1682 | 0.00063 |  | 0.00037 |  | 0 | 73450 | [5 empty] | 0 | 0 | 0 | 25 | 0 | 0 | 0 | 0 | 0 | 68 | 0 | 1403 | 88 | 0 | 1.020629 | 0.9430517 | 0 | 0 | 0
HRB400D | 1672 | 0.00072 |  | 0.0002 |  | 0.002 | 71500 | [5 empty] | 0 | 0 | 0 | 25 | 0 | 0 | 0 | 0 | 0 | 68 | 0 | 1372 | 88 | 0 | 0.9471663 | 0.9328931 | 0 | 0 | 0
HRB400D | 1646 | 0.0007 |  | 0.00027 |  | 0.002 | 70500 | [5 empty] | 0 | 0 | 0 | 25 | 0 | 0 | 0 | 0 | 0 | 68 | 0 | 1512 | 88 | 0 | 0.9298318 | 0.8685805 | 0 | 0 | 0
HRB400D | 1672 | 0.00068 |  | 0.00036 |  | 0.002 | 74350 | [5 empty] | 0 | 0 | 0 | 25 | 0 | 0 | 0 | 0 | 0 | 85 | 0 | 1389 | 88 | 0 | 0.8900148 | 0.9455909 | 0 | 0 | 0
HRB400D | 1658 | 0.00073 |  | 0.00026 |  | 0.002 | 76100 | [5 empty] | 0 | 0 | 0 | 25 | 0 | 0 | 0 | 0 | 0 | 68 | 0 | 1490 | 77 | 0 | 1.003113 | 0.9286613 | 0 | 0 | 0
HRB400D | 1678 | 0.00061 |  | 0.00029 |  | 0.002 | 75050 | [5 empty] | 0 | 0 | 0 | 25 | 0 | 0 | 0 | 0 | 0 | 68 | 0 | 1446 | 88 | 0 | 1.047967 | 0.9417914 | 0 | 0 | 0
HRB400D | 1666 | 0.00072 |  | 0.00026 |  | 0.002 | 75700 | [5 empty] | 0 | 0 | 0 | 25 | 0 | 0 | 0 | 0 | 0 | 68 | 0 | 1464 | 88 | 0 | 0.9914912 | 0.9347044 | 0 | 0 | 0
HRB400D | 1804 | 0.00074 |  | 0.00027 |  | 0.002 | 75800 | [5 empty] | 0 | 0 | 0 | 25 | 0 | 0 | 0 | 0 | 0 | 68 | 0 | 1457 | 88 | 0 | 0.9880185 | 0.926203 | 0 | 0 | 0
HRB400D | 1686 | 0.00091 |  | 0.00024 |  | 0.002 | 71750 | [5 empty] | 0 | 0 | 0 | 0 | 0 | 0 | 0 | 0 | 0 | 51 | 0 | 1434 | 88 | 20 | 0.918437 | 0.8997061 | 0 | 0 | 0
HRB400D | 1674 | 0.00081 |  | 0.00024 |  | 0.002 | 73550 | [5 empty] | 0 | 0 | 0 | 0 | 0 | 0 | 0 | 0 | 0 | 68 | 0 | 1448 | 88 | 20 | 0.881609 | 0.9083783 | 0 | 0 | 0
HRB400D | 1674 | 0.00078 |  | 0.00031 |  | 0.002 | 71600 | [5 empty] | 0 | 0 | 0 | 25 | 0 | 0 | 0 | 0 | 0 | 68 | 0 | 1453 | 88 | 0 | 0.9059752 | 0.8963452 | 0 | 0 | 0
HRB400D | 1666 | 0.00092 |  | 0.00028 |  | 0.002 | 72700 | [5 empty] | 0 | 0 | 0 | 0 | 0 | 0 | 0 | 0 | 0 | 51 | 0 | 1444 | 88 | 20 | 0.9231253 | 0.9055056 | 0 | 0 | 0
HRB400D | 1689 | 0.00066 |  | 0.00037 |  | 0.002 | 71450 | [5 empty] | 0 | 0 | 0 | 25 | 0 | 0 | 0 | 0 | 0 | 66 | 0 | 1450 | 132 | 0 | 0.925845 | 0.8995525 | 0 | 0 | 0
HRB400B | 1720 | 0.00027 |  | 0.0003 |  | 0 | 73100 | [5 empty] | 0 | 0 | 0 | 75 | 0 | 0 | 0 | 0 | 0 | 94 | 0 | 1550 | 0 | 0 | 1.152682 | 0.8906048 | 0 | 0 | 0
HRB400B | 1663 | 0.00028 |  | 0.00033 |  | 0.002 | 75800 | [5 empty] | 0 | 0 | 0 | 75 | 0 | 0 | 0 | 0 | 0 | 94 | 0 | 1420 | 0 | 0 | 1.19307 | 0.9740856 | 0 | 0 | 0
HRB400B | 1650 | 0.00018 |  | 0.00039 |  | 0.001 | 73350 | [5 empty] | 0 | 0 | 0 | 25 | 0 | 0 | 0 | 0 | 0 | 94 | 0 | 1420 | 0 | 0 | 1.217678 | 0.9581364 | 0 | 0 | 0
HRB400B | 1800 | 0.00051 |  | 0.00029 |  | 0.001 | 66000 | [5 empty] | 0 | 0 | 0 | 25 | 0 | 0 | 0 | 0 | 0 | 75 | 0 | 1450 | 0 | 0 | 1.066994 | 0.8548558 | 0 | 0 | 0
HRB400B | 1671 | 0.0005 |  | 0.00021 |  | 0.001 | 72600 | [5 empty] | 0 | 0 | 0 | 50 | 0 | 0 | 0 | 0 | 0 | 85 | 0 | 1420 | 0 | 0 | 1.087974 | 0.9349357 | 0 | 0 | 0
HRB400B | 1645 | 0.00055 |  | 0.00037 |  | 0.001 | 70700 | [5 empty] | 0 | 0 | 0 | 50 | 0 | 0 | 0 | 0 | 0 | 78 | 0 | 1450 | 132 | 0 | 0.8956712 | 0.8960093 | 0 | 0 | 0
HRB400B | 1661 | 0.00066 |  | 0.00041 |  | 0.002 | 72300 | [5 empty] | 0 | 0 | 0 | 25 | 0 | 0 | 0 | 0 | 0 | 68 | 0 | 1480 | 132 | 0 | 0.9189693 | 0.8962284 | 0 | 0 | 0
HRB400B | 1688 | 0.00074 |  | 0.0003 |  | 0.002 | 73500 | [5 empty] | 0 | 0 | 0 | 25 | 0 | 0 | 0 | 0 | 0 | 0 | 0 | 1360 | 132 | 0 | 1.362283 | 0.9884769 | 0 | 0 | 0
HRB400B | 1676 | 0.00051 |  | 0.00026 |  | 0.002 | 70950 | [5 empty] | 0 | 0 | 0 | 50 | 0 | 0 | 0 | 0 | 0 | 80 | 0 | 1520 | 132 | 0 | 0.9020775 | 0.8680753 | 0 | 0 | 0
HRB400B | 1678 | 0.00095 |  | 0.0003 |  | 0.002 | 76250 | [5 empty] | 0 | 0 | 0 | 0 | 0 | 0 | 0 | 0 | 0 | 55 | 0 | 1460 | 132 | 20 | 0.8629118 | 0.9234269 | 0 | 0 | 0
HRB400B | 1662 | 0.0004 |  | 0.00035 |  | 0.002 | 72800 | [5 empty] | 0 | 0 | 0 | 50 | 0 | 0 | 0 | 0 | 0 | 85 | 0 | 1510 | 132 | 0 | 0.9550983 | 0.8946903 | 0 | 0 | 0
HRB400B | 1655 | 0.00023 |  | 0.00041 |  | 0.002 | 72450 | [5 empty] | 0 | 0 | 0 | 50 | 0 | 0 | 0 | 0 | 0 | 92 | 0 | 1520 | 132 | 0 | 0.9984753 | 0.8942271 | 0 | 0 | 0
HRB400B | 1671 | 0.00026 |  | 0.00036 |  | 0.002 | 73550 | [5 empty] | 0 | 0 | 0 | 50 | 0 | 0 | 0 | 0 | 0 | 90 | 0 | 1540 | 132 | 0 | 1.007738 | 0.8942803 | 0 | 0 | 0
HRB400B | 1653 | 0.00016 |  | 0.00042 |  | 0.002 | 74950 | [5 empty] | 0 | 0 | 0 | 50 | 0 | 0 | 0 | 0 | 0 | 90 | 0 | 1480 | 132 | 0 | 1.08813 | 0.9399582 | 0 | 0 | 0
HRB400B | 1660 | 0.00073 |  | 0.00033 |  | 0.002 | 71450 | [5 empty] | 0 | 0 | 0 | 25 | 0 | 0 | 0 | 0 | 0 | 68 | 0 | 1440 | 132 | 0 | 0.8723923 | 0.9006682 | 0 | 0 | 0
HRB400B | 1659 | 0.00074 |  | 0.00038 |  | 0.002 | 70350 | [5 empty] | 0 | 0 | 0 | 25 | 0 | 0 | 0 | 0 | 0 | 68 | 0 | 1460 | 132 | 0 | 0.850372 | 0.8814598 | 0 | 0 | 0
HRB400B | 1672 | 0.00034 |  | 0.00029 |  | 0.002 | 72700 | [5 empty] | 0 | 0 | 0 | 50 | 0 | 0 | 0 | 0 | 0 | 90 | 0 | 1590 | 132 | 0 | 0.9461308 | 0.8605321 | 0 | 0 | 0
HRB400B | 1639 | 0.00047 |  | 0.00034 |  | 0.002 | 74500 | [5 empty] | 0 | 0 | 0 | 25 | 0 | 0 | 0 | 0 | 0 | 85 | 0 | 1500 | 132 | 0 | 0.9373642 | 0.9124613 | 0 | 0 | 0
HRB400B | 1658 | 0.00043 |  | 0.00036 |  | 0.001 | 69750 | [5 empty] | 0 | 0 | 0 | 50 | 0 | 0 | 0 | 0 | 0 | 85 | 0 | 1480 | 132 | 0 | 0.9016584 | 0.8769193 | 0 | 0 | 0
HRB400B | 1662 | 0.00057 |  | 0.00025 |  | 0.001 | 68650 | [5 empty] | 0 | 0 | 0 | 25 | 0 | 0 | 0 | 0 | 0 | 80 | 0 | 1500 | 132 | 0 | 0.8398102 | 0.8521946 | 0 | 0 | 0
HRB400B | 1688 | 0.00071 |  | 0.00023 |  | 0.001 | 70050 | [5 empty] | 0 | 0 | 0 | 25 | 0 | 0 | 0 | 0 | 0 | 68 | 0 | 1460 | 132 | 0 | 0.8647678 | 0.878119 | 0 | 0 | 0
HRB400B | 1708 | 0.0007 |  | 0.00022 |  | 0.002 | 71000 | [5 empty] | 0 | 40 | 0 | 25 | 0 | 0 | 0 | 0 | 0 | 68 | 0 | 1460 | 132 | 0 | 0.8835615 | 0.8860657 | 0 | 0 | 0
HRB400B | 1687 | 0.00068 |  | 0.00029 |  | 0.001 | 70600 | [5 empty] | 0 | 39 | 0 | 25 | 0 | 0 | 0 | 0 | 0 | 68 | 0 | 1420 | 132 | 0 | 0.8930574 | 0.9018388 | 0 | 0 | 0
HRB400B | 1697 | 0.00078 |  | 0.00026 |  | 0.001 | 68550 | [5 empty] | 0 | 39 | 0 | 25 | 0 | 0 | 0 | 0 | 0 | 68 | 0 | 1380 | 132 | 0 | 0.8144172 | 0.892257 | 0 | 0 | 0
HRB400B | 1691 | 0.00052 |  | 0.00028 |  | 0.002 | 73150 | [5 empty] | 0 | 39 | 0 | 50 | 0 | 0 | 0 | 0 | 0 | 85 | 0 | 1420 | 132 | 0 | 0.9021346 | 0.9257603 | 0 | 0 | 0
HRB400B | 1695 | 0.00075 |  | 0.00031 |  | 0.002 | 72500 | [5 empty] | 0 | 0 | 0 | 25 | 0 | 0 | 0 | 0 | 0 | 68 | 0 | 1300 | 132 | 0 | 0.8907546 | 0.9647256 | 0 | 0 | 0
HRB400B | 1707 | 0.00079 |  | 0.0003 |  | 0.002 | 66350 | [5 empty] | 0 | 39 | 0 | 25 | 0 | 0 | 0 | 0 | 0 | 68 | 0 | 1420 | 132 | 0 | 0.7765653 | 0.8534806 | 0 | 0 | 0
HRB400B | 1654 | 0.00042 |  | 0.00036 |  | 0.002 | 71150 | [5 empty] | 0 | 37 | 0 | 50 | 0 | 0 | 0 | 0 | 0 | 85 | 0 | 1450 | 132 | 0 | 0.928388 | 0.9035156 | 0 | 0 | 0
HRB400B | 1698 | 0.00071 |  | 0.00029 |  | 0.002 | 67850 | [5 empty] | 0 | 0 | 0 | 0 | 25 | 0 | 0 | 0 | 0 | 75 | 0 | 1380 | 88 | 0 | 0.8129221 | 0.9013982 | 0 | 0 | 0
HRB400B | 1678 | 0.00066 |  | 0.00021 |  | 0.002 | 70050 | [5 empty] | 0 | 0 | 0 | 0 | 25 | 0 | 0 | 0 | 0 | 75 | 0 | 1200 | 88 | 0 | 0.8877438 | 1.001622 | 0 | 0 | 0
HRB400B | 1655 | 0.00053 |  | 0.00028 |  | 0.002 | 59450 | [5 empty] | 0 | 0 | 0 | 0 | 50 | 0 | 0 | 0 | 0 | 93 | 0 | 1440 | 88 | 0 | 0.6311802 | 0.8132796 | 0 | 0 | 0
HRB400B | 1656 | 0.00051 |  | 0.00028 |  | 0.002 | 70600 | [5 empty] | 0 | 0 | 0 | 0 | 50 | 0 | 0 | 0 | 0 | 102 | 0 | 1360 | 88 | 0 | 0.7341038 | 0.9476999 | 0 | 0 | 0
HRB400B | 1671 | 0.00073 |  | 0.00024 |  | 0.002 | 67150 | [5 empty] | 0 | 0 | 0 | 0 | 25 | 0 | 0 | 0 | 0 | 75 | 0 | 1480 | 88 | 0 | 0.7808954 | 0.8541881 | 0 | 0 | 0
HRB400B | 1661 | 0.00052 |  | 0.00029 |  | 0.003 | 75300 | [5 empty] | 0 | 0 | 0 | 0 | 50 | 0 | 0 | 0 | 0 | 93 | 0 | 1440 | 88 | 0 | 0.8417498 | 0.9627579 | 0 | 0 | 0
HRB400B | 1672 | 0.00043 |  | 0.00028 |  | 0.002 | 77400 | [5 empty] | 0 | 0 | 0 | 0 | 50 | 0 | 0 | 0 | 0 | 90 | 0 | 1500 | 88 | 0 | 0.9344246 | 0.9638733 | 0 | 0 | 0
HRB400B | 1629 | 0.00061 |  | 0.00033 |  | 0.002 | 74650 | [5 empty] | 0 | 0 | 0 | 0 | 25 | 0 | 0 | 0 | 0 | 73 | 0 | 1330 | 88 | 0 | 0.9733341 | 0.9990385 | 0 | 0 | 0
HRB400B | 1655 | 0.00063 |  | 0.00037 |  | 0.002 | 73550 | [5 empty] | 0 | 0 | 0 | 0 | 25 | 0 | 0 | 0 | 0 | 85 | 0 | 1480 | 88 | 0 | 0.852059 | 0.9162712 | 0 | 0 | 0
HRB400B | 1666 | 0.00024 |  | 0.0004 |  | 0.002 | 72250 | [5 empty] | 0 | 0 | 0 | 0 | 50 | 0 | 0 | 0 | 0 | 110 | 0 | 1510 | 88 | 0 | 0.8393801 | 0.9120331 | 0 | 0 | 0
HRB400B | 1640 | 0.0003 |  | 0.00033 |  | 0.002 | 70950 | [5 empty] | 0 | 0 | 0 | 0 | 75 | 0 | 0 | 0 | 0 | 110 | 0 | 1500 | 88 | 0 | 0.7427052 | 0.9140224 | 0 | 0 | 0
HRB400B | 1674 | 0.00045 |  | 0.00022 |  | 0.002 | 72150 | [5 empty] | 0 | 0 | 0 | 0 | 50 | 0 | 0 | 0 | 0 | 95 | 0 | 1440 | 88 | 0 | 0.8278716 | 0.9351676 | 0 | 0 | 0
HRB400B | 1674 | 0.00043 |  | 0.00023 |  | 0.001 | 70800 | [5 empty] | 0 | 0 | 0 | 0 | 50 | 0 | 0 | 0 | 0 | 95 | 0 | 1510 | 132 | 0 | 0.753651 | 0.8907193 | 0 | 0 | 0
HRB400B | 1647 | 0.00045 |  | 0.00031 |  | 0.001 | 72350 | [5 empty] | 0 | 0 | 0 | 0 | 50 | 0 | 0 | 0 | 0 | 85 | 0 | 1520 | 132 | 0 | 0.8276867 | 0.9077315 | 0 | 0 | 0
HRB400B | 1666 | 0.00033 |  | 0.00021 |  | 0.001 | 70950 | [5 empty] | 0 | 0 | 0 | 50 | 0 | 0 | 0 | 0 | 0 | 85 | 0 | 1441 | 88 | 0 | 1.039182 | 0.9137257 | 0 | 0 | 0
HRB400D | 1715 | 0.00068 |  | 0.00021 |  | 0 | 71200 | [5 empty] | 0 | 0 | 0 | 0 | 50 | 0 | 0 | 0 | 0 | 68 | 0 | 1450 | 132 | 0 | 0.8073271 | 0.916033 | 0 | 0 | 0
HRB400D | 1656 | 0.00079 |  | 0.0003 |  | 0.001 | 63600 | [5 empty] | 0 | 0 | 0 | 0 | 50 | 0 | 0 | 0 | 0 | 68 | 0 | 1519 | 132 | 0 | 0.6369949 | 0.8137961 | 0 | 0 | 0
HRB400D | 1684 | 0.00072 |  | 0.00032 |  | 0.001 | 72950 | [5 empty] | 0 | 0 | 0 | 0 | 50 | 0 | 0 | 0 | 0 | 68 | 0 | 1615 | 132 | 0 | 0.7885888 | 0.8639905 | 0 | 0 | 0
HRB400D | 1658 | 9e-05 |  | 0.00025 |  | 0.001 | 76850 | [5 empty] | 0 | 0 | 0 | 25 | 0 | 0 | 0 | 0 | 0 | 42 | 0 | 1540 | 132 | 0 | 1.470708 | 0.9636687 | 0 | 0 | 0
HRB400B | 1684 | 0.00089 |  | 0.00025 |  | 0.001 | 68600 | [5 empty] | 0 | 0 | 0 | 25 | 0 | 0 | 0 | 0 | 0 | 61 | 0 | 1400 | 88 | 0 | 0.8580577 | 0.8865296 | 0 | 0 | 0
HRB400B | 1666 | 0.00077 |  | 0.00037 |  | 0.001 | 67950 | [5 empty] | 0 | 0 | 0 | 25 | 0 | 0 | 0 | 0 | 0 | 68 | 0 | 1500 | 88 | 0 | 0.8592627 | 0.8436655 | 0 | 0 | 0
HRB400B | 1647 | 0.00086 |  | 0.00036 |  | 0.001 | 70000 | [5 empty] | 0 | 0 | 0 | 0 | 0 | 0 | 0 | 0 | 0 | 68 | 0 | 1483 | 88 | 20 | 0.8025639 | 0.8595103 | 0 | 0 | 0
HRB400B | 1661 | 0.00083 |  | 0.00023 |  | 0.001 | 75050 | [5 empty] | 0 | 0 | 0 | 0 | 0 | 0 | 0 | 0 | 0 | 68 | 0 | 1427 | 88 | 20 | 0.8912664 | 0.931075 | 0 | 0 | 0
HRB400B | 1664 | 0.00066 |  | 0.00025 |  | 0.002 | 72150 | [5 empty] | 0 | 0 | 0 | 0 | 50 | 0 | 0 | 0 | 0 | 85 | 0 | 1474 | 88 | 0 | 0.7721974 | 0.9146572 | 0 | 0 | 0
HRB400B | 1679 | 0.0008 |  | 0.00037 |  | 0.002 | 70100 | [5 empty] | 0 | 0 | 0 | 0 | 25 | 0 | 0 | 0 | 0 | 68 | 0 | 1520 | 132 | 0 | 0.7618679 | 0.8605284 | 0 | 0 | 0
HRB400B | 1671 | 0.00066 |  | 0.00024 |  | 0.001 | 72850 | [5 empty] | 0 | 0 | 0 | 0 | 50 | 0 | 0 | 0 | 0 | 68 | 0 | 1474 | 132 | 0 | 0.8356033 | 0.9263711 | 0 | 0 | 0
HRB400B | 1642 | 0.00062 |  | 0.00031 |  | 0.002 | 71900 | [5 empty] | 0 | 0 | 0 | 0 | 50 | 0 | 0 | 0 | 0 | 85 | 0 | 1476 | 88 | 0 | 0.7905424 | 0.9156805 | 0 | 0 | 0
HRB400B | 1684 | 0.00092 |  | 0.00027 |  | 0.001 | 71300 | [5 empty] | 0 | 0 | 0 | 0 | 25 | 0 | 0 | 0 | 0 | 51 | 0 | 1500 | 132 | 0 | 0.8264017 | 0.8819669 | 0 | 0 | 0
HRB400B | 1671 | 0.00072 |  | 0.00024 |  | 0.001 | 70750 | [5 empty] | 0 | 0 | 0 | 0 | 50 | 0 | 0 | 0 | 0 | 68 | 0 | 1448 | 88 | 0 | 0.8379521 | 0.9175819 | 0 | 0 | 0
HRB400B | 1677 | 0.00026 |  | 0.00025 |  | 0.001 | 70850 | [5 empty] | 0 | 0 | 0 | 0 | 100 | 0 | 0 | 0 | 0 | 95 | 0 | 1500 | 132 | 0 | 0.7604973 | 0.928728 | 0 | 0 | 0
HRB400B | 1657 | 0.0005 |  | 0.0003 |  | 0 | 71500 | [5 empty] | 0 | 0 | 0 | 0 | 75 | 0 | 0 | 0 | 0 | 85 | 0 | 1500 | 0 | 0 | 0.9275092 | 0.9273489 | 0 | 0 | 0
HRB400B | 1673 | 0.00057 |  | 0.00026 |  | 0 | 72450 | [5 empty] | 0 | 0 | 0 | 0 | 75 | 0 | 0 | 0 | 0 | 62 | 0 | 1300 | 132 | 0 | 0.894665 | 1.015259 | 0 | 0 | 0
HRB400B | 1683 | 0.0003 |  | 0.00022 |  | 0.001 | 62800 | [5 empty] | 0 | 0 | 0 | 0 | 100 | 0 | 0 | 0 | 0 | 95 | 0 | 1450 | 132 | 0 | 0.639346 | 0.8707415 | 0 | 0 | 0
HRB400B | 1708 | 0.00054 |  | 0.00023 |  | 0.001 | 71750 | [5 empty] | 0 | 0 | 0 | 0 | 75 | 0 | 0 | 0 | 0 | 78 | 0 | 1500 | 132 | 0 | 0.7750591 | 0.9155494 | 0 | 0 | 0
HRB400B | 1681 | 0.00061 |  | 0.00022 |  | 0.001 | 71150 | [5 empty] | 0 | 0 | 0 | 0 | 50 | 0 | 0 | 0 | 0 | 75 | 0 | 1500 | 132 | 0 | 0.7924454 | 0.8978575 | 0 | 0 | 0
HRB400B | 1695 | 0.00042 |  | 0.00017 |  | 0.001 | 69700 | [5 empty] | 0 | 0 | 0 | 0 | 100 | 0 | 0 | 0 | 0 | 95 | 0 | 1520 | 132 | 0 | 0.6534511 | 0.8983833 | 0 | 0 | 0
HRB400B | 1679 | 0.00018 |  | 0.00025 |  | 0.001 | 68900 | [5 empty] | 0 | 0 | 0 | 0 | 50 | 0 | 0 | 0 | 0 | 95 | 0 | 1520 | 110 | 0 | 0.9006684 | 0.8853957 | 0 | 0 | 0
HRB400B | 1709 | 6e-05 |  | 0.0002 |  | 0.001 | 71950 | [5 empty] | 0 | 0 | 0 | 0 | 50 | 0 | 0 | 0 | 0 | 92 | 0 | 1510 | 132 | 0 | 1.000387 | 0.9229376 | 0 | 0 | 0
HRB400B | 1646 | 0.00025 |  | 0.00028 |  | 0.001 | 69600 | [5 empty] | 0 | 0 | 0 | 0 | 50 | 0 | 0 | 0 | 0 | 105 | 0 | 1520 | 88 | 0 | 0.8313783 | 0.8867114 | 0 | 0 | 0
HRB400B | 1584 | 0.0002 |  | 0.00027 |  | 0.001 | 73300 | [5 empty] | 0 | 0 | 0 | 0 | 50 | 0 | 0 | 0 | 0 | 105 | 0 | 1490 | 88 | 0 | 0.9080562 | 0.9420961 | 0 | 0 | 0
HRB400B | 1677 | 0.00044 |  | 0.00023 |  | 0.001 | 70000 | [5 empty] | 0 | 0 | 0 | 0 | 25 | 0 | 0 | 0 | 0 | 90 | 0 | 1380 | 88 | 0 | 0.8917595 | 0.9313853 | 0 | 0 | 0
HRB400B | 1645 | 0.00041 |  | 0.00026 |  | 0.001 | 67750 | [5 empty] | 0 | 0 | 0 | 0 | 50 | 0 | 0 | 0 | 0 | 98 | 0 | 1450 | 88 | 0 | 0.7712276 | 0.8926436 | 0 | 0 | 0
HRB400B | 1682 | 0.00071 |  | 0.00022 |  | 0.001 | 71850 | [5 empty] | 0 | 0 | 0 | 0 | 25 | 0 | 0 | 0 | 0 | 75 | 0 | 1400 | 88 | 0 | 0.8617889 | 0.9320661 | 0 | 0 | 0
HRB400B | 1686 | 0.00046 |  | 0.00021 |  | 0 | 71000 | [5 empty] | 0 | 0 | 0 | 0 | 50 | 0 | 0 | 0 | 0 | 90 | 0 | 1380 | 88 | 0 | 0.8479339 | 0.9505006 | 0 | 0 | 0
HRB400B | 1676 | 0.00053 |  | 0.00025 |  | 0.002 | 63400 | [5 empty] | 0 | 0 | 0 | 0 | 50 | 0 | 0 | 0 | 0 | 90 | 0 | 1450 | 88 | 0 | 0.7022944 | 0.8463289 | 0 | 0 | 0
HRB400B | 1651 | 0.0006 |  | 0.0003 |  | 0.002 | 75850 | [5 empty] | 0 | 0 | 0 | 0 | 25 | 0 | 0 | 0 | 0 | 92 | 0 | 1540 | 88 | 0 | 0.8450267 | 0.9112259 | 0 | 0 | 0
HRB400B | 1689 | 0.00037 |  | 0.00024 |  | 0.002 | 77100 | [5 empty] | 0 | 0 | 0 | 0 | 50 | 0 | 0 | 0 | 0 | 95 | 0 | 1460 | 88 | 0 | 0.9357533 | 0.977156 | 0 | 0 | 0
HRB400B | 1684 | 0.00051 |  | 0.00024 |  | 0.001 | 72100 | [5 empty] | 0 | 0 | 0 | 0 | 25 | 0 | 0 | 0 | 0 | 92 | 0 | 1510 | 88 | 0 | 0.8522704 | 0.8911786 | 0 | 0 | 0
HRB400B | 1668 | 0.00062 |  | 0.00018 |  | 0.001 | 67300 | [5 empty] | 0 | 0 | 0 | 0 | 25 | 0 | 0 | 0 | 0 | 80 | 0 | 1500 | 88 | 0 | 0.8092898 | 0.8514239 | 0 | 0 | 0
HRB400B | 1669 | 0.00023 |  | 0.00019 |  | 0.001 | 74100 | [5 empty] | 0 | 0 | 0 | 0 | 50 | 0 | 0 | 0 | 0 | 102 | 0 | 1580 | 88 | 0 | 0.9157945 | 0.9052119 | 0 | 0 | 0
HRB400B | 1679 | 0.00065 |  | 0.00023 |  | 0 | 71800 | [5 empty] | 0 | 0 | 0 | 0 | 25 | 0 | 0 | 0 | 0 | 75 | 0 | 1580 | 88 | 0 | 0.8762192 | 0.8606543 | 0 | 0 | 0
HRB400B | 1663 | 0.00055 |  | 0.0003 |  | 0.002 | 76700 | [5 empty] | 0 | 0 | 0 | 0 | 25 | 0 | 0 | 0 | 0 | 85 | 0 | 1510 | 88 | 0 | 0.9353556 | 0.9377056 | 0 | 0 | 0
HRB400B | 1667 | 0.00046 |  | 0.0002 |  | 0.002 | 76050 | [5 empty] | 0 | 0 | 0 | 0 | 50 | 0 | 0 | 0 | 0 | 95 | 0 | 1520 | 88 | 0 | 0.8638598 | 0.9386129 | 0 | 0 | 0
HRB400B | 1716 | 0.00049 |  | 0.00017 |  | 0.001 | 73100 | [5 empty] | 0 | 0 | 0 | 0 | 50 | 0 | 0 | 0 | 0 | 95 | 0 | 1510 | 88 | 0 | 0.8118649 | 0.9091922 | 0 | 0 | 0
HRB400B | 1677 | 0.00065 |  | 0.00019 |  | 0.001 | 70350 | [5 empty] | 0 | 0 | 0 | 0 | 25 | 0 | 0 | 0 | 0 | 85 | 0 | 1430 | 88 | 0 | 0.8055627 | 0.9039124 | 0 | 0 | 0
HRB400B | 1698 | 0.00054 |  | 0.00019 |  | 0.001 | 68900 | [5 empty] | 0 | 0 | 0 | 0 | 50 | 0 | 0 | 0 | 0 | 95 | 0 | 1500 | 88 | 0 | 0.7295279 | 0.8721819 | 0 | 0 | 0
HRB400B | 1674 | 0.00082 |  | 0.00023 |  | 0.001 | 72250 | [5 empty] | 0 | 0 | 0 | 0 | 0 | 0 | 0 | 0 | 0 | 68 | 0 | 1320 | 88 | 20 | 0.8725656 | 0.948736 | 0 | 0 | 0
HRB400B | 1686 | 0.00099 |  | 0.00037 |  | 0 | 67600 | [5 empty] | 0 | 0 | 0 | 0 | 0 | 0 | 0 | 0 | 0 | 34 | 0 | 2725 | 88 | 20 | 0.7989543 | 0.3285188 | 0 | 0 | 0
HRB400B | 1679 | 0.00065 |  | 0.00023 |  | 0.001 | 65500 | [5 empty] | 0 | 0 | 0 | 25 | 0 | 0 | 0 | 0 | 0 | 68 | 0 | 1505 | 88 | 0 | 0.895809 | 0.824757 | 0 | 0 | 0
HRB400B | 1676 | 0.00092 |  | 0.00019 |  | 0 | 67950 | [5 empty] | 0 | 0 | 0 | 0 | 0 | 0 | 0 | 0 | 0 | 51 | 0 | 1496 | 88 | 20 | 0.856772 | 0.8383205 | 0 | 0 | 0
HRB400B | 1678 | 0.00082 |  | 0.00032 |  | 0.001 | 75150 | [5 empty] | 0 | 0 | 0 | 0 | 0 | 0 | 0 | 0 | 0 | 68 | 0 | 1438 | 88 | 20 | 0.8978053 | 0.9266809 | 0 | 0 | 0
HRB400B | 1676 | 0.00078 |  | 0.0002 |  | 0.001 | 72500 | [5 empty] | 0 | 0 | 0 | 0 | 0 | 0 | 0 | 0 | 0 | 68 | 0 | 1406 | 88 | 20 | 0.8895784 | 0.9176108 | 0 | 0 | 0
HRB400B | 1670 | 0.00068 |  | 0.00026 |  | 0.001 | 72250 | [5 empty] | 0 | 0 | 0 | 25 | 0 | 0 | 0 | 0 | 0 | 85 | 0 | 1450 | 88 | 0 | 0.8564219 | 0.9006032 | 0 | 0 | 0
HRB400B | 1688 | 0.00081 |  | 0.00023 |  | 0 | 74250 | [5 empty] | 0 | 0 | 0 | 0 | 0 | 0 | 0 | 0 | 0 | 68 | 0 | 1398 | 88 | 20 | 0.8964832 | 0.9346322 | 0 | 0 | 0
HRB400B | 1677 | 0.00099 |  | 0.0002 |  | 0.001 | 70350 | [5 empty] | 0 | 0 | 0 | 0 | 0 | 0 | 0 | 0 | 0 | 51 | 0 | 1415 | 88 | 20 | 0.8565385 | 0.8902692 | 0 | 0 | 0
HRB400B | 1678 | 0.00066 |  | 0.00023 |  | 0.001 | 71200 | [5 empty] | 0 | 0 | 0 | 25 | 0 | 0 | 0 | 0 | 0 | 68 | 0 | 1418 | 88 | 0 | 0.9728 | 0.9141101 | 0 | 0 | 0
HRB400B | 1691 | 0.00099 |  | 0.00027 |  | 0 | 70950 | [5 empty] | 0 | 0 | 0 | 0 | 0 | 0 | 0 | 0 | 0 | 51 | 0 | 1424 | 88 | 20 | 0.8639359 | 0.8910515 | 0 | 0 | 0
HRB400B | 1687 | 0.00072 |  | 0.00028 |  | 0.001 | 70550 | [5 empty] | 0 | 0 | 0 | 25 | 0 | 0 | 0 | 0 | 0 | 68 | 0 | 1499 | 88 | 0 | 0.9222231 | 0.8699302 | 0 | 0 | 0
HRB400B | 1651 | 0.0008 |  | 0.00019 |  | 0.001 | 72200 | [5 empty] | 0 | 0 | 0 | 0 | 0 | 0 | 0 | 0 | 0 | 68 | 0 | 1490 | 88 | 20 | 0.8644784 | 0.8806605 | 0 | 0 | 0
HRB400B | 1656 | 0.00088 |  | 0.00031 |  | 0 | 72850 | [5 empty] | 0 | 0 | 0 | 0 | 0 | 0 | 0 | 0 | 0 | 68 | 0 | 1482 | 88 | 20 | 0.8284883 | 0.8848376 | 0 | 0 | 0
HRB400B | 1682 | 0.0009 |  | 0.00024 |  | 0 | 75900 | [5 empty] | 0 | 0 | 0 | 0 | 0 | 0 | 0 | 0 | 0 | 51 | 0 | 1380 | 88 | 20 | 0.9831874 | 0.9621936 | 0 | 0 | 0
HRB400B | 1668 | 0.00021 |  | 0.00027 |  | 0.001 | 63000 | [5 empty] | 0 | 0 | 0 | 75 | 0 | 0 | 0 | 0 | 0 | 90 | 0 | 1500 | 0 | 0 | 1.086423 | 0.8263109 | 0 | 0 | 0
HRB400B | 1672 | 0.0001 |  | 0.00023 |  | 0 | 68950 | [5 empty] | 0 | 0 | 0 | 75 | 0 | 0 | 0 | 0 | 0 | 94 | 0 | 1400 | 0 | 0 | 1.209335 | 0.9280855 | 0 | 0 | 0
HRB400B | 1689 | 0.00061 |  | 0.00025 |  | 0.001 | 62250 | [5 empty] | 0 | 0 | 0 | 25 | 0 | 0 | 0 | 0 | 0 | 85 | 0 | 1500 | 0 | 0 | 0.8842539 | 0.7959987 | 0 | 0 | 0
HRB400B | 1671 | 0.00051 |  | 0.00023 |  | 0.001 | 72700 | [5 empty] | 0 | 0 | 0 | 75 | 0 | 0 | 0 | 0 | 0 | 102 | 0 | 1500 | 0 | 0 | 0.960317 | 0.8924841 | 0 | 0 | 0
HRB400B | 1693 | 0.00069 |  | 0.0003 |  | 0.001 | 76400 | [5 empty] | 0 | 0 | 0 | 25 | 0 | 0 | 0 | 0 | 0 | 68 | 0 | 1500 | 0 | 0 | 1.136559 | 0.9336652 | 0 | 0 | 0
HRB400B | 1680 | 0.0002 |  | 0.00027 |  | 0.001 | 71100 | [5 empty] | 0 | 40 | 0 | 75 | 0 | 0 | 0 | 0 | 0 | 94 | 0 | 1500 | 0 | 0 | 1.170158 | 0.900036 | 0 | 0 | 0
HRB400B | 1666 | 0.00015 |  | 0.00022 |  | 0.001 | 75300 | [5 empty] | 0 | 0 | 0 | 0 | 0 | 0 | 0 | 0 | 0 | 95 | 0 | 1500 | 88 | 0 | 1.123805 | 0.9355416 | 0 | 0 | 0
HRB400B | 1672 | 0.00035 |  | 0.00032 |  | 0.001 | 67400 | [5 empty] | 0 | 0 | 0 | 0 | 50 | 0 | 0 | 0 | 0 | 95 | 0 | 1450 | 88 | 0 | 0.8222036 | 0.8925004 | 0 | 0 | 0
HRB400B | 1683 | 0.00016 |  | 0.00031 |  | 0.001 | 77650 | [5 empty] | 0 | 0 | 0 | 0 | 100 | 0 | 0 | 0 | 0 | 95 | 0 | 1580 | 132 | 0 | 0.8969494 | 0.9651476 | 0 | 0 | 0
HRB400B | 1659 | 0.00023 |  | 0.00033 |  | 0.001 | 71200 | [5 empty] | 0 | 0 | 0 | 0 | 100 | 0 | 0 | 0 | 0 | 95 | 0 | 1610 | 132 | 0 | 0.7697565 | 0.8895722 | 0 | 0 | 0
HRB400B | 1666 | 0.00044 |  | 0.0003 |  | 0.001 | 73300 | [5 empty] | 0 | 0 | 0 | 0 | 75 | 0 | 0 | 0 | 0 | 90 | 0 | 1600 | 132 | 0 | 0.7585016 | 0.8913335 | 0 | 0 | 0
HRB400B | 1653 | 0.00035 |  | 0.00029 |  | 0.001 | 73650 | [5 empty] | 0 | 0 | 0 | 0 | 75 | 0 | 0 | 0 | 0 | 92 | 0 | 1700 | 132 | 0 | 0.7895809 | 0.8584639 | 0 | 0 | 0
HRB400B | 1683 | 0.00021 |  | 0.00027 |  | 0.001 | 78350 | [5 empty] | 0 | 0 | 0 | 0 | 100 | 0 | 0 | 0 | 0 | 95 | 0 | 1590 | 132 | 0 | 0.8765428 | 0.9645421 | 0 | 0 | 0
HRB400B | 1661 | 0.00015 |  | 0.0003 |  | 0.001 | 71150 | [5 empty] | 0 | 0 | 0 | 0 | 100 | 0 | 0 | 0 | 0 | 95 | 0 | 1590 | 132 | 0 | 0.8167259 | 0.902125 | 0 | 0 | 0
HRB400B | 1637 | 0.00052 |  | 0.00037 |  | 0.001 | 70600 | [5 empty] | 0 | 0 | 0 | 50 | 0 | 0 | 0 | 0 | 0 | 85 | 0 | 1560 | 132 | 0 | 0.852241 | 0.8478841 | 0 | 0 | 0
HRB400B | 1651 | 0.00052 |  | 0.00028 |  | 0 | 71600 | [5 empty] | 0 | 0 | 0 | 50 | 0 | 0 | 0 | 0 | 0 | 68 | 0 | 1450 | 132 | 0 | 0.9921605 | 0.911435 | 0 | 0 | 0
HRB400B | 1732 | 0.00062 |  | 0.00031 |  | 0.003 | 63050 | [5 empty] | 0 | 0 | 0 | 50 | 0 | 0 | 0 | 0 | 0 | 85 | 0 | 1500 | 132 | 0 | 0.7082982 | 0.7879318 | 0 | 0 | 0
HRB400B | 1650 | 0.00083 |  | 0.00035 |  | 0.003 | 67950 | [5 empty] | 0 | 0 | 0 | 0 | 50 | 0 | 0 | 0 | 0 | 68 | 0 | 1680 | 132 | 0 | 0.6533057 | 0.7858988 | 0 | 0 | 0
HRB400B | 1600 | 0.001 |  | 0.00037 |  | 0 | 74650 | [5 empty] | 0 | 0 | 0 | 50 | 0 | 0 | 0 | 0 | 0 | 85 | 0 | 1580 | 132 | 0 | 0.6282622 | 0.8514956 | 0 | 0 | 0
HRB400B | 1659 | 0.00051 |  | 0.00043 |  | 0.002 | 67700 | [5 empty] | 0 | 0 | 0 | 50 | 0 | 0 | 0 | 0 | 0 | 90 | 0 | 1590 | 132 | 0 | 0.7844793 | 0.804117 | 0 | 0 | 0
HRB400B | 1699 | 0.00013 |  | 0.00034 |  | 0.002 | 71800 | [5 empty] | 0 | 0 | 0 | 50 | 0 | 0 | 0 | 0 | 0 | 90 | 0 | 1630 | 132 | 0 | 1.050726 | 0.8460272 | 0 | 0 | 0
HRB400B | 1699 | 0.00056 |  | 0.00029 |  | 0.002 | 73700 | [5 empty] | 0 | 0 | 0 | 50 | 0 | 0 | 0 | 0 | 0 | 85 | 0 | 1520 | 132 | 0 | 0.8763745 | 0.8862869 | 0 | 0 | 0
HRB400B | 1652 | 0.00085 |  | 0.00033 |  | 0.002 | 70100 | [5 empty] | 0 | 0 | 0 | 0 | 25 | 0 | 0 | 0 | 0 | 51 | 0 | 1460 | 132 | 0 | 0.8534975 | 0.8941334 | 0 | 0 | 0
HRB400B | 1660 | 0.00067 |  | 0.0003 |  | 0.002 | 69000 | [5 empty] | 0 | 0 | 0 | 0 | 25 | 0 | 0 | 0 | 0 | 68 | 0 | 1510 | 132 | 0 | 0.8217366 | 0.8637683 | 0 | 0 | 0
HRB400B | 1689 | 0.00071 |  | 0.00046 |  | 0.004 | 70300 | [5 empty] | 0 | 0 | 0 | 0 | 25 | 0 | 0 | 0 | 0 | 68 | 0 | 1450 | 132 | 0 | 0.8233261 | 0.8961879 | 0 | 0 | 0
HRB400B | 1646 | 0.00027 |  | 0.0003 |  | 0.003 | 66900 | [5 empty] | 0 | 40 | 0 | 50 | 0 | 0 | 0 | 0 | 0 | 85 | 0 | 1560 | 132 | 0 | 0.9468322 | 0.8275128 | 0 | 0 | 0
HRB400B | 1667 | 0.00018 |  | 0.00029 |  | 0.002 | 70500 | [5 empty] | 0 | 38 | 0 | 50 | 0 | 0 | 0 | 0 | 0 | 82 | 0 | 1500 | 132 | 0 | 1.071879 | 0.891846 | 0 | 0 | 0
HRB400B | 1657 | 0.00021 |  | 0.00029 |  | 0.002 | 69250 | [5 empty] | 0 | 38 | 0 | 50 | 0 | 0 | 0 | 0 | 0 | 85 | 0 | 1500 | 88 | 0 | 1.078815 | 0.8812092 | 0 | 0 | 0
HRB400B | 1651 | 0.00045 |  | 0.00031 |  | 0.001 | 70700 | [5 empty] | 0 | 0 | 0 | 0 | 50 | 0 | 0 | 0 | 0 | 85 | 0 | 1430 | 132 | 0 | 0.8159896 | 0.9292786 | 0 | 0 | 0
HRB400B | 1667 | 0.00061 |  | 0.00027 |  | 0.001 | 69900 | [5 empty] | 0 | 0 | 0 | 0 | 25 | 0 | 0 | 0 | 0 | 68 | 0 | 1370 | 132 | 0 | 0.8824064 | 0.9335422 | 0 | 0 | 0
HRB400B | 1663 | 0.00055 |  | 0.0002 |  | 0.002 | 67800 | [5 empty] | 0 | 0 | 0 | 0 | 25 | 0 | 0 | 0 | 0 | 80 | 0 | 1470 | 132 | 0 | 0.7976217 | 0.8694308 | 0 | 0 | 0
HRB400B | 1639 | 0.00066 |  | 0.00026 |  | 0.002 | 72350 | [5 empty] | 0 | 0 | 0 | 0 | 25 | 0 | 0 | 0 | 0 | 75 | 0 | 1430 | 132 | 0 | 0.8308582 | 0.9269768 | 0 | 0 | 0
HRB400B | 1601 | 0.00038 |  | 0.00028 |  | 0.002 | 70600 | [5 empty] | 0 | 0 | 0 | 0 | 50 | 0 | 0 | 0 | 0 | 75 | 0 | 1490 | 132 | 0 | 0.913616 | 0.9172906 | 0 | 0 | 0
HRB400B | 1713 | 0.00022 |  | 0.0002 |  | 0 | 69000 | [5 empty] | 0 | 0 | 0 | 0 | 75 | 0 | 0 | 0 | 0 | 92 | 0 | 1570 | 132 | 0 | 0.8195524 | 0.8717675 | 0 | 0 | 0
HRB400B | 1632 | 0.0006 |  | 0.00029 |  | 0.003 | 68200 | [5 empty] | 0 | 0 | 0 | 0 | 50 | 0 | 0 | 0 | 0 | 75 | 0 | 1500 | 132 | 0 | 0.7579569 | 0.8746228 | 0 | 0 | 0
HRB400B | 1682 | 0.00078 |  | 0.00022 |  | 0.003 | 71050 | [5 empty] | 0 | 0 | 0 | 0 | 25 | 0 | 0 | 0 | 0 | 60 | 0 | 1510 | 132 | 0 | 0.8407291 | 0.8790956 | 0 | 0 | 0
HRB400B | 1673 | 0.00065 |  | 0.00023 |  | 0.003 | 71250 | [5 empty] | 0 | 0 | 0 | 0 | 50 | 0 | 0 | 0 | 0 | 75 | 0 | 1550 | 132 | 0 | 0.765438 | 0.8762226 | 0 | 0 | 0
HRB400B | 1634 | 0.00072 |  | 0.00035 |  | 0.001 | 73250 | [5 empty] | 0 | 0 | 0 | 0 | 50 | 0 | 0 | 0 | 0 | 60 | 0 | 1550 | 132 | 0 | 0.8512153 | 0.9023585 | 0 | 0 | 0
HRB400B | 1650 | 0.00065 |  | 0.00024 |  | 0.002 | 71100 | [5 empty] | 0 | 0 | 0 | 0 | 25 | 0 | 0 | 0 | 0 | 68 | 0 | 1550 | 132 | 0 | 0.8555891 | 0.868951 | 0 | 0 | 0
HRB400B | 1683 | 0.00067 |  | 0.0003 |  | 0.002 | 67200 | [5 empty] | 0 | 0 | 0 | 0 | 25 | 0 | 0 | 0 | 0 | 75 | 0 | 1520 | 132 | 0 | 0.7511214 | 0.8368714 | 0 | 0 | 0
HRB400B | 1680 | 0.00058 |  | 0.00035 |  | 0.003 | 74100 | [5 empty] | 0 | 0 | 0 | 0 | 25 | 0 | 0 | 0 | 0 | 75 | 0 | 1420 | 132 | 0 | 0.9016748 | 0.9491862 | 0 | 0 | 0
HRB400B | 1631 | 0.00031 |  | 0.0002 |  | 0.002 | 84950 | [5 empty] | 0 | 0 | 0 | 0 | 50 | 0 | 0 | 0 | 0 | 90 | 0 | 1500 | 132 | 0 | 1.037499 | 1.041789 | 0 | 0 | 0
HRB400B | 1683 | 0.00072 |  | 0.00021 |  | 0.002 | 64500 | [5 empty] | 0 | 0 | 0 | 25 | 0 | 0 | 0 | 0 | 0 | 68 | 0 | 1520 | 88 | 0 | 0.8417414 | 0.8045134 | 0 | 0 | 0
HRB400B | 1800 | 0.00088 |  | 0.00031 |  | 0 | 72850 | [5 empty] | 0 | 0 | 0 | 25 | 0 | 0 | 0 | 0 | 0 | 51 | 0 | 1439 | 88 | 20 | 0.9539934 | 0.9006194 | 0 | 0 | 0
HRB400B | 1679 | 0.00072 |  | 0.00027 |  | 0 | 72200 | [5 empty] | 0 | 0 | 0 | 25 | 0 | 0 | 0 | 0 | 0 | 68 | 0 | 1429 | 88 | 0 | 0.9505251 | 0.9152263 | 0 | 0 | 0
HRB400D | 1682 | 0.00128 |  | 0.00025 |  | 0.002 | 72250 | [5 empty] | 0 | 0 | 0 | 25 | 0 | 0 | 0 | 0 | 0 | 34 | 0 | 1416 | 88 | 20 | 0.8313625 | 0.8992235 | 0 | 0 | 0
HRB400D | 1684 | 0.00055 |  | 0.00021 |  | 0.002 | 73550 | [5 empty] | 0 | 0 | 0 | 25 | 0 | 0 | 0 | 0 | 0 | 85 | 0 | 1391 | 88 | 0 | 0.9538151 | 0.944167 | 0 | 0 | 0
HRB400B | 1679 | 0.00074 |  | 0.00024 |  | 0.002 | 72500 | [5 empty] | 0 | 0 | 0 | 25 | 0 | 0 | 0 | 0 | 0 | 68 | 0 | 1338 | 88 | 0 | 0.9525807 | 0.9546691 | 0 | 0 | 0
HRB400D | 1684 | 0.00065 |  | 0.00024 |  | 0.002 | 69450 | [5 empty] | 0 | 0 | 0 | 25 | 0 | 0 | 0 | 0 | 0 | 85 | 0 | 1380 | 88 | 0 | 0.8452427 | 0.9040182 | 0 | 0 | 0
HRB400D | 1656 | 0.00066 |  | 0.00029 |  | 0.002 | 71300 | [5 empty] | 0 | 0 | 0 | 25 | 0 | 0 | 0 | 0 | 0 | 68 | 0 | 1438 | 88 | 0 | 0.97106 | 0.9085127 | 0 | 0 | 0
HRB400D | 1678 | 0.00079 |  | 0.00025 |  | 0.002 | 71800 | [5 empty] | 0 | 0 | 0 | 0 | 0 | 0 | 0 | 0 | 0 | 68 | 0 | 1411 | 88 | 20 | 0.8744225 | 0.9081658 | 0 | 0 | 0
HRB400D | 1651 | 0.00092 |  | 0.00025 |  | 0.002 | 69200 | [5 empty] | 0 | 0 | 0 | 0 | 0 | 0 | 0 | 0 | 0 | 51 | 0 | 1419 | 88 | 20 | 0.8799216 | 0.8841295 | 0 | 0 | 0
HRB400D | 1683 | 0.00046 |  | 0.00026 |  | 0.001 | 71800 | [5 empty] | 0 | 0 | 0 | 50 | 0 | 0 | 0 | 0 | 0 | 68 | 0 | 1255 | 88 | 0 | 1.111431 | 0.999304 | 0 | 0 | 0
HRB400D | 1668 | 0.00069 |  | 0.00032 |  | 0.001 | 66600 | [5 empty] | 0 | 0 | 0 | 25 | 0 | 0 | 0 | 0 | 0 | 68 | 0 | 1424 | 88 | 0 | 0.8953193 | 0.8672507 | 0 | 0 | 0
HRB400D | 1694 | 0.00075 |  | 0.00037 |  | 0.001 | 72150 | [5 empty] | 0 | 0 | 0 | 25 | 0 | 0 | 0 | 0 | 0 | 68 | 0 | 1440 | 88 | 0 | 0.9323259 | 0.9071451 | 0 | 0 | 0
HRB400D | 1641 | 0.00039 |  | 0.00031 |  | 0.001 | 72400 | [5 empty] | 0 | 0 | 0 | 50 | 0 | 0 | 0 | 0 | 0 | 90 | 0 | 1460 | 88 | 0 | 0.9869852 | 0.9150529 | 0 | 0 | 0
HRB400D | 1714 | 0.0012 |  | 0.00021 |  | 0.001 | 73200 | [5 empty] | 0 | 0 | 0 | 25 | 0 | 0 | 0 | 0 | 0 | 51 | 0 | 12 | 88 | 0 | 0.9557659 | 1.491249 | 0 | 0 | 0
HRB400D | 1680 | 0.0007 |  | 0.00033 |  | 0.001 | 75550 | [5 empty] | 0 | 0 | 0 | 50 | 0 | 0 | 0 | 0 | 0 | 85 | 0 | 1490 | 88 | 0 | 0.8839001 | 0.9130442 | 0 | 0 | 0
HRB400D | 1640 | 0.00068 |  | 0.00036 |  | 0.001 | 79850 | [5 empty] | 0 | 0 | 0 | 25 | 0 | 0 | 0 | 0 | 0 | 68 | 0 | 1430 | 88 | 0 | 1.070248 | 0.9924785 | 0 | 0 | 0
HRB400D | 1643 | 0.00083 |  | 0.00033 |  | 0.001 | 73550 | [5 empty] | 0 | 0 | 0 | 25 | 0 | 0 | 0 | 0 | 0 | 63 | 0 | 1440 | 88 | 0 | 0.9365905 | 0.9223839 | 0 | 0 | 0
HRB400D | 1661 | 0.0006 |  | 0.00028 |  | 0.001 | 74300 | [5 empty] | 0 | 0 | 0 | 50 | 0 | 0 | 0 | 0 | 0 | 85 | 0 | 1460 | 88 | 0 | 0.9268915 | 0.9213593 | 0 | 0 | 0
HRB400D | 1691 | 0.00057 |  | 0.00023 |  | 0.001 | 71700 | [5 empty] | 0 | 0 | 0 | 25 | 0 | 0 | 0 | 0 | 0 | 85 | 0 | 1520 | 88 | 0 | 0.9053445 | 0.87132 | 0 | 0 | 0
HRB400D | 1704 | 0.00065 |  | 0.00022 |  | 0.001 | 75300 | [5 empty] | 0 | 28 | 0 | 25 | 0 | 0 | 0 | 0 | 0 | 85 | 0 | 1440 | 88 | 0 | 0.9153295 | 0.9325833 | 0 | 0 | 0
HRB400B | 1698 | 0.00066 |  | 0.00025 |  | 0.001 | 71500 | [5 empty] | 0 | 38 | 0 | 50 | 0 | 0 | 0 | 0 | 0 | 85 | 0 | 1420 | 88 | 0 | 0.8624315 | 0.9049666 | 0 | 0 | 0
HRB400D | 1666 | 0.00049 |  | 0.00027 |  | 0.001 | 69450 | [5 empty] | 0 | 38 | 0 | 50 | 0 | 0 | 0 | 0 | 0 | 90 | 0 | 1460 | 88 | 0 | 0.8931686 | 0.8791498 | 0 | 0 | 0
HRB400D | 1664 | 0.00068 |  | 0.00026 |  | 0.001 | 69300 | [5 empty] | 0 | 28 | 0 | 25 | 0 | 0 | 0 | 0 | 0 | 68 | 0 | 1380 | 88 | 0 | 0.9403007 | 0.9119173 | 0 | 0 | 0
HRB400D | 1677 | 0.00056 |  | 0.00026 |  | 0.001 | 72000 | [5 empty] | 0 | 29 | 0 | 0 | 25 | 0 | 0 | 0 | 0 | 85 | 0 | 1500 | 88 | 0 | 0.8706388 | 0.8958367 | 0 | 0 | 0
HRB400D | 1656 | 0.0011 |  | 0.00026 |  | 0.001 | 71950 | [5 empty] | 0 | 29 | 0 | 0 | 0 | 0 | 0 | 0 | 0 | 51 | 0 | 1390 | 88 | 20 | 0.8164543 | 0.9107377 | 0 | 0 | 0
HRB400D | 1674 | 0.00142 |  | 0.0003 |  | 0.001 | 72750 | [5 empty] | 0 | 0 | 0 | 25 | 0 | 0 | 0 | 0 | 0 | 34 | 0 | 1460 | 88 | 0 | 0.786386 | 0.8843584 | 0 | 0 | 0
HRB400B | 1665 | 0.00057 |  | 0.00035 |  | 0.001 | 70700 | [5 empty] | 0 | 0 | 0 | 0 | 50 | 0 | 0 | 0 | 0 | 85 | 0 | 1330 | 88 | 0 | 0.8197289 | 0.9662607 | 0 | 0 | 0
HRB400B | 1645 | 0.00086 |  | 0.00029 |  | 0.001 | 65100 | [5 empty] | 0 | 0 | 0 | 0 | 25 | 0 | 0 | 0 | 0 | 68 | 0 | 1400 | 88 | 0 | 0.7351868 | 0.8662371 | 0 | 0 | 0
HRB400B | 1660 | 0.00059 |  | 0.00029 |  | 0.001 | 69050 | [5 empty] | 0 | 0 | 0 | 0 | 25 | 0 | 0 | 0 | 0 | 92 | 0 | 1330 | 88 | 0 | 0.7853117 | 0.9343404 | 0 | 0 | 0
HRB400B | 1649 | 0.00053 |  | 0.00034 |  | 0.001 | 65050 | [5 empty] | 0 | 0 | 0 | 0 | 50 | 0 | 0 | 0 | 0 | 95 | 0 | 1370 | 88 | 0 | 0.6970492 | 0.8945144 | 0 | 0 | 0
HRB400B | 1678 | 0.00066 |  | 0.00035 |  | 0.002 | 66050 | [5 empty] | 0 | 0 | 0 | 0 | 25 | 0 | 0 | 0 | 0 | 90 | 0 | 1410 | 88 | 0 | 0.7127179 | 0.8682178 | 0 | 0 | 0
HRB400B | 1677 | 0.00067 |  | 0.00031 |  | 0.001 | 72800 | [5 empty] | 0 | 0 | 0 | 0 | 25 | 0 | 0 | 0 | 0 | 85 | 0 | 1410 | 88 | 0 | 0.8279326 | 0.9340961 | 0 | 0 | 0
HRB400B | 1664 | 0.00021 |  | 0.00029 |  | 0.001 | 73100 | [5 empty] | 0 | 0 | 0 | 0 | 50 | 0 | 0 | 0 | 0 | 110 | 0 | 1490 | 88 | 0 | 0.8694036 | 0.9303454 | 0 | 0 | 0
HRB400B | 1653 | 0.00065 |  | 0.00034 |  | 0.001 | 68500 | [5 empty] | 0 | 0 | 0 | 0 | 25 | 0 | 0 | 0 | 0 | 90 | 0 | 1520 | 88 | 0 | 0.7374341 | 0.8481975 | 0 | 0 | 0
HRB400B | 1635 | 0.00037 |  | 0.00029 |  | 0.001 | 74100 | [5 empty] | 0 | 0 | 0 | 0 | 50 | 0 | 0 | 0 | 0 | 110 | 0 | 1480 | 88 | 0 | 0.7912648 | 0.9365254 | 0 | 0 | 0
HRB400B | 1644 | 0.00062 |  | 0.0003 |  | 0.002 | 71400 | [5 empty] | 0 | 0 | 0 | 0 | 50 | 0 | 0 | 0 | 0 | 75 | 0 | 1400 | 88 | 0 | 0.8597173 | 0.9480077 | 0 | 0 | 0
HRB400B | 1674 | 0.00046 |  | 0.00028 |  | 0.002 | 70250 | [5 empty] | 0 | 0 | 0 | 0 | 50 | 0 | 0 | 0 | 0 | 95 | 0 | 1510 | 88 | 0 | 0.790323 | 0.8875525 | 0 | 0 | 0
HRB400B | 1653 | 0.00066 |  | 0.00035 |  | 0.002 | 75500 | [5 empty] | 0 | 0 | 0 | 0 | 25 | 0 | 0 | 0 | 0 | 75 | 0 | 1450 | 88 | 0 | 0.9308352 | 0.9510564 | 0 | 0 | 0
HRB400B | 1639 | 0.0005 |  | 0.00034 |  | 0.002 | 71350 | [5 empty] | 0 | 0 | 0 | 0 | 50 | 0 | 0 | 0 | 0 | 95 | 0 | 1490 | 88 | 0 | 0.7824187 | 0.906622 | 0 | 0 | 0
HRB400B | 1651 | 0.0005 |  | 0.00027 |  | 0.001 | 65400 | [5 empty] | 0 | 0 | 0 | 0 | 50 | 0 | 0 | 0 | 0 | 95 | 0 | 1470 | 88 | 0 | 0.7082061 | 0.8579022 | 0 | 0 | 0
HRB400B | 1650 | 0.00024 |  | 0.00036 |  | 0.001 | 70000 | [5 empty] | 0 | 0 | 0 | 0 | 50 | 0 | 0 | 0 | 0 | 119 | 0 | 1570 | 88 | 0 | 0.7425413 | 0.8621348 | 0 | 0 | 0
HRB400B | 1674 | 0.00073 |  | 0.00027 |  | 0.001 | 76500 | [5 empty] | 0 | 0 | 0 | 25 | 0 | 0 | 0 | 0 | 0 | 68 | 0 | 1361 | 88 | 0 | 1.007279 | 0.9838109 | 0 | 0 | 0
HRB400B | 1656 | 0.00058 |  | 0.00027 |  | 0.001 | 70400 | [5 empty] | 0 | 0 | 0 | 25 | 0 | 0 | 0 | 0 | 0 | 85 | 0 | 1403 | 88 | 0 | 0.8936615 | 0.9099288 | 0 | 0 | 0
HRB400B | 1689 | 0.00081 |  | 0.00031 |  | -0.001 | 70300 | [5 empty] | 0 | 0 | 0 | 50 | 0 | 0 | 0 | 0 | 0 | 85 | 0 | 1366 | 88 | 0 | 0.7670305 | 0.9077041 | 0 | 0 | 0
HRB400D | 1658 | 0.00049 |  | 0.00032 |  | 0.001 | 73050 | [5 empty] | 0 | 0 | 0 | 50 | 0 | 0 | 0 | 0 | 0 | 85 | 0 | 1459 | 88 | 0 | 0.9732011 | 0.9169352 | 0 | 0 | 0
HRB400D | 1666 | 0.00079 |  | 0.0003 |  | 0.001 | 72450 | [5 empty] | 0 | 0 | 0 | 25 | 0 | 0 | 0 | 0 | 0 | 68 | 0 | 1551 | 88 | 0 | 0.9006559 | 0.8636478 | 0 | 0 | 0
HRB400D | 1684 | 0.00083 |  | 0.00026 |  | 0.002 | 78250 | [5 empty] | 0 | 0 | 0 | 0 | 0 | 0 | 0 | 0 | 0 | 68 | 0 | 1446 | 88 | 20 | 0.9315656 | 0.9514731 | 0 | 0 | 0
HRB400D | 1649 | 0.00083 |  | 0.00033 |  | 0.002 | 67350 | [5 empty] | 0 | 0 | 0 | 0 | 0 | 0 | 0 | 0 | 0 | 68 | 0 | 1497 | 88 | 20 | 0.784005 | 0.830384 | 0 | 0 | 0
HRB400D | 1638 | 0.00053 |  | 0.00031 |  | 0.002 | 73450 | [5 empty] | 0 | 0 | 0 | 25 | 0 | 0 | 0 | 0 | 0 | 68 | 0 | 1398 | 88 | 0 | 1.076076 | 0.9547691 | 0 | 0 | 0
HRB400B | 1628 | 0.00064 |  | 0.00029 |  | 0.001 | 69650 | [5 empty] | 0 | 0 | 0 | 25 | 0 | 0 | 0 | 0 | 0 | 85 | 0 | 1423 | 88 | 0 | 0.8466176 | 0.8931533 | 0 | 0 | 0
HRB400B | 1666 | 0.00069 |  | 0.00033 |  | 0.001 | 70650 | [5 empty] | 0 | 0 | 0 | 25 | 0 | 0 | 0 | 0 | 0 | 68 | 0 | 1420 | 88 | 0 | 0.9479424 | 0.907238 | 0 | 0 | 0
HRB400B | 1660 | 0.00071 |  | 0.00022 |  | 0.001 | 75500 | [5 empty] | 0 | 0 | 0 | 25 | 0 | 0 | 0 | 0 | 0 | 68 | 0 | 1441 | 88 | 0 | 0.9967448 | 0.9434751 | 0 | 0 | 0
HRB400B | 1645 | 0.00065 |  | 0.00022 |  | 0.001 | 70100 | [5 empty] | 0 | 0 | 0 | 25 | 0 | 0 | 0 | 0 | 0 | 68 | 0 | 1430 | 88 | 0 | 0.9616178 | 0.9020277 | 0 | 0 | 0
HRB400B | 1657 | 0.00079 |  | 0.00024 |  | 0.001 | 67550 | [5 empty] | 0 | 0 | 0 | 25 | 0 | 0 | 0 | 0 | 0 | 68 | 0 | 1430 | 88 | 0 | 0.8496969 | 0.8685077 | 0 | 0 | 0
HRB400B | 1692 | 0.00046 |  | 0.00023 |  | 0.002 | 72000 | [5 empty] | 0 | 0 | 0 | 50 | 0 | 0 | 0 | 0 | 0 | 85 | 0 | 1361 | 88 | 0 | 0.9884007 | 0.9468676 | 0 | 0 | 0
HRB400B | 1665 | 0.00072 |  | 0.00024 |  | 0.002 | 70500 | [5 empty] | 0 | 0 | 0 | 25 | 0 | 0 | 0 | 0 | 0 | 68 | 0 | 1399 | 88 | 0 | 0.9311275 | 0.9128097 | 0 | 0 | 0
HRB400D | 1693 | 9e-05 |  | 0.00025 |  | 0.002 | 73600 | [5 empty] | 0 | 0 | 0 | 0 | 100 | 0 | 0 | 0 | 0 | 95 | 0 | 1500 | 132 | 0 | 0.893227 | 0.9636994 | 0 | 0 | 0
HRB400D | 1711 | 0.00015 |  | 0.00022 |  | 0 | 76100 | [5 empty] | 0 | 0 | 0 | 0 | 100 | 0 | 0 | 0 | 0 | 95 | 0 | 1500 | 132 | 0 | 0.8921934 | 0.9821515 | 0 | 0 | 0
HRB400B | 1662 | 0.00071 |  | 0.00026 |  | 0.001 | 78350 | [5 empty] | 0 | 0 | 0 | 0 | 0 | 0 | 0 | 0 | 0 | 75 | 0 | 1500 | 0 | 20 | 1.068727 | 0.9428079 | 0 | 0 | 0
Q235A | 1664 | 0.00079 |  | 0.00024 |  | 0.001 | 72750 | [5 empty] | 0 | 0 | 0 | 0 | 75 | 0 | 0 | 150 | 0 | 38 | 0 | 700 | 0 | 0 | 1.180737 | 1.279844 | 0 | 0 | 0
Q235A | 1672 | 0.00064 |  | 0.00022 |  | 0.002 | 74600 | [5 empty] | 142 | 0 | 0 | 0 | 75 | 0 | 0 | 0 | 0 | 48 | 0 | 803 | 0 | 0 | 1.211773 | 1.257337 | 0 | 0 | 0
Q235A | 1699 | 0.00027 |  | 0.0003 |  | 0.002 | 76050 | [5 empty] | 0 | 0 | 0 | 0 | 100 | 0 | 0 | 140 | 0 | 70 | 0 | 770 | 0 | 0 | 1.250798 | 1.304376 | 0 | 0 | 0
Q235A | 1674 | 0.0006 |  | 0.00024 |  | 0 | 72850 | [5 empty] | 152 | 0 | 0 | 0 | 75 | 0 | 0 | 0 | 0 | 60 | 0 | 845 | 0 | 0 | 1.126484 | 1.218935 | 0 | 0 | 0
Q235A | 1681 | 0.00046 |  | 0.00026 |  | 0 | 79350 | [5 empty] | 140 | 0 | 0 | 0 | 100 | 0 | 0 | 0 | 0 | 60 | 0 | 772 | 0 | 0 | 1.252103 | 1.330129 | 0 | 0 | 0
Q235A | 1681 | 0.00042 |  | 0.00021 |  | 0.002 | 72350 | [5 empty] | 146 | 0 | 0 | 0 | 100 | 0 | 0 | 0 | 0 | 68 | 0 | 760 | 0 | 0 | 1.13164 | 1.26711 | 0 | 0 | 0
Q235A | 1667 | 0.00042 |  | 0.00025 |  | 0.002 | 70400 | [5 empty] | 0 | 0 | 0 | 0 | 100 | 0 | 0 | 140 | 0 | 68 | 0 | 780 | 0 | 0 | 1.103773 | 1.24155 | 0 | 0 | 0
Q235 | 1683 | 0.00046 |  | 0.00029 |  | 0.002 | 67950 | [5 empty] | 0 | 0 | 0 | 0 | 100 | 0 | 0 | 130 | 0 | 56 | 0 | 760 | 0 | 0 | 1.133294 | 1.229776 | 0 | 0 | 0
HRB400B | 1655 | 0.00071 |  | 0.00025 |  | 0.002 | 75100 | [5 empty] | 0 | 0 | 0 | 25 | 0 | 0 | 0 | 0 | 0 | 68 | 0 | 1520 | 88 | 0 | 0.9830856 | 0.9072649 | 0 | 0 | 0
HRB400B | 1686 | 0.00071 |  | 0.00025 |  | 0.002 | 71300 | [5 empty] | 0 | 0 | 0 | 25 | 0 | 0 | 0 | 0 | 0 | 72 | 0 | 1490 | 88 | 0 | 0.9114555 | 0.8791875 | 0 | 0 | 0
HRB400B | 1697 | 0.00082 |  | 0.00026 |  | 0.002 | 68900 | [5 empty] | 0 | 0 | 0 | 25 | 0 | 0 | 0 | 0 | 0 | 56 | 0 | 1390 | 88 | 0 | 0.9370742 | 0.899528 | 0 | 0 | 0
HRB400B | 1642 | 0.0009 |  | 0.00045 |  | 0.002 | 69100 | [5 empty] | 0 | 0 | 0 | 50 | 0 | 0 | 0 | 0 | 0 | 85 | 0 | 1550 | 88 | 0 | 0.6791383 | 0.8182117 | 0 | 0 | 0
HRB400B | 1693 | 0.00059 |  | 0.00024 |  | 0.002 | 72850 | [5 empty] | 0 | 0 | 0 | 25 | 0 | 0 | 0 | 0 | 0 | 68 | 0 | 1420 | 88 | 0 | 1.034284 | 0.9318776 | 0 | 0 | 0
Q235 | 1708 | 0.00069 |  | 0.0002 |  | 0.001 | 72550 | [5 empty] | 0 | 0 | 0 | 0 | 75 | 0 | 0 | 130 | 0 | 34 | 0 | 760 | 0 | 0 | 1.257555 | 1.257792 | 0 | 0 | 0
Q235 | 1734 | 0.00035 |  | 0.0002 |  | 0.001 | 72900 | [5 empty] | 110 | 0 | 0 | 0 | 100 | 0 | 0 | 0 | 0 | 80 | 0 | 730 | 0 | 0 | 1.102798 | 1.278027 | 0 | 0 | 0
HRB400B | 1658 | 0.00106 |  | 0.00023 |  | 0.001 | 71300 | [5 empty] | 0 | 0 | 0 | 25 | 0 | 0 | 0 | 0 | 0 | 41 | 0 | 1500 | 132 | 0 | 0.8591271 | 0.8695086 | 0 | 0 | 0
HRB400B | 1656 | 0.00068 |  | 0.00024 |  | 0.001 | 75450 | [5 empty] | 0 | 0 | 0 | 25 | 0 | 0 | 0 | 0 | 0 | 68 | 0 | 1460 | 132 | 0 | 0.9501644 | 0.9334117 | 0 | 0 | 0
HRB400B | 1663 | 0.00057 |  | 0.00036 |  | 0.001 | 72600 | [5 empty] | 0 | 0 | 0 | 75 | 0 | 0 | 0 | 0 | 0 | 102 | 0 | 1600 | 88 | 0 | 0.7925062 | 0.839275 | 0 | 0 | 0
HRB500D | 1656 | 0.00074 |  | 0.00023 |  | 0.002 | 74000 | [5 empty] | 0 | 0 | 0 | 0 | 50 | 0 | 0 | 200 | 0 | 102 | 0 | 1580 | 0 | 0 | 0.7459355 | 0.8819544 | 0 | 0 | 0
HRB400D | 1676 | 0.00104 |  | 0.00023 |  | 0.002 | 67700 | [5 empty] | 0 | 30 | 0 | 25 | 0 | 0 | 0 | 0 | 0 | 51 | 0 | 1460 | 88 | 0 | 0.8221978 | 0.8502204 | 0 | 0 | 0
HRB400D | 1660 | 0.00067 |  | 0.00025 |  | 0.002 | 70200 | [5 empty] | 0 | 0 | 0 | 0 | 25 | 0 | 0 | 0 | 0 | 80 | 0 | 1470 | 88 | 0 | 0.8211408 | 0.8888246 | 0 | 0 | 0
HRB400D | 1667 | 0.00072 |  | 0.00022 |  | 0.002 | 73650 | [5 empty] | 0 | 0 | 0 | 0 | 25 | 0 | 0 | 0 | 0 | 75 | 0 | 1430 | 88 | 0 | 0.8755668 | 0.9371565 | 0 | 0 | 0
HRB400D | 1656 | 0.00068 |  | 0.00027 |  | 0.001 | 70800 | [5 empty] | 0 | 0 | 0 | 0 | 25 | 0 | 0 | 0 | 0 | 80 | 0 | 1470 | 88 | 0 | 0.8230382 | 0.8941924 | 0 | 0 | 0
HRB400D | 1668 | 0.00051 |  | 0.00026 |  | 0.001 | 64000 | [5 empty] | 0 | 0 | 0 | 0 | 50 | 0 | 0 | 0 | 0 | 92 | 0 | 1440 | 88 | 0 | 0.7085923 | 0.8568828 | 0 | 0 | 0
HRB400D | 1658 | 0.00064 |  | 0.00041 |  | 0.001 | 68000 | [5 empty] | 0 | 0 | 0 | 0 | 25 | 0 | 0 | 0 | 0 | 90 | 0 | 1540 | 88 | 0 | 0.7347733 | 0.8353763 | 0 | 0 | 0
HRB400D | 1633 | 0.00059 |  | 0.00032 |  | 0.001 | 76700 | [5 empty] | 0 | 0 | 0 | 0 | 50 | 0 | 0 | 0 | 0 | 90 | 0 | 1570 | 88 | 0 | 0.8255255 | 0.9215811 | 0 | 0 | 0
HRB400D | 1666 | 0.00041 |  | 0.0002 |  | 0.001 | 73050 | [5 empty] | 0 | 0 | 0 | 0 | 50 | 0 | 0 | 0 | 0 | 110 | 0 | 1480 | 88 | 0 | 0.7563084 | 0.9216945 | 0 | 0 | 0
HRB400D | 1800 | 0.00079 |  | 0.00018 |  | 0.001 | 72150 | [5 empty] | 0 | 0 | 0 | 0 | 0 | 0 | 0 | 0 | 0 | 68 | 0 | 1370 | 88 | 20 | 0.8884208 | 0.9186645 | 0 | 0 | 0
HRB400D | 1644 | 0.00113 |  | 0.00032 |  | 0.001 | 68400 | [5 empty] | 0 | 0 | 0 | 0 | 25 | 0 | 0 | 0 | 0 | 90 | 0 | 1510 | 88 | 0 | 0.4642099 | 0.8229169 | 0 | 0 | 0
HRB400D | 1640 | 0.00057 |  | 0.00033 |  | 0.001 | 73250 | [5 empty] | 0 | 0 | 0 | 0 | 25 | 0 | 0 | 0 | 0 | 90 | 0 | 1500 | 88 | 0 | 0.8457382 | 0.907191 | 0 | 0 | 0
HRB400B | 1651 | 0.0005 |  | 0.00026 |  | 0.001 | 81250 | [5 empty] | 0 | 0 | 0 | 0 | 50 | 0 | 0 | 0 | 0 | 60 | 0 | 1480 | 88 | 0 | 1.148314 | 1.022709 | 0 | 0 | 0
HRB400B | 1689 | 0.0009 |  | 0.00023 |  | 0.001 | 78200 | [5 empty] | 0 | 0 | 0 | 0 | 0 | 0 | 0 | 0 | 0 | 60 | 0 | 1470 | 88 | 20 | 0.942924 | 0.9408411 | 0 | 0 | 0
HRB400B | 1662 | 0.00074 |  | 0.00021 |  | 0.001 | 72450 | [5 empty] | 0 | 0 | 0 | 0 | 25 | 0 | 0 | 0 | 0 | 75 | 0 | 1580 | 88 | 0 | 0.8327769 | 0.8626719 | 0 | 0 | 0
HRB400B | 1630 | 0.00048 |  | 0.00033 |  | 0.001 | 79050 | [5 empty] | 0 | 0 | 0 | 0 | 50 | 0 | 0 | 0 | 0 | 102 | 0 | 1510 | 132 | 0 | 0.7825963 | 0.9650433 | 0 | 0 | 0
HRB500B | 1659 | 0.00104 |  | 0.00026 |  | 0.001 | 71800 | [5 empty] | 0 | 0 | 0 | 0 | 25 | 0 | 0 | 180 | 0 | 68 | 0 | 1500 | 0 | 0 | 0.8311953 | 0.8833918 | 0 | 0 | 0
HRB500B | 1654 | 0.00044 |  | 0.00023 |  | 0.001 | 69850 | [5 empty] | 0 | 0 | 0 | 0 | 75 | 0 | 0 | 150 | 0 | 119 | 0 | 1500 | 0 | 0 | 0.710391 | 0.896646 | 0 | 0 | 0
HRB500D | 1662 | 0.00089 |  | 0.00024 |  | 0.001 | 73650 | [5 empty] | 0 | 0 | 0 | 0 | 25 | 0 | 0 | 150 | 0 | 85 | 0 | 1500 | 0 | 0 | 0.8255134 | 0.9001892 | 0 | 0 | 0
HRB500D | 1642 | 0.00076 |  | 0.00024 |  | 0.001 | 70400 | [5 empty] | 0 | 0 | 0 | 0 | 25 | 0 | 0 | 150 | 0 | 92 | 0 | 1500 | 0 | 0 | 0.8092289 | 0.8751708 | 0 | 0 | 0
HRB500D | 1683 | 0.00079 |  | 0.00024 |  | 0.001 | 70100 | [5 empty] | 0 | 0 | 0 | 0 | 50 | 0 | 0 | 150 | 0 | 92 | 0 | 1500 | 0 | 0 | 0.7442991 | 0.8788452 | 0 | 0 | 0
HRB500D | 1671 | 0.00088 |  | 0.00023 |  | 0.001 | 71250 | [5 empty] | 0 | 0 | 0 | 0 | 25 | 0 | 0 | 150 | 0 | 85 | 0 | 1500 | 0 | 0 | 0.800589 | 0.8774566 | 0 | 0 | 0
HRB500D | 1686 | 0.00092 |  | 0.00023 |  | 0 | 71450 | [5 empty] | 0 | 0 | 0 | 0 | 25 | 0 | 0 | 150 | 0 | 85 | 0 | 1500 | 0 | 0 | 0.7810915 | 0.8756955 | 0 | 0 | 0
HRB400B | 1664 | 0.00038 |  | 0.00027 |  | 0.001 | 73700 | [5 empty] | 0 | 0 | 0 | 50 | 0 | 0 | 0 | 0 | 0 | 85 | 0 | 1430 | 110 | 0 | 1.016954 | 0.9394085 | 0 | 0 | 0
HRB400B | 1670 | 0.00061 |  | 0.00032 |  | 0.001 | 74750 | [5 empty] | 0 | 0 | 0 | 0 | 25 | 0 | 0 | 0 | 0 | 78 | 0 | 1400 | 88 | 0 | 0.9352388 | 0.9647681 | 0 | 0 | 0
HRB400B | 1672 | 0.00047 |  | 0.00028 |  | 0.001 | 71750 | [5 empty] | 0 | 0 | 0 | 0 | 50 | 0 | 0 | 0 | 0 | 80 | 0 | 1490 | 132 | 0 | 0.8465775 | 0.9141168 | 0 | 0 | 0
HRB500D | 1658 | 0.00062 |  | 0.00025 |  | 0.001 | 71900 | [5 empty] | 0 | 0 | 0 | 0 | 50 | 0 | 0 | 150 | 0 | 102 | 0 | 1500 | 0 | 0 | 0.795445 | 0.9025706 | 0 | 0 | 0
HRB500D | 1670 | 0.0005 |  | 0.00026 |  | 0.001 | 66750 | [5 empty] | 0 | 0 | 0 | 0 | 50 | 0 | 0 | 150 | 0 | 112 | 0 | 1560 | 0 | 0 | 0.7237461 | 0.8298315 | 0 | 0 | 0
HRB500D | 1684 | 0.00068 |  | 0.00027 |  | 0.001 | 67900 | [5 empty] | 0 | 0 | 0 | 0 | 50 | 0 | 0 | 150 | 0 | 100 | 0 | 1570 | 0 | 0 | 0.7170077 | 0.8311458 | 0 | 0 | 0
HRB500D | 1692 | 0.00084 |  | 0.00024 |  | 0.001 | 71150 | [5 empty] | 0 | 0 | 0 | 0 | 25 | 0 | 0 | 150 | 0 | 90 | 0 | 1510 | 0 | 0 | 0.7880692 | 0.8702958 | 0 | 0 | 0
HRB500D | 1668 | 0.00093 |  | 0.00021 |  | 0.001 | 67750 | [5 empty] | 0 | 0 | 0 | 0 | 25 | 0 | 0 | 150 | 0 | 90 | 0 | 1570 | 0 | 0 | 0.6857505 | 0.8097703 | 0 | 0 | 0
HRB500D | 1663 | 0.00072 |  | 0.00021 |  | 0.001 | 68450 | [5 empty] | 0 | 0 | 0 | 0 | 50 | 0 | 0 | 150 | 0 | 85 | 0 | 1500 | 0 | 0 | 0.8092052 | 0.8730949 | 0 | 0 | 0
HRB500D | 1639 | 0.00084 |  | 0.00022 |  | 0 | 66450 | [5 empty] | 150 | 0 | 0 | 0 | 50 | 0 | 0 | 0 | 0 | 85 | 0 | 1580 | 0 | 0 | 0.7058272 | 0.81562 | 0 | 0 | 0
HRB500D | 1645 | 0.00073 |  | 0.00023 |  | 0.002 | 71350 | [5 empty] | 0 | 0 | 0 | 0 | 50 | 0 | 0 | 150 | 0 | 0 | 0 | 1520 | 0 | 0 | 1.412513 | 0.940575 | 0 | 0 | 0
HRB500D | 1676 | 0.00076 |  | 0.00029 |  | 0.002 | 65500 | [5 empty] | 156 | 0 | 0 | 0 | 50 | 0 | 0 | 0 | 0 | 102 | 0 | 1560 | 0 | 0 | 0.6277819 | 0.8073429 | 0 | 0 | 0
HRB500D | 1683 | 0.00067 |  | 0.00023 |  | 0 | 69800 | [5 empty] | 163 | 0 | 0 | 0 | 50 | 0 | 0 | 0 | 0 | 108 | 0 | 1590 | 0 | 0 | 0.6910161 | 0.8369415 | 0 | 0 | 0
HRB500D | 1692 | 0.00062 |  | 0.00036 |  | 0.001 | 71800 | [5 empty] | 160 | 0 | 0 | 0 | 50 | 0 | 0 | 0 | 0 | 108 | 0 | 1600 | 0 | 0 | 0.7445672 | 0.8539475 | 0 | 0 | 0
HRB500D | 1672 | 0.00091 |  | 0.00028 |  | 0.001 | 70400 | [5 empty] | 0 | 0 | 0 | 0 | 50 | 0 | 0 | 180 | 0 | 85 | 0 | 1490 | 0 | 0 | 0.7279079 | 0.8833338 | 0 | 0 | 0
HRB500D | 1682 | 0.0007 |  | 0.00024 |  | 0.001 | 65850 | [5 empty] | 0 | 0 | 0 | 0 | 50 | 0 | 0 | 165 | 0 | 102 | 0 | 1580 | 0 | 0 | 0.6645335 | 0.8054944 | 0 | 0 | 0
HRB500D | 1704 | 0.00073 |  | 0.00018 |  | 0.002 | 70950 | [5 empty] | 0 | 0 | 0 | 0 | 75 | 0 | 0 | 0 | 0 | 120 | 0 | 1580 | 0 | 0 | 0.5468757 | 0.8515007 | 0 | 0 | 0
HRB400B | 1640 | 0.0007 |  | 0.00028 |  | 0.001 | 70750 | [5 empty] | 0 | 31 | 0 | 25 | 0 | 0 | 200 | 0 | 0 | 68 | 0 | 1220 | 88 | 0 | 0.9627767 | 0.9121082 | 0 | 0 | 0
HRB400B | 1678 | 0.00065 |  | 0.00026 |  | 0.001 | 69800 | [5 empty] | 0 | 30 | 0 | 25 | 0 | 0 | 300 | 0 | 0 | 68 | 0 | 1180 | 88 | 0 | 0.9843938 | 0.8794079 | 0 | 0 | 0
HRB400B | 1644 | 0.00069 |  | 0.00022 |  | 0.001 | 71400 | [5 empty] | 0 | 32 | 0 | 25 | 0 | 0 | 200 | 0 | 0 | 72 | 0 | 1270 | 88 | 0 | 0.9447447 | 0.8954903 | 0 | 0 | 0
HRB400B | 1677 | 0.00073 |  | 0.00023 |  | 0.001 | 76250 | [5 empty] | 0 | 32 | 0 | 25 | 0 | 0 | 200 | 0 | 0 | 72 | 0 | 1300 | 88 | 0 | 0.9829015 | 0.9236208 | 0 | 0 | 0
HRB400B | 1660 | 0.0007 |  | 0.00029 |  | 0 | 74900 | [5 empty] | 0 | 32 | 0 | 25 | 0 | 0 | 200 | 0 | 0 | 72 | 0 | 1280 | 132 | 0 | 0.9230738 | 0.918571 | 0 | 0 | 0
HRB400B | 1684 | 0.00082 |  | 0.00025 |  | 0.001 | 64000 | [5 empty] | 0 | 0 | 0 | 0 | 0 | 0 | 0 | 0 | 0 | 75 | 0 | 1430 | 88 | 20 | 0.7076397 | 0.8205349 | 0 | 0 | 0
HRB400B | 1645 | 0.00041 |  | 0.00023 |  | 0.001 | 71750 | [5 empty] | 0 | 0 | 0 | 0 | 50 | 0 | 200 | 0 | 0 | 102 | 0 | 1320 | 88 | 0 | 0.8088274 | 0.9014301 | 0 | 0 | 0
HRB400B | 1639 | 0.00049 |  | 0.00028 |  | 0.001 | 75450 | [5 empty] | 0 | 0 | 0 | 0 | 50 | 0 | 200 | 0 | 0 | 95 | 0 | 1300 | 88 | 0 | 0.8603102 | 0.9441459 | 0 | 0 | 0
HRB400B | 1638 | 0.00068 |  | 0.00028 |  | 0.001 | 65100 | [5 empty] | 0 | 0 | 0 | 0 | 25 | 0 | 200 | 0 | 0 | 75 | 0 | 1320 | 88 | 0 | 0.7975556 | 0.8263865 | 0 | 0 | 0
HRB400B | 1689 | 0.00031 |  | 0.00025 |  | 0.001 | 76700 | [5 empty] | 0 | 0 | 0 | 0 | 50 | 0 | 200 | 0 | 0 | 110 | 0 | 1350 | 88 | 0 | 0.8741886 | 0.933656 | 0 | 0 | 0
HRB400B | 1643 | 0.00065 |  | 0.00029 |  | 0.001 | 63900 | [5 empty] | 0 | 0 | 0 | 0 | 25 | 0 | 0 | 0 | 0 | 85 | 0 | 1540 | 88 | 0 | 0.7093117 | 0.8001453 | 0 | 0 | 0
HRB400B | 1650 | 0.00028 |  | 0.00025 |  | 0 | 65700 | [5 empty] | 0 | 0 | 0 | 0 | 50 | 0 | 200 | 0 | 0 | 102 | 0 | 1310 | 88 | 0 | 0.805807 | 0.8560896 | 0 | 0 | 0
HRB400B | 1688 | 0.00079 |  | 0.00028 |  | 0.001 | 73950 | [5 empty] | 0 | 0 | 0 | 0 | 25 | 0 | 200 | 0 | 0 | 75 | 0 | 1260 | 88 | 0 | 0.8577591 | 0.9239931 | 0 | 0 | 0
HRB400B | 1656 | 0.00066 |  | 0.00027 |  | 0 | 72650 | [5 empty] | 0 | 0 | 0 | 0 | 25 | 0 | 200 | 0 | 0 | 85 | 0 | 1320 | 88 | 0 | 0.8395772 | 0.8916918 | 0 | 0 | 0
HRB400B | 1684 | 0.00043 |  | 0.00026 |  | 0 | 74750 | [5 empty] | 0 | 0 | 0 | 0 | 50 | 0 | 200 | 0 | 0 | 95 | 0 | 1350 | 88 | 0 | 0.8820165 | 0.9167836 | 0 | 0 | 0
HRB400B | 1688 | 0.00038 |  | 0.00026 |  | 0 | 74950 | [5 empty] | 0 | 0 | 0 | 0 | 50 | 0 | 200 | 0 | 0 | 95 | 0 | 1390 | 88 | 0 | 0.9089706 | 0.9047592 | 0 | 0 | 0
HRB400B | 1651 | 0.00035 |  | 0.00031 |  | 0.001 | 73000 | [5 empty] | 0 | 0 | 0 | 0 | 50 | 0 | 200 | 0 | 0 | 108 | 0 | 1250 | 88 | 0 | 0.8260881 | 0.9421183 | 0 | 0 | 0
HRB400B | 1656 | 0.0007 |  | 0.00024 |  | 0.001 | 69700 | [5 empty] | 0 | 0 | 0 | 0 | 25 | 0 | 200 | 0 | 0 | 73 | 0 | 1210 | 88 | 0 | 0.8713993 | 0.9139153 | 0 | 0 | 0
HRB400B | 1651 | 0.00054 |  | 0.00033 |  | 0.001 | 69500 | [5 empty] | 0 | 0 | 0 | 0 | 50 | 0 | 200 | 0 | 0 | 95 | 0 | 1280 | 88 | 0 | 0.7577018 | 0.8923821 | 0 | 0 | 0
HRB400B | 1658 | 0.00074 |  | 0.00024 |  | 0.001 | 73200 | [5 empty] | 0 | 0 | 0 | 0 | 25 | 0 | 0 | 0 | 0 | 75 | 0 | 1400 | 88 | 0 | 0.8611617 | 0.9448974 | 0 | 0 | 0
HRB400B | 1662 | 0.00066 |  | 0.00026 |  | 0.001 | 69850 | [5 empty] | 0 | 0 | 0 | 25 | 0 | 0 | 0 | 0 | 0 | 68 | 0 | 1468 | 88 | 0 | 0.9494489 | 0.8818927 | 0 | 0 | 0
HRB400B | 1670 | 0.00068 |  | 0.0003 |  | 0.001 | 74400 | [5 empty] | 0 | 0 | 0 | 25 | 0 | 0 | 0 | 0 | 0 | 68 | 0 | 1492 | 88 | 0 | 0.9946581 | 0.9129259 | 0 | 0 | 0
HRB400B | 1664 | 0.00076 |  | 0.00029 |  | 0.001 | 75950 | [5 empty] | 0 | 0 | 0 | 25 | 0 | 0 | 0 | 0 | 0 | 68 | 0 | 1467 | 88 | 0 | 0.9716028 | 0.9335391 | 0 | 0 | 0
HRB400B | 1657 | 0.00072 |  | 0.00035 |  | 0.001 | 74050 | [5 empty] | 0 | 0 | 0 | 25 | 0 | 0 | 0 | 0 | 0 | 68 | 0 | 1438 | 88 | 0 | 0.9725321 | 0.9306924 | 0 | 0 | 0
HRB400B | 1661 | 0.00078 |  | 0.00035 |  | 0.001 | 73900 | [5 empty] | 0 | 0 | 0 | 0 | 0 | 0 | 0 | 0 | 0 | 68 | 0 | 1409 | 88 | 20 | 0.9067019 | 0.9307661 | 0 | 0 | 0
HRB400B | 1663 | 0.00084 |  | 0.00028 |  | 0.001 | 71700 | [5 empty] | 0 | 0 | 0 | 0 | 0 | 0 | 0 | 0 | 0 | 68 | 0 | 1472 | 88 | 20 | 0.8377032 | 0.880029 | 0 | 0 | 0
HRB400B | 1666 | 0.00072 |  | 0.00026 |  | 0.001 | 74100 | [5 empty] | 0 | 0 | 0 | 25 | 0 | 0 | 0 | 0 | 0 | 68 | 0 | 1441 | 88 | 0 | 0.9732454 | 0.92919 | 0 | 0 | 0
HRB400B | 1679 | 0.00072 |  | 0.00028 |  | 0.001 | 71600 | [5 empty] | 0 | 0 | 0 | 25 | 0 | 0 | 0 | 0 | 0 | 68 | 0 | 1431 | 88 | 0 | 0.942569 | 0.9087411 | 0 | 0 | 0
HRB400B | 1677 | 0.00089 |  | 0.00028 |  | 0 | 71300 | [5 empty] | 0 | 0 | 0 | 0 | 0 | 0 | 0 | 0 | 0 | 51 | 0 | 1519 | 88 | 20 | 0.9146916 | 0.8620707 | 0 | 0 | 0
HRB400B | 1657 | 0.0006 |  | 0.00033 |  | 0.001 | 74600 | [5 empty] | 0 | 0 | 0 | 25 | 0 | 0 | 0 | 0 | 0 | 68 | 0 | 1427 | 88 | 0 | 1.048936 | 0.9477538 | 0 | 0 | 0
HRB400B | 1681 | 0.00067 |  | 0.00028 |  | 0.001 | 72250 | [5 empty] | 0 | 0 | 0 | 25 | 0 | 0 | 0 | 0 | 0 | 85 | 0 | 1403 | 88 | 0 | 0.8674957 | 0.9198647 | 0 | 0 | 0
HRB400B | 1656 | 0.00093 |  | 0.00026 |  | 0.001 | 70900 | [5 empty] | 0 | 0 | 0 | 0 | 0 | 0 | 0 | 0 | 0 | 51 | 0 | 1502 | 88 | 20 | 0.8877012 | 0.8646288 | 0 | 0 | 0
HRB400B | 1676 | 0.00099 |  | 0.0002 |  | 0.001 | 70200 | [5 empty] | 0 | 0 | 0 | 0 | 0 | 0 | 0 | 0 | 0 | 51 | 0 | 1400 | 88 | 20 | 0.856132 | 0.8951728 | 0 | 0 | 0
HRB400B | 1601 | 0.00041 |  | 0.00032 |  | 0.001 | 69250 | [5 empty] | 0 | 0 | 0 | 50 | 0 | 0 | 0 | 0 | 0 | 85 | 0 | 1394 | 88 | 0 | 0.9739675 | 0.9176221 | 0 | 0 | 0
HRB400B | 1671 | 0.00087 |  | 0.00029 |  | 0 | 70200 | [5 empty] | 0 | 0 | 0 | 0 | 0 | 0 | 0 | 0 | 0 | 51 | 0 | 1386 | 88 | 20 | 0.9255373 | 0.9087024 | 0 | 0 | 0
HRB400B | 1676 | 0.0003 |  | 0.00032 |  | 0 | 70100 | [5 empty] | 0 | 0 | 0 | 50 | 0 | 0 | 0 | 0 | 0 | 94 | 0 | 1520 | 88 | 0 | 0.9765677 | 0.8688486 | 0 | 0 | 0
HRB400B | 1660 | 0.00051 |  | 0.00027 |  | 0.002 | 72100 | [5 empty] | 0 | 0 | 0 | 25 | 0 | 0 | 0 | 0 | 0 | 85 | 0 | 1450 | 88 | 0 | 0.9506061 | 0.9103462 | 0 | 0 | 0
HRB400B | 1645 | 0.00061 |  | 0.00029 |  | 0.002 | 70900 | [5 empty] | 0 | 0 | 0 | 25 | 0 | 0 | 0 | 0 | 0 | 85 | 0 | 1560 | 88 | 0 | 0.866152 | 0.8484284 | 0 | 0 | 0
HRB400B | 1663 | 0.00052 |  | 0.00025 |  | 0.001 | 71900 | [5 empty] | 0 | 0 | 0 | 25 | 0 | 0 | 0 | 0 | 0 | 92 | 0 | 1460 | 88 | 0 | 0.8941197 | 0.8995312 | 0 | 0 | 0
HRB400B | 1656 | 0.00056 |  | 0.00026 |  | 0.002 | 72850 | [5 empty] | 0 | 0 | 0 | 25 | 0 | 0 | 0 | 0 | 0 | 85 | 0 | 1460 | 88 | 0 | 0.9306752 | 0.9105347 | 0 | 0 | 0
HRB400B | 1673 | 0.00044 |  | 0.00029 |  | 0.002 | 72050 | [5 empty] | 0 | 0 | 0 | 0 | 50 | 0 | 0 | 0 | 0 | 93 | 0 | 0 | 88 | 0 | 0.9967055 | 1.534719 | 0 | 0 | 0
HRB400B | 1662 | 0.00052 |  | 0.00028 |  | 0.002 | 72000 | [5 empty] | 0 | 0 | 0 | 0 | 50 | 0 | 0 | 0 | 0 | 78 | 0 | 1450 | 88 | 0 | 0.8995044 | 0.9358284 | 0 | 0 | 0
HRB400B | 1651 | 0.00063 |  | 0.00032 |  | 0.002 | 64750 | [5 empty] | 0 | 0 | 0 | 0 | 25 | 0 | 0 | 0 | 0 | 85 | 0 | 1550 | 88 | 0 | 0.7309355 | 0.8045693 | 0 | 0 | 0
HRB400B | 1683 | 0.00041 |  | 0.00025 |  | 0.002 | 75400 | [5 empty] | 0 | 0 | 0 | 0 | 50 | 0 | 0 | 0 | 0 | 93 | 0 | 1460 | 88 | 0 | 0.904349 | 0.9603066 | 0 | 0 | 0
HRB400B | 1723 | 0.00028 |  | 0.00029 |  | 0.002 | 70650 | [5 empty] | 0 | 0 | 0 | 0 | 50 | 0 | 0 | 0 | 0 | 90 | 0 | 1530 | 132 | 0 | 0.8706744 | 0.88897 | 0 | 0 | 0
HRB400B | 1677 | 0.00048 |  | 0.00029 |  | 0.002 | 71650 | [5 empty] | 0 | 0 | 0 | 0 | 50 | 0 | 0 | 0 | 0 | 93 | 0 | 1480 | 88 | 0 | 0.8138279 | 0.9128781 | 0 | 0 | 0
HRB400B | 1663 | 0.00051 |  | 0.00028 |  | 0.002 | 68750 | [5 empty] | 0 | 0 | 0 | 0 | 50 | 0 | 0 | 0 | 0 | 90 | 0 | 1480 | 88 | 0 | 0.7790279 | 0.8865358 | 0 | 0 | 0
HRB400B | 1664 | 0.00047 |  | 0.00027 |  | 0.002 | 72750 | [5 empty] | 0 | 0 | 0 | 0 | 50 | 0 | 0 | 0 | 0 | 90 | 0 | 1490 | 88 | 0 | 0.8523816 | 0.9224245 | 0 | 0 | 0
HRB400B | 1686 | 0.00037 |  | 0.00028 |  | 0.002 | 71500 | [5 empty] | 0 | 0 | 0 | 50 | 0 | 0 | 0 | 0 | 0 | 85 | 0 | 1490 | 88 | 0 | 1.019278 | 0.8944873 | 0 | 0 | 0
HRB400B | 1684 | 0.00077 |  | 0.00032 |  | 0.001 | 69300 | [5 empty] | 0 | 0 | 0 | 25 | 0 | 0 | 0 | 0 | 0 | 72 | 0 | 1460 | 88 | 0 | 0.8546194 | 0.8693228 | 0 | 0 | 0
HRB400B | 1660 | 0.00068 |  | 0.00032 |  | 0 | 73150 | [5 empty] | 0 | 0 | 0 | 25 | 0 | 0 | 0 | 0 | 0 | 72 | 0 | 1480 | 88 | 0 | 0.9523222 | 0.904702 | 0 | 0 | 0
HRB400B | 1651 | 0.00042 |  | 0.00031 |  | 0 | 73400 | [5 empty] | 0 | 0 | 0 | 25 | 0 | 0 | 0 | 0 | 0 | 102 | 0 | 1540 | 88 | 0 | 0.893803 | 0.8818588 | 0 | 0 | 0
HRB400B | 1677 | 0.0005 |  | 0.00034 |  | 0 | 76850 | [5 empty] | 0 | 0 | 0 | 25 | 0 | 0 | 0 | 0 | 0 | 85 | 0 | 1500 | 88 | 0 | 1.013091 | 0.9335545 | 0 | 0 | 0
HRB400B | 1656 | 0.00086 |  | 0.00035 |  | 0 | 75250 | [5 empty] | 0 | 0 | 0 | 25 | 0 | 0 | 0 | 0 | 0 | 68 | 0 | 1440 | 88 | 0 | 0.9082648 | 0.932726 | 0 | 0 | 0
HRB400B | 1684 | 0.00076 |  | 0.00031 |  | 0 | 73450 | [5 empty] | 0 | 0 | 0 | 25 | 0 | 0 | 0 | 0 | 0 | 0 | 0 | 1460 | 88 | 0 | 1.400435 | 0.9493779 | 0 | 0 | 0
HRB400B | 1697 | 0.00065 |  | 0.00027 |  | 0 | 73000 | [5 empty] | 0 | 0 | 0 | 25 | 0 | 0 | 0 | 0 | 0 | 56 | 0 | 1360 | 88 | 0 | 1.089699 | 0.9609841 | 0 | 0 | 0
HRB400B | 1672 | 0.0008 |  | 0.00029 |  | 0 | 67300 | [5 empty] | 0 | 0 | 0 | 25 | 0 | 0 | 0 | 0 | 0 | 88 | 0 | 1450 | 88 | 0 | 0.7041755 | 0.8448118 | 0 | 0 | 0
HRB400B | 1620 | 0.00052 |  | 0.00033 |  | 0 | 72550 | [5 empty] | 0 | 0 | 0 | 50 | 0 | 0 | 0 | 0 | 0 | 102 | 0 | 1580 | 88 | 0 | 0.8205271 | 0.8536329 | 0 | 0 | 0
HRB400B | 1661 | 0.00039 |  | 0.00032 |  | 0 | 72400 | [5 empty] | 0 | 0 | 0 | 25 | 0 | 0 | 0 | 0 | 0 | 85 | 0 | 1430 | 88 | 0 | 1.024768 | 0.928713 | 0 | 0 | 0
HRB400B | 1661 | 0.00069 |  | 0.00025 |  | 0 | 69950 | [5 empty] | 0 | 0 | 0 | 25 | 0 | 0 | 0 | 0 | 0 | 68 | 0 | 1331 | 88 | 0 | 0.9480235 | 0.9380474 | 0 | 0 | 0
HRB400B | 1649 | 0.00071 |  | 0.00031 |  | 0 | 67500 | [5 empty] | 0 | 0 | 0 | 25 | 0 | 0 | 0 | 0 | 0 | 68 | 0 | 1422 | 88 | 0 | 0.8949835 | 0.8768785 | 0 | 0 | 0
HRB400B | 1640 | 0.00069 |  | 0.00026 |  | 0 | 71600 | [5 empty] | 0 | 0 | 0 | 25 | 0 | 0 | 0 | 0 | 0 | 68 | 0 | 1422 | 88 | 0 | 0.9588937 | 0.9174564 | 0 | 0 | 0
HRB400B | 1651 | 0.0007 |  | 0.00033 |  | 0 | 70300 | [5 empty] | 0 | 0 | 0 | 25 | 0 | 0 | 0 | 0 | 0 | 68 | 0 | 1413 | 88 | 0 | 0.9378413 | 0.9074519 | 0 | 0 | 0
HRB400B | 1676 | 0.00065 |  | 0.00025 |  | 0 | 71050 | [5 empty] | 0 | 0 | 0 | 25 | 0 | 0 | 0 | 0 | 0 | 85 | 0 | 1409 | 88 | 0 | 0.8625197 | 0.9076837 | 0 | 0 | 0
HRB400B | 1640 | 0.00056 |  | 0.00031 |  | 0 | 69700 | [5 empty] | 0 | 0 | 0 | 0 | 0 | 0 | 0 | 0 | 0 | 68 | 0 | 1399 | 88 | 20 | 0.9775747 | 0.9104354 | 0 | 0 | 0
HRB400B | 1672 | 0.00078 |  | 0.00036 |  | 0.001 | 71900 | [5 empty] | 0 | 0 | 0 | 0 | 0 | 0 | 0 | 0 | 0 | 68 | 0 | 1310 | 88 | 20 | 0.8917269 | 0.9521921 | 0 | 0 | 0
HRB400B | 1651 | 0.00051 |  | 0.00034 |  | 0.001 | 64550 | [5 empty] | 0 | 0 | 0 | 50 | 0 | 0 | 0 | 0 | 0 | 85 | 0 | 2817 | 88 | 0 | 0.7094283 | 0.2715954 | 0 | 0 | 0
HRB400B | 1664 | 0.00067 |  | 0.00029 |  | 0.001 | 71800 | [5 empty] | 0 | 0 | 0 | 25 | 0 | 0 | 0 | 0 | 0 | 68 | 0 | 1408 | 88 | 0 | 0.9753212 | 0.9244424 | 0 | 0 | 0
HRB400B | 1681 | 0.00065 |  | 0.00034 |  | 0 | 72600 | [5 empty] | 0 | 0 | 0 | 25 | 0 | 0 | 0 | 0 | 0 | 68 | 0 | 1396 | 88 | 0 | 0.9989882 | 0.9368155 | 0 | 0 | 0
HRB400B | 1676 | 0.00074 |  | 0.00025 |  | 0 | 67650 | [5 empty] | 0 | 0 | 0 | 25 | 0 | 0 | 0 | 0 | 0 | 68 | 0 | 1418 | 88 | 0 | 0.8814487 | 0.8759497 | 0 | 0 | 0
HRB400B | 1668 | 0.0007 |  | 0.00025 |  | 0 | 69950 | [5 empty] | 0 | 0 | 0 | 25 | 0 | 0 | 0 | 0 | 0 | 68 | 0 | 1441 | 88 | 0 | 0.9311089 | 0.8911409 | 0 | 0 | 0
HRB400B | 1686 | 0.00094 |  | 0.00029 |  | 0 | 70500 | [5 empty] | 0 | 0 | 0 | 0 | 0 | 0 | 0 | 0 | 0 | 51 | 0 | 1428 | 88 | 20 | 0.8858901 | 0.8885956 | 0 | 0 | 0
HRB400B | 1689 | 0.00092 |  | 0.00036 |  | 0 | 64300 | [5 empty] | 0 | 0 | 0 | 0 | 0 | 0 | 0 | 0 | 0 | 51 | 0 | 1501 | 88 | 20 | 0.8096756 | 0.8007989 | 0 | 0 | 0
HRB400B | 1658 | 0.00081 |  | 0.00034 |  | 0 | 71800 | [5 empty] | 0 | 0 | 0 | 0 | 0 | 0 | 0 | 0 | 0 | 68 | 0 | 1425 | 88 | 20 | 0.860747 | 0.9027416 | 0 | 0 | 0
HRB400B | 1689 | 0.00051 |  | 0.00032 |  | 0 | 71500 | [5 empty] | 0 | 0 | 0 | 50 | 0 | 0 | 0 | 0 | 0 | 102 | 0 | 1243 | 88 | 0 | 0.8509121 | 0.9788881 | 0 | 0 | 0
HRB400B | 1657 | 0.00044 |  | 0.00039 |  | 0 | 60400 | [5 empty] | 0 | 0 | 0 | 25 | 0 | 0 | 0 | 0 | 0 | 85 | 0 | 1500 | 88 | 0 | 0.8339347 | 0.7838138 | 0 | 0 | 0
HRB400B | 1679 | 0.00051 |  | 0.00034 |  | 0 | 73900 | [5 empty] | 0 | 0 | 0 | 25 | 0 | 0 | 0 | 0 | 0 | 85 | 0 | 1470 | 88 | 0 | 0.9725556 | 0.9174592 | 0 | 0 | 0
HRB400B | 1666 | 0.00034 |  | 0.00038 |  | 0.001 | 74350 | [5 empty] | 0 | 0 | 0 | 50 | 0 | 0 | 0 | 0 | 0 | 96 | 0 | 1500 | 88 | 0 | 0.9968785 | 0.9144624 | 0 | 0 | 0
HRB400B | 1657 | 0.00022 |  | 0.00031 |  | 0.001 | 71700 | [5 empty] | 0 | 0 | 0 | 50 | 0 | 0 | 0 | 0 | 0 | 93 | 0 | 1500 | 88 | 0 | 1.050706 | 0.8992042 | 0 | 0 | 0
HRB400B | 1655 | 0.00027 |  | 0.00033 |  | 0.001 | 71800 | [5 empty] | 0 | 0 | 0 | 50 | 1530 | 0 | 0 | 0 | 0 | 93 | 0 | 0 | 88 | 0 | -1.619751 | 2.233034 | 0 | 0 | 0
HRB400B | 1693 | 0.00024 |  | 0.00034 |  | 0.001 | 71250 | [5 empty] | 0 | 0 | 0 | 50 | 0 | 0 | 0 | 0 | 0 | 102 | 0 | 1520 | 88 | 0 | 0.9721501 | 0.8774835 | 0 | 0 | 0
HRB400B | 1650 | 0.00067 |  | 0.00035 |  | 0 | 72700 | [5 empty] | 0 | 0 | 0 | 25 | 0 | 0 | 0 | 0 | 0 | 68 | 0 | 1410 | 88 | 0 | 0.9861367 | 0.9332213 | 0 | 0 | 0
HRB400B | 1659 | 0.00058 |  | 0.00033 |  | 0.001 | 71800 | [5 empty] | 0 | 0 | 0 | 0 | 25 | 0 | 0 | 0 | 0 | 78 | 0 | 1430 | 88 | 0 | 0.9105771 | 0.9272119 | 0 | 0 | 0
HRB400B | 1668 | 0.00032 |  | 0.00034 |  | 0 | 71200 | [5 empty] | 0 | 0 | 0 | 0 | 50 | 0 | 0 | 0 | 0 | 102 | 0 | 1530 | 88 | 0 | 0.8324406 | 0.8932745 | 0 | 0 | 0
HRB400B | 1667 | 0.00055 |  | 0.00035 |  | 0 | 73100 | [5 empty] | 0 | 0 | 0 | 0 | 25 | 0 | 0 | 0 | 0 | 88 | 0 | 0 | 88 | 0 | 1.027085 | 1.529566 | 0 | 0 | 0
HRB400B | 1657 | 0.00046 |  | 0.00038 |  | 0.001 | 72750 | [5 empty] | 0 | 0 | 0 | 0 | 50 | 0 | 0 | 0 | 0 | 92 | 0 | 1460 | 88 | 0 | 0.8473933 | 0.9349502 | 0 | 0 | 0
HRB400B | 1688 | 0.00065 |  | 0.00033 |  | 0.001 | 68550 | [5 empty] | 0 | 0 | 0 | 0 | 50 | 0 | 0 | 0 | 0 | 70 | 0 | 1520 | 132 | 0 | 0.7681499 | 0.8648442 | 0 | 0 | 0
HRB400B | 1677 | 0.00028 |  | 0.00034 |  | 0.001 | 71800 | [5 empty] | 0 | 0 | 0 | 0 | 100 | 0 | 0 | 0 | 0 | 90 | 0 | 1560 | 132 | 0 | 0.7889024 | 0.9143185 | 0 | 0 | 0
HRB400B | 1667 | 0.00057 |  | 0.00037 |  | 0 | 68950 | [5 empty] | 0 | 0 | 0 | 0 | 75 | 0 | 0 | 0 | 0 | 70 | 0 | 1520 | 132 | 0 | 0.7720953 | 0.8868147 | 0 | 0 | 0
HRB400B | 1671 | 0.0009 |  | 0.00033 |  | 0.001 | 71400 | [5 empty] | 0 | 0 | 0 | 0 | 25 | 0 | 0 | 20 | 0 | 44 | 0 | 1360 | 132 | 0 | 0.900481 | 0.9473033 | 0 | 0 | 0
HRB400B | 1668 | 0.00068 |  | 0.00027 |  | 0.001 | 65400 | [5 empty] | 0 | 0 | 0 | 0 | 50 | 0 | 0 | 0 | 0 | 68 | 0 | 1440 | 132 | 0 | 0.7314971 | 0.8693303 | 0 | 0 | 0
HRB400B | 1688 | 0.00068 |  | 0.00028 |  | 0.001 | 70200 | [5 empty] | 0 | 0 | 0 | 0 | 50 | 0 | 0 | 0 | 0 | 68 | 0 | 1440 | 132 | 0 | 0.7943181 | 0.9129465 | 0 | 0 | 0
HRB400B | 1655 | 0.00074 |  | 0.00042 |  | 0.001 | 66050 | [5 empty] | 0 | 0 | 0 | 25 | 0 | 0 | 0 | 0 | 0 | 68 | 0 | 1570 | 132 | 0 | 0.7831532 | 0.7955311 | 0 | 0 | 0
HRB400B | 1688 | 0.00068 |  | 0.00034 |  | 0.001 | 72700 | [5 empty] | 0 | 0 | 0 | 0 | 50 | 0 | 0 | 0 | 0 | 68 | 0 | 1500 | 176 | 0 | 0.759494 | 0.9077165 | 0 | 0 | 0
HRB400B | 1677 | 0.00085 |  | 0.00033 |  | 0 | 71150 | [5 empty] | 0 | 0 | 0 | 25 | 0 | 0 | 0 | 0 | 0 | 68 | 0 | 0 | 132 | 0 | 0.952064 | 1.487848 | 0 | 0 | 0
HRB400B | 1712 | 0.00085 |  | 0.00028 |  | 0.001 | 71300 | [5 empty] | 0 | 0 | 0 | 25 | 0 | 0 | 0 | 0 | 0 | 51 | 0 | 1400 | 132 | 0 | 0.9235894 | 0.9139079 | 0 | 0 | 0
HRB400B | 1666 | 0.00035 |  | 0.00039 |  | 0 | 64350 | [5 empty] | 0 | 0 | 0 | 50 | 0 | 0 | 0 | 0 | 0 | 85 | 0 | 1610 | 132 | 0 | 0.8640838 | 0.7762123 | 0 | 0 | 0
HRB400B | 1662 | 0.00056 |  | 0.00023 |  | 0 | 73900 | [5 empty] | 0 | 0 | 0 | 0 | 50 | 0 | 0 | 0 | 0 | 85 | 0 | 1600 | 132 | 0 | 0.7774773 | 0.8811697 | 0 | 0 | 0
HRB400B | 1666 | 0.0009 |  | 0.00028 |  | 0 | 71200 | [5 empty] | 0 | 32 | 0 | 0 | 25 | 0 | 0 | 0 | 0 | 68 | 0 | 1420 | 132 | 0 | 0.7292104 | 0.90743 | 0 | 0 | 0
HRB400B | 1689 | 0.00051 |  | 0.00029 |  | 0 | 67950 | [5 empty] | 0 | 40 | 0 | 0 | 50 | 0 | 0 | 0 | 0 | 68 | 0 | 1500 | 132 | 0 | 0.8555664 | 0.8770685 | 0 | 0 | 0
HRB400B | 1620 | 0.00048 |  | 0.00036 |  | 0.001 | 74300 | [5 empty] | 0 | 40 | 0 | 50 | 0 | 0 | 0 | 0 | 0 | 85 | 0 | 1490 | 132 | 0 | 0.9293444 | 0.9156588 | 0 | 0 | 0
HRB400B | 1676 | 0.00034 |  | 0.00029 |  | 0 | 69850 | [5 empty] | 0 | 40 | 0 | 50 | 0 | 0 | 0 | 0 | 0 | 80 | 0 | 1500 | 132 | 0 | 0.9865181 | 0.8763746 | 0 | 0 | 0
HRB400B | 1672 | 0.00056 |  | 0.00032 |  | 0.001 | 70750 | [5 empty] | 0 | 0 | 0 | 0 | 50 | 0 | 0 | 0 | 0 | 92 | 0 | 1450 | 88 | 0 | 0.7664657 | 0.9129634 | 0 | 0 | 0
HRB400B | 1633 | 0.00048 |  | 0.00034 |  | 0.001 | 71300 | [5 empty] | 0 | 0 | 0 | 0 | 50 | 0 | 0 | 0 | 0 | 102 | 0 | 1460 | 88 | 0 | 0.7487178 | 0.9164032 | 0 | 0 | 0
HRB400B | 1651 | 0.00045 |  | 0.00032 |  | 0 | 73250 | [5 empty] | 0 | 0 | 0 | 0 | 50 | 0 | 0 | 0 | 0 | 102 | 0 | 1480 | 88 | 0 | 0.7895988 | 0.9268367 | 0 | 0 | 0
HRB400B | 1638 | 0.00045 |  | 0.00034 |  | 0 | 72700 | [5 empty] | 0 | 0 | 0 | 0 | 50 | 0 | 0 | 0 | 0 | 102 | 0 | 1490 | 88 | 0 | 0.7808974 | 0.9185456 | 0 | 0 | 0
HRB400B | 1684 | 0.00049 |  | 0.00029 |  | 0 | 73400 | [5 empty] | 0 | 0 | 0 | 0 | 50 | 0 | 0 | 0 | 0 | 92 | 0 | 1510 | 88 | 0 | 0.8346524 | 0.9162823 | 0 | 0 | 0
HRB400B | 1664 | 0.00043 |  | 0.00039 |  | 0.001 | 75600 | [5 empty] | 0 | 0 | 0 | 0 | 25 | 0 | 0 | 0 | 0 | 90 | 0 | 1440 | 88 | 0 | 0.9628963 | 0.9608665 | 0 | 0 | 0
HRB400B | 1660 | 0.00065 |  | 0.0003 |  | 0.001 | 71900 | [5 empty] | 0 | 0 | 0 | 0 | 25 | 0 | 0 | 0 | 0 | 85 | 0 | 1500 | 88 | 0 | 0.8175134 | 0.8907872 | 0 | 0 | 0
HRB400B | 1649 | 0.00065 |  | 0.00031 |  | 0.001 | 77400 | [5 empty] | 0 | 0 | 0 | 0 | 25 | 0 | 0 | 0 | 0 | 75 | 0 | 1380 | 88 | 0 | 0.9682139 | 0.9989943 | 0 | 0 | 0
HRB400B | 1665 | 0.00094 |  | 0.00029 |  | 0.001 | 72900 | [5 empty] | 0 | 0 | 0 | 0 | 0 | 0 | 0 | 0 | 0 | 72 | 0 | 1530 | 88 | 20 | 0.7633778 | 0.8587324 | 0 | 0 | 0
HRB400B | 1649 | 0.0006 |  | 0.00027 |  | 0.001 | 78250 | [5 empty] | 0 | 0 | 0 | 0 | 25 | 0 | 0 | 0 | 0 | 87 | 0 | 1430 | 88 | 0 | 0.9212489 | 0.9825366 | 0 | 0 | 0
HRB400B | 1642 | 0.00065 |  | 0.00029 |  | 0.001 | 73500 | [5 empty] | 0 | 0 | 0 | 0 | 25 | 0 | 0 | 0 | 0 | 80 | 0 | 1420 | 88 | 0 | 0.8795823 | 0.9433781 | 0 | 0 | 0
HRB400B | 1804 | 0.00038 |  | 0.00023 |  | 0 | 72200 | [5 empty] | 0 | 0 | 0 | 0 | 50 | 0 | 0 | 0 | 0 | 97 | 0 | 1480 | 88 | 0 | 0.8560829 | 0.9116588 | 0 | 0 | 0
HRB400B | 1656 | 0.00094 |  | 0.00024 |  | 0 | 73500 | [5 empty] | 0 | 0 | 0 | 0 | 25 | 0 | 0 | 0 | 0 | 60 | 0 | 1430 | 88 | 0 | 0.8495877 | 0.9316416 | 0 | 0 | 0
HRB400B | 1667 | 0.00082 |  | 0.00033 |  | 0 | 73100 | [5 empty] | 0 | 0 | 0 | 0 | 0 | 0 | 0 | 0 | 0 | 60 | 0 | 1370 | 88 | 20 | 0.9320623 | 0.9410051 | 0 | 0 | 0
HRB400B | 1661 | 0.00052 |  | 0.00038 |  | 0 | 68100 | [5 empty] | 0 | 0 | 0 | 0 | 25 | 0 | 0 | 0 | 0 | 85 | 0 | 1500 | 88 | 0 | 0.842324 | 0.8628136 | 0 | 0 | 0
HRB400B | 1660 | 0.00076 |  | 0.00026 |  | 0 | 75800 | [5 empty] | 0 | 0 | 0 | 25 | 0 | 0 | 0 | 0 | 0 | 68 | 0 | 2996 | 88 | 0 | 0.8091926 | 0.2967626 | 0 | 0 | 0
HRB400B | 1660 | 0.00058 |  | 0.00024 |  | 0 | 78100 | [5 empty] | 0 | 0 | 0 | 25 | 0 | 0 | 0 | 0 | 0 | 85 | 0 | 1366 | 88 | 0 | 0.9971234 | 0.9975456 | 0 | 0 | 0
HRB400B | 1684 | 0.00069 |  | 0.00021 |  | 0 | 69800 | [5 empty] | 0 | 0 | 0 | 25 | 0 | 0 | 0 | 0 | 0 | 68 | 0 | 1426 | 88 | 0 | 0.9371036 | 0.8952814 | 0 | 0 | 0
HRB400B | 1672 | 0.00064 |  | 0.00023 |  | 0.002 | 72100 | [5 empty] | 0 | 0 | 0 | 25 | 0 | 0 | 0 | 0 | 0 | 85 | 0 | 1459 | 88 | 0 | 0.8763432 | 0.8977217 | 0 | 0 | 0
HRB400B | 1672 | 0.00069 |  | 0.00023 |  | 0.002 | 74650 | [5 empty] | 0 | 0 | 0 | 25 | 0 | 0 | 0 | 0 | 0 | 68 | 0 | 1447 | 88 | 0 | 0.9970095 | 0.9332203 | 0 | 0 | 0
HRB400B | 1676 | 0.00068 |  | 0.00027 |  | 0.002 | 70650 | [5 empty] | 0 | 0 | 0 | 25 | 0 | 0 | 0 | 0 | 0 | 68 | 0 | 1445 | 88 | 0 | 0.9514251 | 0.896646 | 0 | 0 | 0
HRB400B | 1656 | 0.00051 |  | 0.00027 |  | 0.002 | 71350 | [5 empty] | 0 | 0 | 0 | 50 | 0 | 0 | 0 | 0 | 0 | 85 | 0 | 2913 | 88 | 0 | 0.787369 | 0.2953556 | 0 | 0 | 0
HRB400B | 1679 | 0.00067 |  | 0.00026 |  | 0.002 | 75800 | [5 empty] | 0 | 0 | 0 | 25 | 0 | 0 | 0 | 0 | 0 | 68 | 0 | 1466 | 88 | 0 | 1.02152 | 0.9368101 | 0 | 0 | 0
HRB400B | 1661 | 0.00069 |  | 0.00024 |  | 0.002 | 72950 | [5 empty] | 0 | 0 | 0 | 25 | 0 | 0 | 0 | 0 | 0 | 68 | 0 | 1364 | 88 | 0 | 0.983296 | 0.9525964 | 0 | 0 | 0
HRB400B | 1676 | 0.00088 |  | 0.00043 |  | 0.001 | 68550 | [5 empty] | 0 | 0 | 0 | 0 | 0 | 0 | 0 | 0 | 0 | 51 | 0 | 1436 | 88 | 20 | 0.8935256 | 0.8713546 | 0 | 0 | 0
HRB400B | 1694 | 0.00034 |  | 0.00031 |  | 0.001 | 71500 | [5 empty] | 0 | 0 | 0 | 50 | 0 | 0 | 0 | 0 | 0 | 85 | 0 | 1425 | 88 | 0 | 1.04347 | 0.9226921 | 0 | 0 | 0
HRB400B | 1674 | 0.00061 |  | 0.00027 |  | 0.001 | 71400 | [5 empty] | 0 | 0 | 0 | 50 | 0 | 0 | 0 | 0 | 0 | 102 | 0 | 1512 | 88 | 0 | 0.7639899 | 0.8612308 | 0 | 0 | 0
HRB400B | 1705 | 0.00066 |  | 0.00012 |  | 0.001 | 71550 | [5 empty] | 0 | 0 | 0 | 25 | 0 | 0 | 0 | 0 | 0 | 85 | 0 | 1378 | 88 | 0 | 0.8677776 | 0.9223345 | 0 | 0 | 0