## Sheet1
| 钢号 | 转炉终点温度 | 转炉终点C | 转炉终点Mn | 转炉终点S | 转炉终点P | 转炉终点Si | 钢水净重 | 连铸正样C | 连铸正样Mn | 连铸正样S | 连铸正样P | 连铸正样Si | 低铝硅铁 | 钒铁(FeV50-A) | 钒铁(FeV50-B) | 硅铝钙 | 硅铝合金FeAl30Si25 | 硅铝锰合金球 | 硅锰面（硅锰渣） | 硅铁(合格块) | 硅铁FeSi75-B | 石油焦增碳剂 | 锰硅合金FeMn64Si27(合格块) | 锰硅合金FeMn68Si18(合格块) | 碳化硅(55%) | 硅钙碳脱氧剂 | C收得率 | Mn收得率 | S收得率 | P收得率 | Si收得率 | 成本
836 | 20MnKA | 1662 | 0.00041 |  | 0.00028 |  | 0.001 | 71400 | [5 empty] | 0 | 0 | 0 | 50 | 0 | 0 | 0 | 0 | 0 | 85 | 0 | 1430 | 132 | 0 | 0.9524251 | 0.9153067 | 0.002261109 | 0.1170633 | 3.169098 | 13711.3
837 | 20MnKA | 1652 | 0.00093 |  | 0.00027 |  | 0.002 | 69600 | [5 empty] | 0 | 0 | 0 | 25 | 0 | 0 | 0 | 70 | 0 | 44 | 0 | 1450 | 132 | 0 | 0.8949747 | 0.8828044 | 0.00275717 | 0.121318 | 2.046442 | 13810.7
838 | 20MnKA | 1658 | 0.00096 |  | 0.00028 |  | 0.002 | 70400 | [5 empty] | 0 | 0 | 0 | 25 | 0 | 0 | 0 | 70 | 0 | 34 | 0 | 1500 | 132 | 0 | 0.9446603 | 0.875546 | 0.002307412 | 0.1257777 | 2.064158 | 14172.2
839 | 20MnKA | 1805 | 0.00075 |  | 0.00027 |  | 0.002 | 63450 | [5 empty] | 0 | 0 | 0 | 50 | 0 | 0 | 0 | 70 | 0 | 44 | 0 | 1470 | 132 | 0 | 0.895461 | 0.8145138 | 0.002704441 | 0.04458313 | 2.163476 | 14268.7
840 | 20MnKA | 1666 | 0.00087 |  | 0.00026 |  | 0.002 | 70500 | [5 empty] | 0 | 0 | 0 | 50 | 0 | 0 | 0 | 80 | 0 | 44 | 0 | 0 | 132 | 0 | 1.051549 | 1.34828 | 0.003730612 | 0.2537824 | 1.951491 | 2348.2
841 | 20MnKA | 1648 | 0.0009 |  | 0.00021 |  | 0.002 | 70900 | [5 empty] | 0 | 0 | 0 | 25 | 0 | 0 | 0 | 80 | 0 | 44 | 0 | 1460 | 132 | 0 | 0.9323562 | 0.893908 | 0.005732235 | 0.1623311 | 2.078092 | 13952.2
842 | 20MnKA | 1807 | 0.00099 |  | 0.00023 |  | 0.001 | 70650 | [5 empty] | 0 | 0 | 0 | 25 | 0 | 0 | 0 | 80 | 0 | 36 | 0 | 1450 | 132 | 0 | 0.9366176 | 0.8986537 | 0.004735631 | 0.2136517 | 3.336478 | 13833.9
843 | 20MnKA | 1679 | 0.00106 |  | 0.00025 |  | 0.002 | 70600 | [5 empty] | 0 | 0 | 0 | 25 | 0 | 0 | 0 | 80 | 0 | 27 | 0 | 1440 | 132 | 0 | 0.9412561 | 0.895366 | 0.003742799 | 0.1586902 | 2.098486 | 13711
844 | 20MnKA | 1659 | 0.00067 |  | 0.00027 |  | 0.002 | 70800 | [5 empty] | 0 | 0 | 0 | 50 | 0 | 0 | 0 | 80 | 0 | 58 | 0 | 1450 | 132 | 0 | 0.9539114 | 0.8948594 | 0.002574888 | 0.1006432 | 2.037867 | 14230.1
845 | 20MnKA | 1658 | 0.00071 |  | 0.00023 |  | 0.001 | 64150 | [5 empty] | 0 | 0 | 0 | 50 | 0 | 0 | 0 | 90 | 0 | 60 | 0 | 1470 | 132 | 0 | 0.8362128 | 0.8270354 | 0.004875143 | 0.078452 | 3.294042 | 14462.3
846 | 20MnKA | 1652 | 0.00112 |  | 0.00023 |  | 0.002 | 71250 | [5 empty] | 0 | 0 | 0 | 25 | 0 | 0 | 0 | 80 | 0 | 34 | 0 | 1520 | 132 | 0 | 0.8674489 | 0.8744482 | 0.004506823 | 0.1660437 | 2.087403 | 14395.2
847 | 20MnKA | 1656 | 0.00099 |  | 0.00025 |  | -0.001 | 72000 | [5 empty] | 0 | 0 | 0 | 50 | 0 | 0 | 0 | 0 | 0 | 54 | 0 | 1540 | 132 | 0 | 0.8272857 | 0.8892374 | 0.003661474 | 0.2341604 | 5.644095 | 14465.2
848 | 20MnKA | 1658 | 0.0007 |  | 0.00022 |  | -0.001 | 71600 | [5 empty] | 0 | 0 | 0 | 50 | 0 | 0 | 0 | 0 | 0 | 56 | 0 | 1360 | 132 | 0 | 0.9908172 | 0.9490093 | 0.005667506 | 0.2450887 | 5.653441 | 13007.4
849 | 20MnKA | 1669 | 0.00078 |  | 0.00021 |  | 0.001 | 65500 | [5 empty] | 0 | 0 | 0 | 75 | 0 | 0 | 0 | 0 | 0 | 56 | 0 | 1410 | 132 | 0 | 0.8273149 | 0.8545232 | 0.005469292 | 0.09825983 | 3.327149 | 13709.9
850 | 20MnKA | 1661 | 0.00058 |  | 0.00023 |  | 0.001 | 67650 | [5 empty] | 0 | 0 | 0 | 75 | 0 | 0 | 0 | 0 | 0 | 68 | 0 | 1500 | 132 | 0 | 0.8868791 | 0.8504011 | 0.004498178 | 0.08902129 | 3.284345 | 14498.6
851 | 20MnKA | 1802 | 0.001 |  | 0.00021 |  | 0.001 | 72500 | [5 empty] | 0 | 0 | 0 | 50 | 0 | 0 | 0 | 0 | 0 | 54 | 0 | 1520 | 132 | 0 | 0.8230011 | 0.888397 | 0.00502537 | 0.2157328 | 3.323167 | 14302.2
853 | 20MnKA | 1672 | 0.00072 |  | 0.0002 |  | 0.001 | 71300 | [5 empty] | 0 | 0 | 0 | 50 | 0 | 0 | 0 | 0 | 0 | 56 | 0 | 1400 | 132 | 0 | 0.9604285 | 0.9212598 | 0.006191137 | 0.1839689 | 3.281404 | 13333.4
854 | 20MnKA | 1664 | 0.00078 |  | 0.0002 |  | 0.001 | 67300 | [5 empty] | 0 | 0 | 0 | 50 | 0 | 0 | 0 | 0 | 0 | 68 | 0 | 1510 | 132 | 0 | 0.7896235 | 0.8433809 | 0.006000435 | 0.1276572 | 3.281361 | 14285.1
864 | 20MnKA | 1672 | 0.00071 |  | 0.0003 |  | 0.001 | 75600 | [5 empty] | 0 | 0 | 0 | 50 | 0 | 0 | 300 | 0 | 0 | 51 | 0 | 1147 | 132 | 0 | 1.058083 | 0.9437418 | 0.000377632 | 0.1627301 | 3.149904 | 13528.45
865 | 20MnKA | 1666 | 0.00077 |  | 0.00039 |  | 0.001 | 69700 | [5 empty] | 0 | 0 | 0 | 50 | 0 | 0 | 300 | 0 | 0 | 51 | 0 | 1213 | 132 | 0 | 0.9324395 | 0.8616239 | -0.004005872 | 0.04818476 | 3.126786 | 14066.35
866 | 20MnKA | 1676 | 0.00083 |  | 0.00026 |  | 0.001 | 73350 | [5 empty] | 0 | 0 | 0 | 25 | 0 | 0 | 300 | 0 | 0 | 51 | 0 | 1180 | 132 | 0 | 0.9786433 | 0.9123953 | 0.002546974 | 0.1784327 | 3.168281 | 13502.4
867 | 20MnKA | 1653 | 0.00085 |  | 0.00036 |  | 0.001 | 73250 | [5 empty] | 0 | 0 | 0 | 25 | 0 | 0 | 0 | 50 | 0 | 51 | 0 | 1506 | 132 | 0 | 0.9430352 | 0.9075327 | -0.001628879 | 0.1403736 | 3.156208 | 14179.3
868 | 20MnKA | 1659 | 0.00064 |  | 0.00028 |  | 0.001 | 63300 | [5 empty] | 0 | 0 | 0 | 50 | 0 | 0 | 300 | 0 | 0 | 51 | 0 | 1166 | 132 | 0 | 0.9296226 | 0.8165637 | 0.00188403 | 0.02636132 | 3.230285 | 13683.3
869 | 20MnKA | 1694 | 0.00067 |  | 0.00029 |  | 0.001 | 71600 | [5 empty] | 0 | 0 | 0 | 50 | 0 | 0 | 300 | 70 | 0 | 68 | 0 | 1166 | 132 | 0 | 0.9226229 | 0.8962999 | 0.0007689256 | 0.1173561 | 3.150284 | 14181.5
870 | 20MnKA | 1674 | 0.00088 |  | 0.00026 |  | 0.001 | 71000 | [5 empty] | 0 | 0 | 0 | 25 | 0 | 0 | 300 | 60 | 0 | 51 | 0 | 1136 | 132 | 0 | 0.9224322 | 0.9016566 | 0.002572182 | 0.1585281 | 3.175726 | 13503.8
871 | 20MnKA | 1667 | 0.00096 |  | 0.00027 |  | 0.003 | 69300 | [5 empty] | 0 | 0 | 0 | 25 | 0 | 0 | 300 | 50 | 0 | 51 | 0 | 1130 | 132 | 0 | 0.8409509 | 0.872869 | 0.001614584 | 0.07150117 | 0.7791711 | 13394.9
872 | 20MnKA | 1663 | 0.00075 |  | 0.00028 |  | 0.001 | 71200 | [5 empty] | 0 | 0 | 0 | 50 | 0 | 0 | 0 | 70 | 0 | 68 | 0 | 1411 | 132 | 0 | 0.8631694 | 0.913713 | 0.002010483 | 0.1397858 | 3.199711 | 13898.25
873 | 20MnKA | 1662 | 0.00058 |  | 0.0003 |  | 0.001 | 72050 | [5 empty] | 0 | 0 | 0 | 0 | 50 | 0 | 0 | 0 | 0 | 68 | 0 | 1500 | 132 | 0 | 0.8826619 | 0.9095279 | 0.000374537 | 0.1646545 | 3.564863 | 13663.6
874 | 20MnKA | 1723 | 0.00028 |  | 0.00025 |  | 0.001 | 71400 | [5 empty] | 0 | 0 | 0 | 0 | 100 | 0 | 0 | 0 | 0 | 85 | 0 | 1550 | 132 | 0 | 0.8232805 | 0.8956364 | 0.001492387 | 0.1733816 | 4.009673 | 14199.3