## Sheet1
| 钢号 | 转炉终点温度 | 转炉终点C | 转炉终点Mn | 转炉终点S | 转炉终点P | 转炉终点Si | 钢水净重 | 连铸正样C | 连铸正样Mn | 连铸正样S | 连铸正样P | 连铸正样Si | 低铝硅铁 | 钒铁(FeV50-A) | 钒铁(FeV50-B) | 硅铝钙 | 硅铝合金FeAl30Si25 | 硅铝锰合金球 | 硅锰面（硅锰渣） | 硅铁(合格块) | 硅铁FeSi75-B | 石油焦增碳剂 | 锰硅合金FeMn64Si27(合格块) | 锰硅合金FeMn68Si18(合格块) | 碳化硅(55%) | 硅钙碳脱氧剂 | C收得率 | Mn收得率 | S收得率 | P收得率 | Si收得率 | 成本
899 | 20MnKB | 1702 | 0.00059 |  | 0.00026 |  | 0.003 | 68900 | [5 empty] | 0 | 0 | 0 | 75 | 0 | 0 | 0 | 0 | 0 | 85 | 0 | 1430 | 0 | 0 | 0.9757056 | 0.8738962 | 0.003000655 | -0.08298726 | 1.252004 | 12930.5
900 | 20MnKB | 1645 | 0.00029 |  | 0.00029 |  | 0.003 | 73800 | [5 empty] | 0 | 0 | 0 | 75 | 0 | 0 | 0 | 0 | 0 | 119 | 0 | 1460 | 0 | 0 | 0.9990911 | 0.915666 | 0.001359758 | -0.07856333 | 1.116519 | 13331.4
901 | 20MnKB | 1644 | 0.00081 |  | 0.00033 |  | 0.003 | 71200 | [5 empty] | 0 | 0 | 0 | 50 | 0 | 0 | 0 | 0 | 0 | 102 | 0 | 1530 | 0 | 0 | 0.7844081 | 0.8613816 | -0.0007921873 | -0.0839783 | 1.115826 | 13528.7
902 | 20MnKB | 1800 | 0.00065 |  | 0.00029 |  | 0.003 | 71900 | [5 empty] | 0 | 0 | 0 | 0 | 50 | 0 | 0 | 0 | 0 | 92 | 0 | 1460 | 0 | 0 | 0.8783619 | 0.9071365 | 0.0005640259 | 0.009025541 | 1.586225 | 12372.2
903 | 20MnKB | 1687 | 0.00064 |  | 0.00023 |  | 0.003 | 73500 | [5 empty] | 0 | 0 | 0 | 0 | 50 | 0 | 0 | 0 | 0 | 96 | 0 | 1450 | 0 | 0 | 0.8835993 | 0.9269689 | 0.003589297 | 0.03989691 | 1.565553 | 12309.1
906 | 20MnKB | 1645 | 0.00028 |  | 0.00028 |  | 0.004 | 72100 | [5 empty] | 0 | 0 | 0 | 0 | 50 | 300 | 0 | 0 | 0 | 110 | 0 | 1260 | 0 | 0 | 0.9884221 | 0.973445 | 0.00145076 | -0.04547671 | 0.2889334 | 13375
907 | 20MnKB | 1672 | 0.00032 |  | 0.00028 |  | 0.003 | 71200 | [5 empty] | 0 | 0 | 0 | 0 | 50 | 300 | 0 | 0 | 0 | 110 | 0 | 1300 | 88 | 0 | 0.8317053 | 0.9542112 | 0.001082622 | 0.05549134 | 1.224053 | 14418.2
908 | 20MnKB | 1613 | 0.00024 |  | 0.00029 |  | 0.003 | 73650 | [5 empty] | 0 | 0 | 0 | 0 | 50 | 300 | 0 | 0 | 0 | 110 | 0 | 1280 | 0 | 0 | 1.035403 | 0.9894576 | 0.001200949 | -0.008085237 | 1.462266 | 13538
909 | 20MnKB | 1643 | 0.00067 |  | 0.00026 |  | 0.003 | 73200 | [5 empty] | 0 | 0 | 0 | 0 | 25 | 300 | 0 | 0 | 0 | 95 | 0 | 1240 | 0 | 0 | 0.942627 | 0.9880139 | 0.002988064 | 0.03294534 | 1.308392 | 13118
910 | 20MnKB | 1684 | 0.00052 |  | 0.00023 |  | 0.003 | 70050 | [5 empty] | 0 | 0 | 0 | 0 | 50 | 300 | 0 | 0 | 0 | 102 | 0 | 1250 | 0 | 0 | 0.8855307 | 0.9577729 | 0.003903731 | 0.0111881 | 1.555771 | 13256.7
923 | 20MnKB | 1660 | 0.00051 |  | 0.00026 |  | 0.002 | 73950 | [5 empty] | 0 | 0 | 0 | 100 | 0 | 0 | 0 | 0 | 0 | 119 | 0 | 1554 | 0 | 0 | 0.858856 | 0.8842707 | 0.002314763 | -0.04054536 | 2.361961 | 14392.5