## Sheet1
| 钢号 | 转炉终点温度 | 转炉终点C | 转炉终点Mn | 转炉终点S | 转炉终点P | 转炉终点Si | 钢水净重 | 连铸正样C | 连铸正样Mn | 连铸正样S | 连铸正样P | 连铸正样Si | 低铝硅铁 | 钒铁(FeV50-A) | 钒铁(FeV50-B) | 硅铝钙 | 硅铝合金FeAl30Si25 | 硅铝锰合金球 | 硅锰面（硅锰渣） | 硅铁(合格块) | 硅铁FeSi75-B | 石油焦增碳剂 | 锰硅合金FeMn64Si27(合格块) | 锰硅合金FeMn68Si18(合格块) | 碳化硅(55%) | 硅钙碳脱氧剂 | C收得率 | Mn收得率 | S收得率 | P收得率 | Si收得率 | 成本
0 | HRB400B | 1644 | 0.00065 | 0.0011 | 0.0003 | 0.00014 | 0.004 | 74400 | 0.0023 | 0.0133 | 0.0003 | 0.00019 | 0.0033 | 0 | 0 | 0 | 25 | 0 | 0 | 0 | 0 | 0 | 85 | 1547 | 0 | 88 | 0 | 0.9140798 | 0.883638 | 0 | 0.1414502 | -0.988254 | 14011.25
1 | HRB400B | 1543 | 0.00077 | 0.0011 | 0.00039 | 0.00021 | 0.004 | 74200 | 0.0023 | 0.0137 | 0.0003 | 0.00027 | 0.0038 | 0 | 0 | 0 | 25 | 0 | 0 | 0 | 0 | 0 | 68 | 1530 | 0 | 132 | 0 | 0.867339 | 0.9202693 | -0.006573352 | 0.1711649 | -0.226185 | 14153.1
2 | HRB400B | 1684 | 0.00035 | 0.0011 | 0.00024 | 0.0002 | 0.004 | 78250 | 0.0023 | 0.013 | 0.00027 | 0.00021 | 0.0035 | 0 | 0 | 0 | 75 | 0 | 0 | 0 | 0 | 0 | 90 | 0 | 1450 | 132 | 0 | 1.012861 | 0.9671531 | 0.002438201 | 0.03174442 | -0.6089494 | 14192.3
3 | HRB400B | 1674 | 0.00048 | 0.0012 | 0.00036 | 0.0003 | 0.004 | 73600 | 0.0022 | 0.0131 | 0.00038 | 0.00026 | 0.0037 | 0 | 0 | 0 | 50 | 0 | 0 | 0 | 0 | 0 | 85 | 0 | 1450 | 132 | 0 | 0.8679602 | 0.9096801 | 0.001528874 | -0.119432 | -0.3436576 | 13874.3
4 | HRB400B | 1800 | 0.00036 | 0.0009 | 0.00028 | 0.00025 | 0.004 | 72400 | 0.0024 | 0.0133 | 0.00027 | 0.00025 | 0.0038 | 0 | 0 | 0 | 75 | 0 | 0 | 0 | 0 | 0 | 90 | 0 | 1450 | 132 | 0 | 0.9803916 | 0.932447 | -0.0007519734 | 0 | -0.2253696 | 14192.3
5 | HRB400B | 1660 | 0.00022 | 0.0007 | 0.00038 | 0.00014 | 0.004 | 70350 | 0.0023 | 0.0132 | 0.00035 | 0.00017 | 0.0037 | 0 | 0 | 0 | 75 | 0 | 0 | 0 | 0 | 0 | 90 | 0 | 1450 | 132 | 0 | 0.971311 | 0.9133517 | -0.002192044 | 0.08561866 | -0.3284825 | 14192.3
6 | HRB400B | 1654 | 0.0007 | 0.0012 | 0.0002 | 0.00013 | 0.004 | 77800 | 0.0023 | 0.0128 | 0.00035 | 0.00028 | 0.0034 | 0 | 0 | 0 | 50 | 0 | 0 | 0 | 0 | 0 | 58 | 0 | 1500 | 132 | 0 | 1.030634 | 0.9061044 | 0.01171687 | 0.4576471 | -0.7170507 | 14157.6
7 | HRB400B | 1666 | 0.00063 | 0.0014 | 0.00025 | 0.00031 | 0.004 | 73050 | 0.0024 | 0.0134 | 0.00028 | 0.00026 | 0.0038 | 0 | 0 | 0 | 50 | 0 | 0 | 0 | 0 | 0 | 80 | 0 | 1450 | 132 | 0 | 0.9166856 | 0.9104695 | 0.002276174 | -0.1481744 | -0.227393 | 13851.3
8 | HRB400B | 1666 | 0.00106 | 0.0009 | 0.00022 | 0.00012 | 0.004 | 74300 | 0.0022 | 0.0135 | 0.00031 | 0.00028 | 0.0038 | 0 | 0 | 0 | 25 | 0 | 0 | 0 | 0 | 0 | 58 | 0 | 1580 | 132 | 0 | 0.6934829 | 0.8923479 | 0.006373913 | 0.4425912 | -0.2235931 | 14514.6
9 | HRB400B | 1658 | 0.00043 | 0.0011 | 0.00028 | 0.00021 | 0.004 | 74850 | 0.0024 | 0.0132 | 0.00028 | 0.00022 | 0.0036 | 0 | 0 | 0 | 75 | 0 | 0 | 220 | 0 | 0 | 85 | 0 | 1330 | 132 | 0 | 0.9993528 | 0.8799893 | 0 | 0.02840607 | -0.4539803 | 14863.3
10 | HRB400B | 1662 | 0.0005 | 0.0016 | 0.00023 | 0.0003 | 0.004 | 81350 | 0.0023 | 0.0136 | 0.00023 | 0.00034 | 0.0037 | 0 | 0 | 0 | 75 | 0 | 0 | 220 | 0 | 0 | 85 | 0 | 1490 | 132 | 0 | 0.974446 | 0.8597548 | 0 | 0.1119367 | -0.3553954 | 16167.3
11 | HRB400B | 1660 | 0.00042 | 0.0013 | 0.00024 | 0.00027 | 0.004 | 73850 | 0.0023 | 0.0135 | 0.00027 | 0.00031 | 0.0037 | 0 | 0 | 0 | 50 | 0 | 0 | 200 | 0 | 0 | 85 | 0 | 1590 | 132 | 0 | 0.9156367 | 0.7580349 | 0.00186402 | 0.09707525 | -0.3163644 | 16535.3
12 | HRB400B | 1670 | 0.00072 | 0.0015 | 0.00027 | 0.00033 | 0.004 | 74200 | 0.0023 | 0.0135 | 0.00028 | 0.00027 | 0.0037 | 0 | 0 | 0 | 25 | 0 | 0 | 220 | 0 | 0 | 68 | 0 | 1310 | 0 | 0 | 1.284215 | 0.876447 | 0.0007303725 | -0.1711649 | -0.8558247 | 12956.3
13 | HRB400B | 1655 | 0.00046 | 0.001 | 0.00032 | 0.00041 | 0.003 | 70000 | 0.0022 | 0.0131 | 0.0003 | 0.00031 | 0.0039 | 0 | 0 | 0 | 75 | 0 | 0 | 0 | 0 | 0 | 85 | 0 | 1520 | 132 | 0 | 0.828346 | 0.8392121 | -0.001387127 | -0.2708978 | 0.9627139 | 14739.8
14 | HRB400B | 1651 | 0.00041 | 0.0011 | 0.00037 | 0.00028 | 0.003 | 70000 | 0.0023 | 0.0131 | 0.00037 | 0.00029 | 0.0036 | 0 | 0 | 0 | 50 | 0 | 0 | 200 | 0 | 0 | 93 | 0 | 1400 | 132 | 0 | 0.8476422 | 0.7906627 | 0 | 0.02573529 | 0.6287425 | 15023.6
15 | HRB400B | 1679 | 0.0004 | 0.0013 | 0.00021 | 0.00026 | 0.003 | 70100 | 0.0024 | 0.0136 | 0.00027 | 0.00029 | 0.0037 | 0 | 0 | 0 | 50 | 0 | 0 | 200 | 0 | 0 | 90 | 0 | 1300 | 132 | 0 | 0.9254125 | 0.8656928 | 0.004222892 | 0.08247059 | 0.7537634 | 14194.8
16 | HRB400B | 1618 | 0.00054 | 0.0012 | 0.00026 | 0.00033 | 0.003 | 67400 | 0.0023 | 0.0131 | 0.00028 | 0.00023 | 0.0036 | 0 | 0 | 0 | 50 | 0 | 0 | 200 | 0 | 0 | 102 | 0 | 1450 | 132 | 0 | 0.7164583 | 0.7320737 | 0.001230376 | -0.2402852 | 0.5977827 | 15472.5
17 | HRB400B | 1643 | 0.00067 | 0.0011 | 0.00031 | 0.00019 | 0.004 | 64700 | 0.0024 | 0.0129 | 0.00032 | 0.0002 | 0.0037 | 0 | 0 | 0 | 25 | 0 | 0 | 200 | 0 | 0 | 75 | 0 | 1270 | 132 | 0 | 0.819467 | 0.7821695 | 0.0006628555 | 0.02589036 | -0.3005109 | 13586.3
18 | HRB400B | 1662 | 0.00067 | 0.0012 | 0.00038 | 0.00021 | 0.004 | 69800 | 0.0023 | 0.0131 | 0.00033 | 0.00035 | 0.0036 | 0 | 0 | 0 | 25 | 0 | 0 | 200 | 0 | 0 | 75 | 0 | 1430 | 132 | 0 | 0.8166966 | 0.767444 | -0.003224555 | 0.3526525 | -0.4147972 | 14890.3
19 | HRB400B | 1661 | 0.00067 | 0.0014 | 0.00035 | 0.00035 | 0.003 | 63300 | 0.0023 | 0.013 | 0.00029 | 0.00023 | 0.0037 | 0 | 0 | 0 | 25 | 0 | 0 | 200 | 0 | 0 | 75 | 0 | 1280 | 132 | 0 | 0.7544531 | 0.7471915 | -0.003864783 | -0.3019078 | 0.6842187 | 13667.8
20 | HRB400B | 1646 | 0.00067 | 0.0011 | 0.00035 | 0.00028 | 0.004 | 70100 | 0.0022 | 0.0129 | 0.00037 | 0.00029 | 0.0037 | 0 | 0 | 0 | 0 | 0 | 0 | 200 | 0 | 0 | 70 | 0 | 1340 | 132 | 0 | 0.8065348 | 0.8089305 | 0.001371069 | 0.02677617 | -0.319702 | 13838.8
21 | HRB400B | 1645 | 0.00068 | 0.0014 | 0.00026 | 0.00032 | 0.003 | 67500 | 0.0022 | 0.0131 | 0.00039 | 0.00025 | 0.0038 | 0 | 0 | 0 | 25 | 0 | 0 | 200 | 0 | 0 | 68 | 0 | 1330 | 132 | 0 | 0.7838643 | 0.7773742 | 0.008637491 | -0.1816609 | 0.8230453 | 14043.1
22 | HRB400B | 1642 | 0.00034 | 0.001 | 0.00034 | 0.00022 | 0.003 | 70000 | 0.0024 | 0.013 | 0.00037 | 0.00026 | 0.0037 | 0 | 0 | 0 | 50 | 0 | 0 | 200 | 0 | 0 | 93 | 0 | 1300 | 132 | 0 | 0.9340588 | 0.8433735 | 0.002108434 | 0.1098039 | 0.7526882 | 14208.6
23 | HRB400B | 1648 | 0.00097 | 0.0015 | 0.00018 | 0.00029 | 0.003 | 68400 | 0.0024 | 0.0133 | 0.00035 | 0.00019 | 0.0039 | 0 | 0 | 0 | 25 | 0 | 0 | 200 | 0 | 0 | 51 | 0 | 1230 | 132 | 0 | 0.8665899 | 0.8500295 | 0.01224619 | -0.2813657 | 0.9632295 | 13149.9
24 | HRB400B | 1662 | 0.00067 | 0.0011 | 0.00041 | 0.00027 | 0.002 | 62900 | 0.0023 | 0.013 | 0.00038 | 0.00022 | 0.0037 | 0 | 0 | 0 | 50 | 0 | 0 | 200 | 0 | 0 | 68 | 0 | 1310 | 132 | 0 | 0.7853466 | 0.7465391 | -0.001882031 | -0.1225166 | 1.638272 | 14175.1
25 | HRB400B | 1689 | 0.00138 | 0.0011 | 0.00016 | 0.00021 | 0.002 | 63500 | 0.0024 | 0.0133 | 0.00031 | 0.00022 | 0.0037 | 0 | 0 | 0 | 0 | 0 | 0 | 200 | 0 | 0 | 34 | 0 | 1300 | 132 | 20 | 0.6334236 | 0.7778112 | 0.009563253 | 0.02490196 | 1.550697 | 13510.2
26 | HRB400B | 1660 | 0.00065 | 0.0008 | 0.00029 | 0.00015 | 0.002 | 66400 | 0.0024 | 0.013 | 0.00032 | 0.0002 | 0.0036 | 0 | 0 | 0 | 25 | 0 | 0 | 200 | 0 | 0 | 75 | 0 | 1250 | 132 | 0 | 0.852844 | 0.8413793 | 0.002068966 | 0.1346856 | 1.653541 | 13423.3
27 | HRB400B | 1652 | 0.00071 | 0.0009 | 0.0003 | 0.00024 | 0.003 | 71500 | 0.0024 | 0.0134 | 0.00032 | 0.00025 | 0.0036 | 0 | 0 | 0 | 25 | 0 | 0 | 200 | 0 | 0 | 68 | 0 | 1350 | 132 | 0 | 0.9207879 | 0.8683929 | 0.001389429 | 0.02713472 | 0.6504928 | 14206.1
28 | HRB400B | 1707 | 0.00085 | 0.0013 | 0.00028 | 0.00022 | 0.003 | 72800 | 0.0023 | 0.0135 | 0.00032 | 0.00034 | 0.004 | 0 | 0 | 0 | 0 | 0 | 0 | 0 | 0 | 0 | 51 | 1553 | 0 | 132 | 20 | 0.8835333 | 0.8612945 | 0.002823916 | 0.3308966 | 1.032407 | 14130.35
29 | HRB400B | 1668 | 0.00066 | 0.0009 | 0.00036 | 0.00024 | 0.002 | 70000 | 0.0023 | 0.0132 | 0.00032 | 0.00029 | 0.0035 | 0 | 0 | 0 | 25 | 0 | 0 | 0 | 0 | 0 | 68 | 1545 | 0 | 132 | 0 | 0.875367 | 0.8392794 | -0.002729364 | 0.1332572 | 1.59417 | 14275.35
30 | HRB400B | 1677 | 0.00034 | 0.0007 | 0.00043 | 0.00028 | 0.002 | 70600 | 0.0024 | 0.0135 | 0.0003 | 0.00025 | 0.0036 | 0 | 0 | 0 | 50 | 0 | 0 | 0 | 0 | 0 | 85 | 1508 | 0 | 132 | 0 | 0.9904656 | 0.9024959 | -0.009165974 | -0.08261819 | 1.731559 | 14347
31 | HRB400B | 1689 | 0.0007 | 0.0011 | 0.00039 | 0.00032 | 0.002 | 74400 | 0.0023 | 0.013 | 0.00032 | 0.00029 | 0.0036 | 0 | 0 | 0 | 25 | 0 | 0 | 0 | 0 | 0 | 68 | 1496 | 0 | 132 | 0 | 0.9134999 | 0.8912924 | -0.005242897 | -0.08776345 | 1.830483 | 13876
32 | HRB400B | 1651 | 0.0003 | 0.0005 | 0.00043 | 0.00016 | 0.003 | 71750 | 0.0023 | 0.0135 | 0.00035 | 0.00029 | 0.0038 | 0 | 0 | 0 | 75 | 0 | 0 | 0 | 0 | 0 | 85 | 0 | 1450 | 132 | 0 | 0.9838876 | 0.9687889 | -0.005961778 | 0.3783976 | 0.8933852 | 14169.3
33 | HRB400B | 1648 | 0.00066 | 0.0011 | 0.00029 | 0.00021 | 0.004 | 74750 | 0.0024 | 0.0128 | 0.0003 | 0.00022 | 0.0036 | 0 | 0 | 0 | 25 | 0 | 0 | 0 | 0 | 0 | 68 | 0 | 1450 | 132 | 0 | 1.00413 | 0.9083662 | 0.0007763814 | 0.03032454 | -0.4653696 | 13501.1
34 | HRB400B | 1677 | 0.00073 | 0.0013 | 0.00028 | 0.00032 | 0.003 | 71700 | 0.0024 | 0.0135 | 0.00028 | 0.00024 | 0.0037 | 0 | 0 | 0 | 25 | 0 | 0 | 0 | 0 | 0 | 68 | 0 | 1480 | 132 | 0 | 0.9207859 | 0.8901213 | 0 | -0.2279809 | 0.7750154 | 13745.6
35 | HRB400B | 1656 | 0.00054 | 0.0014 | 0.00036 | 0.00033 | 0.002 | 76100 | 0.0023 | 0.0134 | 0.00038 | 0.00032 | 0.0036 | 0 | 0 | 0 | 50 | 0 | 0 | 0 | 0 | 0 | 80 | 0 | 1530 | 132 | 0 | 0.9404958 | 0.8988897 | 0.001498149 | -0.02925798 | 1.855815 | 14503.3
36 | HRB400B | 1672 | 0.00049 | 0.0014 | 0.00037 | 0.00027 | 0.003 | 72250 | 0.0023 | 0.0128 | 0.00026 | 0.00018 | 0.0035 | 0 | 0 | 0 | 50 | 0 | 0 | 0 | 0 | 0 | 85 | 0 | 1540 | 132 | 0 | 0.8873151 | 0.8054784 | -0.00777216 | -0.2483766 | 0.5491791 | 14607.8
37 | HRB400B | 1678 | 0.00033 | 0.0009 | 0.00026 | 0.00016 | 0.003 | 72600 | 0.0022 | 0.0132 | 0.00028 | 0.0002 | 0.0036 | 0 | 0 | 0 | 50 | 0 | 0 | 0 | 0 | 0 | 85 | 0 | 1460 | 132 | 0 | 0.9297493 | 0.9211297 | 0.001497772 | 0.1170024 | 0.6761875 | 13955.8
38 | HRB400B | 1640 | 0.00101 | 0.001 | 0.00035 | 0.00012 | 0.002 | 70500 | 0.0023 | 0.0134 | 0.00027 | 0.00016 | 0.0038 | 0 | 0 | 0 | 0 | 0 | 0 | 0 | 0 | 0 | 51 | 0 | 1450 | 132 | 20 | 0.7725283 | 0.9079767 | -0.005857914 | 0.1144016 | 1.845447 | 13290.9
39 | HRB400B | 1651 | 0.00072 | 0.0006 | 0.00036 | 0.0001 | 0.002 | 70450 | 0.0024 | 0.0129 | 0.00032 | 0.00017 | 0.0035 | 0 | 0 | 0 | 25 | 0 | 0 | 0 | 0 | 0 | 68 | 0 | 1440 | 132 | 0 | 0.9149351 | 0.9062657 | -0.002947205 | 0.2014502 | 1.64911 | 13419.6
40 | HRB400B | 1656 | 0.00076 | 0.0007 | 0.00044 | 0.00012 | 0.002 | 71150 | 0.0023 | 0.0127 | 0.00033 | 0.00014 | 0.0035 | 0 | 0 | 0 | 25 | 0 | 0 | 0 | 0 | 0 | 68 | 0 | 1460 | 132 | 0 | 0.8448034 | 0.8807146 | -0.008073218 | 0.0573328 | 1.656706 | 13582.6
41 | HRB400B | 1661 | 0.00069 | 0.0007 | 0.00033 | 0.00016 | 0.002 | 69950 | 0.0023 | 0.0133 | 0.00033 | 0.0002 | 0.0037 | 0 | 0 | 0 | 25 | 0 | 0 | 0 | 0 | 0 | 68 | 0 | 1500 | 132 | 0 | 0.863779 | 0.8849096 | 0 | 0.1097255 | 1.826651 | 13908.6
42 | HRB400B | 1667 | 0.00073 | 0.001 | 0.00025 | 0.00019 | 0.003 | 70300 | 0.0023 | 0.0133 | 0.00035 | 0.00023 | 0.0035 | 0 | 0 | 0 | 25 | 0 | 0 | 0 | 0 | 0 | 51 | 0 | 1400 | 132 | 0 | 0.982298 | 0.9301743 | 0.007562392 | 0.1181513 | 0.5544164 | 13015.4
43 | HRB400B | 1693 | 0.00072 | 0.001 | 0.00026 | 0.0002 | 0.003 | 69250 | 0.0024 | 0.0135 | 0.00027 | 0.00021 | 0.0039 | 0 | 0 | 0 | 25 | 0 | 0 | 0 | 0 | 0 | 68 | 0 | 1420 | 132 | 0 | 0.9017207 | 0.9180649 | 0.0007344519 | 0.02868683 | 0.9778004 | 13256.6
44 | HRB400B | 1656 | 0.00108 | 0.0013 | 0.00023 | 0.00033 | 0.003 | 75200 | 0.0024 | 0.0133 | 0.00028 | 0.00029 | 0.0037 | 0 | 0 | 0 | 0 | 0 | 0 | 0 | 0 | 0 | 51 | 0 | 1430 | 132 | 20 | 0.8456359 | 0.9503749 | 0.003959896 | -0.1237351 | 0.7693224 | 13127.9
45 | HRB400B | 1672 | 0.00077 | 0.0007 | 0.00024 | 0.00016 | 0.003 | 72300 | 0.0024 | 0.0134 | 0.00028 | 0.00024 | 0.0035 | 0 | 0 | 0 | 25 | 0 | 0 | 0 | 0 | 0 | 51 | 0 | 1460 | 132 | 0 | 1.039416 | 0.9471551 | 0.002983166 | 0.2330379 | 0.5611611 | 13504.4
46 | HRB400B | 1647 | 0.0008 | 0.0006 | 0.00032 | 0.00013 | 0.003 | 70400 | 0.0023 | 0.0133 | 0.00034 | 0.00018 | 0.0038 | 0 | 0 | 0 | 25 | 0 | 0 | 0 | 0 | 0 | 51 | 0 | 1460 | 132 | 0 | 0.9313812 | 0.9222644 | 0.001452385 | 0.1418211 | 0.8742627 | 13504.4
47 | HRB400B | 1677 | 0.00077 | 0.0008 | 0.00025 | 0.00023 | 0.003 | 70450 | 0.0023 | 0.0131 | 0.00025 | 0.00024 | 0.0035 | 0 | 0 | 0 | 25 | 0 | 0 | 200 | 0 | 0 | 54 | 0 | 1260 | 132 | 0 | 0.9271331 | 0.8938511 | 0 | 0.02838437 | 0.5468022 | 13408.2
48 | HRB400B | 1683 | 0.00086 | 0.0009 | 0.00023 | 0.00021 | 0.003 | 75200 | 0.0024 | 0.0131 | 0.00024 | 0.00024 | 0.0036 | 0 | 0 | 0 | 25 | 0 | 0 | 200 | 0 | 0 | 51 | 0 | 1300 | 132 | 0 | 1.015325 | 0.9211245 | 0.0007550201 | 0.08847059 | 0.6930876 | 13720.4
49 | HRB400B | 1618 | 0.00093 | 0.0006 | 0.00037 | 0.00016 | 0.003 | 71700 | 0.0024 | 0.0129 | 0.00033 | 0.00019 | 0.0035 | 0 | 0 | 0 | 25 | 0 | 0 | 200 | 0 | 0 | 68 | 0 | 1280 | 132 | 0 | 0.8105122 | 0.8974174 | -0.00291843 | 0.08549285 | 0.5535825 | 13635.6
50 | HRB400B | 1805 | 0.00077 | 0.0011 | 0.00027 | 0.00027 | 0.003 | 74050 | 0.0023 | 0.0131 | 0.00029 | 0.00029 | 0.0035 | 0 | 0 | 0 | 25 | 0 | 0 | 200 | 0 | 0 | 51 | 0 | 1280 | 132 | 0 | 0.9962759 | 0.904225 | 0.001507042 | 0.05886328 | 0.5717264 | 13557.4
51 | HRB400B | 1672 | 0.00076 | 0.0008 | 0.00029 | 0.00018 | 0.003 | 72000 | 0.0024 | 0.0131 | 0.00031 | 0.00021 | 0.0036 | 0 | 0 | 0 | 25 | 0 | 0 | 200 | 0 | 0 | 54 | 0 | 1270 | 132 | 0 | 1.014172 | 0.9073027 | 0.001475289 | 0.08643457 | 0.6688342 | 13489.7
52 | HRB400B | 1647 | 0.00042 | 0.0009 | 0.00025 | 0.00019 | 0.003 | 72900 | 0.0023 | 0.0133 | 0.00034 | 0.00024 | 0.0036 | 0 | 0 | 0 | 50 | 0 | 0 | 200 | 0 | 0 | 95 | 0 | 1330 | 88 | 0 | 0.9543347 | 0.8897945 | 0.006458186 | 0.1401384 | 0.8345736 | 14103.7
53 | HRB400B | 1659 | 0.0008 | 0.0012 | 0.00024 | 0.00026 | 0.003 | 73150 | 0.0024 | 0.0135 | 0.00028 | 0.00029 | 0.0036 | 0 | 0 | 0 | 25 | 0 | 0 | 200 | 0 | 0 | 75 | 0 | 1300 | 88 | 0 | 0.9446328 | 0.9033584 | 0.002937751 | 0.08605882 | 0.8456647 | 13472.2
54 | HRB400B | 1672 | 0.00059 | 0.0011 | 0.00025 | 0.00025 | 0.003 | 74000 | 0.0023 | 0.0138 | 0.00027 | 0.00029 | 0.0036 | 0 | 0 | 0 | 50 | 0 | 0 | 200 | 0 | 0 | 90 | 0 | 1370 | 88 | 0 | 0.9071618 | 0.9015041 | 0.001419692 | 0.110903 | 0.8363157 | 14406.7
55 | HRB400B | 1657 | 0.00052 | 0.0009 | 0.00023 | 0.00018 | 0.003 | 75650 | 0.0024 | 0.0134 | 0.00028 | 0.00023 | 0.0039 | 0 | 0 | 0 | 50 | 0 | 0 | 200 | 0 | 0 | 93 | 0 | 1340 | 88 | 0 | 1.002552 | 0.9247624 | 0.003699049 | 0.1444805 | 1.294884 | 14176
56 | HRB400B | 1687 | 0.00119 | 0.0014 | 0.00026 | 0.00021 | 0.003 | 68300 | 0.0023 | 0.0132 | 0.00024 | 0.00025 | 0.0035 | 0 | 0 | 0 | 0 | 0 | 0 | 200 | 0 | 0 | 40 | 0 | 1300 | 88 | 20 | 0.7995984 | 0.8091767 | -0.001371486 | 0.1071373 | 0.6053478 | 13179.2
57 | HRB400B | 1664 | 0.00104 | 0.0014 | 0.00022 | 0.00021 | 0.003 | 72800 | 0.0022 | 0.0132 | 0.00025 | 0.00026 | 0.0035 | 0 | 0 | 0 | 0 | 0 | 0 | 200 | 0 | 0 | 51 | 0 | 1270 | 88 | 20 | 0.8053109 | 0.8800918 | 0.002237522 | 0.1456583 | 0.651118 | 12985.3
58 | HRB400B | 1669 | 0.00069 | 0.0014 | 0.00024 | 0.00026 | 0.003 | 72000 | 0.0023 | 0.0134 | 0.00027 | 0.0003 | 0.0034 | 0 | 0 | 0 | 25 | 0 | 0 | 200 | 0 | 0 | 80 | 0 | 1260 | 88 | 0 | 0.9054835 | 0.8912362 | 0.00222809 | 0.1160355 | 0.5622804 | 13169.2
59 | HRB400B | 1669 | 0.00071 | 0.0013 | 0.00033 | 0.00027 | 0.003 | 72150 | 0.0022 | 0.0133 | 0.00027 | 0.0003 | 0.0034 | 0 | 0 | 0 | 25 | 0 | 0 | 200 | 0 | 0 | 80 | 0 | 1300 | 88 | 0 | 0.835303 | 0.8692771 | -0.004346386 | 0.08488235 | 0.5560694 | 13495.2
60 | HRB400B | 1675 | 0.0006 | 0.0011 | 0.00027 | 0.00021 | 0.003 | 71050 | 0.0023 | 0.0135 | 0.00027 | 0.00025 | 0.0035 | 0 | 0 | 0 | 25 | 0 | 0 | 200 | 0 | 0 | 85 | 0 | 1300 | 88 | 0 | 0.9047566 | 0.8845582 | 0 | 0.111451 | 0.6844894 | 13518.2
61 | HRB400B | 1663 | 0.001 | 0.0016 | 0.00028 | 0.0002 | 0.004 | 71500 | 0.0022 | 0.0133 | 0.00032 | 0.00021 | 0.0035 | 0 | 0 | 0 | 0 | 0 | 0 | 200 | 0 | 0 | 51 | 0 | 1300 | 88 | 20 | 0.8142438 | 0.8399096 | 0.002871486 | 0.02803922 | -0.6337097 | 13229.8
62 | HRB400B | 1657 | 0.00069 | 0.0008 | 0.00032 | 0.00012 | 0.003 | 77900 | 0.0022 | 0.0134 | 0.00031 | 0.0002 | 0.0035 | 0 | 0 | 0 | 25 | 0 | 0 | 200 | 0 | 0 | 75 | 0 | 1330 | 88 | 0 | 0.9454947 | 0.9661588 | -0.0007667927 | 0.2396002 | 0.7431788 | 13716.7
63 | HRB400B | 1651 | 0.00078 | 0.0014 | 0.00036 | 0.00034 | 0.003 | 67050 | 0.0024 | 0.0139 | 0.00026 | 0.00017 | 0.0038 | 0 | 0 | 0 | 25 | 0 | 0 | 200 | 0 | 0 | 68 | 0 | 1310 | 88 | 0 | 0.9256157 | 0.8359182 | -0.006687345 | -0.4440397 | 1.030152 | 13521.5
64 | HRB400B | 1624 | 0.00053 | 0.0009 | 0.00031 | 0.00018 | 0.003 | 74050 | 0.0023 | 0.013 | 0.00028 | 0.00018 | 0.0033 | 0 | 0 | 0 | 50 | 0 | 0 | 200 | 0 | 0 | 102 | 0 | 1320 | 88 | 0 | 0.872859 | 0.8877665 | -0.002201074 | 0 | 0.4252489 | 14054.4
65 | HRB400B | 1669 | 0.0014 | 0.001 | 0.00023 | 0.00026 | 0.003 | 73100 | 0.0023 | 0.0137 | 0.00026 | 0.00028 | 0.0037 | 0 | 0 | 0 | 0 | 0 | 0 | 300 | 0 | 0 | 34 | 1278 | 0 | 88 | 20 | 0.7279278 | 0.8860251 | 0.002092973 | 0.05449937 | 0.8862164 | 13732.3
66 | HRB400B | 1673 | 0.00063 | 0.0011 | 0.00024 | 0.00025 | 0.002 | 73850 | 0.0023 | 0.013 | 0.00029 | 0.00029 | 0.0034 | 0 | 0 | 0 | 25 | 0 | 0 | 300 | 0 | 0 | 85 | 0 | 1200 | 88 | 0 | 0.9238165 | 0.8823444 | 0.003707329 | 0.1158431 | 1.9921 | 13463.2
67 | HRB400B | 1682 | 0.00097 | 0.0007 | 0.00026 | 0.00017 | 0.002 | 75150 | 0.0023 | 0.0131 | 0.00027 | 0.00027 | 0.0034 | 0 | 0 | 0 | 0 | 0 | 0 | 300 | 0 | 0 | 51 | 0 | 1270 | 88 | 20 | 0.9379307 | 0.8938877 | 0.0007208771 | 0.2815661 | 1.826441 | 13745.3
68 | HRB400B | 1672 | 0.00071 | 0.0012 | 0.00021 | 0.00018 | 0.002 | 75900 | 0.0023 | 0.0131 | 0.00028 | 0.00022 | 0.0036 | 0 | 0 | 0 | 25 | 0 | 0 | 300 | 0 | 0 | 85 | 1285 | 0 | 88 | 0 | 0.8942977 | 0.8582057 | 0.005048269 | 0.112674 | 2.276502 | 14155.95
69 | HRB400B | 1679 | 0.00061 | 0.0011 | 0.00033 | 0.00029 | 0.002 | 74000 | 0.0024 | 0.0133 | 0.00032 | 0.00029 | 0.0035 | 0 | 0 | 0 | 25 | 0 | 0 | 300 | 0 | 0 | 85 | 1215 | 0 | 88 | 0 | 0.9903181 | 0.8974512 | -0.0007356157 | 0 | 2.128271 | 13585.45
70 | HRB400B | 1682 | 0.00067 | 0.001 | 0.00038 | 0.00013 | 0.002 | 70450 | 0.0023 | 0.0129 | 0.00034 | 0.0002 | 0.0035 | 0 | 0 | 0 | 25 | 0 | 0 | 300 | 0 | 0 | 51 | 1124 | 0 | 88 | 0 | 1.153317 | 0.8866452 | -0.00298032 | 0.2037136 | 2.088109 | 12687.4
71 | HRB400B | 1682 | 0.00082 | 0.0006 | 0.00031 | 0.00014 | 0.002 | 75500 | 0.0023 | 0.0131 | 0.00031 | 0.00023 | 0.0034 | 0 | 0 | 0 | 0 | 0 | 0 | 300 | 0 | 0 | 68 | 0 | 1213 | 88 | 20 | 0.9165414 | 0.9393987 | 0 | 0.264181 | 1.866342 | 13358.95
72 | HRB400B | 1689 | 0.00092 | 0.0012 | 0.00028 | 0.00027 | 0.002 | 75500 | 0.0024 | 0.0134 | 0.00028 | 0.00028 | 0.0033 | 0 | 0 | 0 | 0 | 0 | 0 | 300 | 0 | 0 | 51 | 0 | 1220 | 88 | 20 | 1.057004 | 0.9126308 | 0 | 0.02921827 | 1.729398 | 13337.8
73 | HRB400B | 1667 | 0.00069 | 0.001 | 0.00022 | 0.00016 | 0.002 | 77700 | 0.0023 | 0.0128 | 0.0003 | 0.00025 | 0.0033 | 0 | 0 | 0 | 25 | 0 | 0 | 300 | 0 | 0 | 68 | 1230 | 0 | 88 | 0 | 1.062937 | 0.9024923 | 0.006118592 | 0.2688581 | 1.927304 | 13629.5
74 | HRB400B | 1656 | 0.0004 | 0.0008 | 0.00029 | 0.00011 | 0.002 | 73600 | 0.0024 | 0.013 | 0.0003 | 0.00018 | 0.0034 | 0 | 0 | 0 | 50 | 0 | 0 | 300 | 0 | 0 | 85 | 1226 | 0 | 88 | 0 | 1.098983 | 0.8861659 | 0.0007263655 | 0.1985969 | 1.968591 | 13970.1
75 | HRB400B | 1647 | 0.00042 | 0.0008 | 0.00029 | 0.00016 | 0.003 | 74250 | 0.0023 | 0.0129 | 0.00032 | 0.00021 | 0.0035 | 0 | 0 | 0 | 25 | 0 | 0 | 300 | 0 | 0 | 68 | 1252 | 0 | 88 | 0 | 1.182325 | 0.8718104 | 0.002161513 | 0.1407103 | 0.7033381 | 13808.8
76 | HRB400B | 1720 | 0.00035 | 0.0009 | 0.00025 | 0.00026 | 0.002 | 73200 | 0.0024 | 0.0133 | 0.00027 | 0.00025 | 0.0037 | 0 | 0 | 0 | 50 | 0 | 0 | 0 | 0 | 0 | 102 | 1544 | 0 | 88 | 0 | 0.9966261 | 0.8853549 | 0.001427992 | -0.02788784 | 2.363623 | 14360
77 | HRB400B | 1655 | 0.00061 | 0.0009 | 0.00028 | 0.00016 | 0.002 | 74700 | 0.0024 | 0.0134 | 0.00029 | 0.0002 | 0.0038 | 0 | 0 | 0 | 25 | 0 | 0 | 200 | 0 | 0 | 68 | 0 | 1260 | 132 | 0 | 1.030941 | 0.9631849 | 0.0007705479 | 0.1203868 | 2.08724 | 13472.6
78 | HRB400B | 1638 | 0.00101 | 0.0006 | 0.00044 | 0.00011 | 0.002 | 70800 | 0.0023 | 0.0131 | 0.00031 | 0.00015 | 0.0037 | 0 | 0 | 0 | 25 | 0 | 0 | 200 | 0 | 0 | 51 | 0 | 1320 | 132 | 0 | 0.7983566 | 0.8768627 | -0.009119372 | 0.1095975 | 1.839242 | 13883.4
79 | HRB400B | 1678 | 0.00076 | 0.0009 | 0.00027 | 0.00015 | 0.003 | 68500 | 0.0023 | 0.0132 | 0.00032 | 0.00021 | 0.0039 | 0 | 0 | 0 | 25 | 0 | 0 | 200 | 0 | 0 | 68 | 0 | 1200 | 132 | 0 | 0.8197855 | 0.9063576 | 0.00368438 | 0.1726891 | 0.9723975 | 12983.6
80 | HRB400B | 1664 | 0.00075 | 0.0011 | 0.00029 | 0.00022 | 0.003 | 72900 | 0.0022 | 0.0132 | 0.00026 | 0.00023 | 0.0038 | 0 | 0 | 0 | 25 | 0 | 0 | 200 | 0 | 0 | 68 | 0 | 1290 | 132 | 0 | 0.811804 | 0.8915764 | -0.00221052 | 0.0287801 | 0.8981981 | 13717.1
81 | HRB400B | 1687 | 0.00078 | 0.0013 | 0.00026 | 0.00033 | 0.003 | 74000 | 0.0022 | 0.0133 | 0.00025 | 0.0003 | 0.0037 | 0 | 0 | 0 | 25 | 0 | 0 | 200 | 0 | 0 | 51 | 0 | 1290 | 132 | 0 | 0.9226447 | 0.8975499 | -0.0007479583 | -0.08764311 | 0.7977822 | 13638.9
82 | HRB400B | 1671 | 0.00094 | 0.0012 | 0.00023 | 0.00028 | 0.003 | 72500 | 0.0024 | 0.0132 | 0.00025 | 0.00026 | 0.0038 | 0 | 0 | 0 | 0 | 0 | 0 | 200 | 0 | 0 | 51 | 0 | 1270 | 132 | 20 | 0.8965488 | 0.8913204 | 0.001485534 | -0.05802321 | 0.8393165 | 13343.9
83 | HRB400B | 1667 | 0.00077 | 0.0012 | 0.00034 | 0.00032 | 0.005 | 72850 | 0.0024 | 0.0131 | 0.00034 | 0.00033 | 0.0038 | 0 | 0 | 0 | 25 | 0 | 0 | 200 | 0 | 0 | 68 | 0 | 1290 | 132 | 0 | 0.9119538 | 0.8762382 | 0 | 0.02876036 | -1.346373 | 13717.1
84 | HRB400B | 1670 | 0.0008 | 0.0011 | 0.00023 | 0.00017 | 0.003 | 74200 | 0.0024 | 0.0134 | 0.00027 | 0.00023 | 0.0037 | 0 | 0 | 0 | 25 | 0 | 0 | 200 | 0 | 0 | 51 | 0 | 1300 | 132 | 0 | 1.040856 | 0.9163253 | 0.00297992 | 0.1745882 | 0.7978495 | 13720.4
85 | HRB400B | 1679 | 0.00076 | 0.0013 | 0.00024 | 0.00021 | 0.003 | 73800 | 0.0022 | 0.0132 | 0.00024 | 0.00025 | 0.0035 | 0 | 0 | 0 | 25 | 0 | 0 | 200 | 0 | 0 | 68 | 0 | 1280 | 132 | 0 | 0.8172255 | 0.8936625 | 0 | 0.1173291 | 0.5697962 | 13635.6
86 | HRB400B | 1654 | 0.0007 | 0.0007 | 0.0004 | 0.00012 | 0.003 | 75400 | 0.0023 | 0.0128 | 0.00033 | 0.00017 | 0.0035 | 0 | 0 | 0 | 50 | 0 | 0 | 200 | 0 | 0 | 68 | 0 | 1320 | 132 | 0 | 0.9228886 | 0.9039513 | -0.005229471 | 0.1458978 | 0.5761002 | 14256.6
87 | HRB400B | 1687 | 0.00076 | 0.0011 | 0.00021 | 0.00021 | 0.003 | 70300 | 0.0021 | 0.014 | 0.00024 | 0.00028 | 0.0045 | 0 | 0 | 0 | 25 | 0 | 0 | 200 | 0 | 0 | 68 | 0 | 1320 | 132 | 0 | 0.7206395 | 0.8985316 | 0.002089608 | 0.1904412 | 1.6114 | 13961.6
88 | HRB400B | 1705 | 0.00076 | 0.0013 | 0.00017 | 0.00032 | 0.003 | 64200 | 0.0022 | 0.014 | 0.00022 | 0.00035 | 0.0044 | 0 | 0 | 0 | 25 | 0 | 0 | 200 | 0 | 0 | 68 | 0 | 1400 | 132 | 0 | 0.6999394 | 0.7674511 | 0.003021461 | 0.07080882 | 1.345509 | 14613.6
89 | HRB400B | 1653 | 0.00078 | 0.001 | 0.0002 | 0.00021 | 0.003 | 71750 | 0.0023 | 0.0137 | 0.00021 | 0.00024 | 0.0041 | 0 | 0 | 0 | 25 | 0 | 0 | 200 | 0 | 0 | 68 | 0 | 1340 | 132 | 0 | 0.832138 | 0.8911213 | 0.0007016703 | 0.08221925 | 1.199833 | 14124.6
90 | HRB400B | 1694 | 0.00038 | 0.0011 | 0.00017 | 0.00023 | 0.003 | 71450 | 0.0023 | 0.0137 | 0.00022 | 0.00033 | 0.0037 | 0 | 0 | 0 | 0 | 75 | 0 | 0 | 0 | 0 | 85 | 0 | 1620 | 132 | 0 | 0.9205713 | 0.8369311 | 0.003321155 | 0.2594408 | 0.7418367 | 14744.8
91 | HRB400B | 1639 | 0.00063 | 0.001 | 0.00022 | 0.00018 | 0.003 | 72050 | 0.0022 | 0.013 | 0.00024 | 0.00021 | 0.0038 | 0 | 0 | 0 | 25 | 0 | 0 | 200 | 0 | 0 | 75 | 0 | 1260 | 132 | 0 | 0.8291929 | 0.8918551 | 0.001486425 | 0.08708703 | 0.8947532 | 13504.8
92 | HRB400B | 1652 | 0.00063 | 0.0011 | 0.00024 | 0.00036 | 0.003 | 71500 | 0.0023 | 0.013 | 0.00029 | 0.00035 | 0.0037 | 0 | 0 | 0 | 50 | 0 | 0 | 200 | 0 | 0 | 75 | 0 | 1220 | 132 | 0 | 0.8796596 | 0.9023948 | 0.003791575 | -0.02961889 | 0.7852212 | 13473.8
93 | HRB400B | 1645 | 0.0006 | 0.0008 | 0.00027 | 0.00023 | 0.003 | 73400 | 0.0023 | 0.0136 | 0.00028 | 0.00023 | 0.0038 | 0 | 0 | 0 | 50 | 0 | 0 | 200 | 0 | 0 | 75 | 0 | 1330 | 132 | 0 | 0.9067655 | 0.9247972 | 0.0007224978 | 0 | 0.8949855 | 14370.3
94 | HRB400B | 1641 | 0.00051 | 0.0007 | 0.00025 | 0.00014 | 0.003 | 68100 | 0.0024 | 0.0128 | 0.00028 | 0.00017 | 0.0036 | 0 | 0 | 0 | 50 | 0 | 0 | 200 | 0 | 0 | 85 | 0 | 1330 | 132 | 0 | 0.8743224 | 0.8110973 | 0.002010985 | 0.07854671 | 0.6227709 | 14416.3
95 | HRB400B | 1682 | 0.00065 | 0.0011 | 0.00022 | 0.0003 | 0.003 | 74850 | 0.0022 | 0.013 | 0.00025 | 0.00031 | 0.0035 | 0 | 0 | 0 | 25 | 0 | 0 | 200 | 0 | 0 | 75 | 0 | 1310 | 132 | 0 | 0.8451774 | 0.8883697 | 0.002239587 | 0.02915855 | 0.5733875 | 13912.3
96 | HRB400B | 1658 | 0.0007 | 0.001 | 0.00025 | 0.00035 | 0.003 | 74550 | 0.0023 | 0.0134 | 0.00028 | 0.00031 | 0.0037 | 0 | 0 | 0 | 25 | 0 | 0 | 200 | 0 | 0 | 68 | 0 | 1340 | 132 | 0 | 0.9101175 | 0.9040252 | 0.002187158 | -0.1139037 | 0.7933262 | 14124.6
97 | HRB400B | 1666 | 0.0006 | 0.0009 | 0.00026 | 0.00018 | 0.003 | 73350 | 0.0023 | 0.0129 | 0.00026 | 0.00021 | 0.0037 | 0 | 0 | 0 | 25 | 0 | 0 | 200 | 0 | 0 | 95 | 0 | 1300 | 132 | 0 | 0.7977927 | 0.8837349 | 0 | 0.08629412 | 0.7887097 | 13922.8
98 | HRB400B | 1648 | 0.00053 | 0.0009 | 0.00023 | 0.00013 | 0.003 | 75800 | 0.0023 | 0.0131 | 0.00027 | 0.00019 | 0.0037 | 0 | 0 | 0 | 50 | 0 | 0 | 200 | 0 | 0 | 80 | 0 | 1300 | 132 | 0 | 0.9454968 | 0.9284739 | 0.003044177 | 0.1783529 | 0.8150538 | 14148.8
99 | HRB400B | 1803 | 0.0004 | 0.0008 | 0.00025 | 0.00016 | 0.003 | 77200 | 0.0023 | 0.0129 | 0.0003 | 0.00022 | 0.0036 | 0 | 0 | 0 | 50 | 0 | 0 | 200 | 0 | 0 | 90 | 0 | 1300 | 132 | 0 | 0.9681848 | 0.9378715 | 0.003875502 | 0.1816471 | 0.7115207 | 14194.8
100 | HRB400B | 1802 | 0.00034 | 0.0008 | 0.00027 | 0.00022 | 0.003 | 71900 | 0.0023 | 0.0129 | 0.0003 | 0.00024 | 0.0037 | 0 | 0 | 0 | 50 | 0 | 0 | 200 | 0 | 0 | 92 | 0 | 1300 | 132 | 0 | 0.9185504 | 0.8734839 | 0.002165663 | 0.05639216 | 0.7731183 | 14204
101 | HRB400B | 1645 | 0.0004 | 0.0011 | 0.00033 | 0.00037 | 0.003 | 72200 | 0.0023 | 0.013 | 0.00029 | 0.00022 | 0.0035 | 0 | 0 | 0 | 50 | 0 | 0 | 200 | 0 | 0 | 93 | 0 | 1300 | 132 | 0 | 0.8885866 | 0.8626305 | -0.002899598 | -0.4247059 | 0.5545315 | 14208.6
102 | HRB400B | 1665 | 0.00077 | 0.0011 | 0.00029 | 0.00015 | 0.003 | 72050 | 0.0024 | 0.0129 | 0.00031 | 0.00022 | 0.0037 | 0 | 0 | 0 | 25 | 0 | 0 | 0 | 0 | 0 | 68 | 1460 | 0 | 88 | 0 | 1.008082 | 0.8769908 | 0.001486425 | 0.2032031 | 0.984674 | 13224
103 | HRB400B | 1655 | 0.00073 | 0.0012 | 0.00027 | 0.00024 | 0.003 | 75100 | 0.0023 | 0.013 | 0.00027 | 0.00023 | 0.0038 | 0 | 0 | 0 | 25 | 0 | 0 | 0 | 0 | 0 | 68 | 1503 | 0 | 88 | 0 | 1.005766 | 0.887963 | 0 | -0.0293922 | 1.156474 | 13574.45
104 | HRB400B | 1651 | 0.00063 | 0.0013 | 0.00026 | 0.00025 | 0.003 | 74350 | 0.0024 | 0.0139 | 0.00028 | 0.00028 | 0.004 | 0 | 0 | 0 | 0 | 50 | 0 | 0 | 0 | 0 | 68 | 1596 | 0 | 132 | 0 | 0.9954652 | 0.8839965 | 0.001403169 | 0.0822092 | 1.111045 | 14446
105 | HRB400B | 1672 | 0.001 | 0.0014 | 0.00025 | 0.0002 | 0.003 | 74250 | 0.0024 | 0.0134 | 0.00028 | 0.00027 | 0.0039 | 0 | 0 | 0 | 0 | 25 | 0 | 0 | 0 | 0 | 34 | 1534 | 0 | 132 | 0 | 1.056279 | 0.8747506 | 0.002186877 | 0.1993059 | 1.016018 | 13759.3
106 | HRB400B | 1678 | 0.00086 | 0.0016 | 0.00027 | 0.00029 | 0.003 | 75800 | 0.0023 | 0.0128 | 0.00027 | 0.00028 | 0.0035 | 0 | 0 | 0 | 0 | 0 | 0 | 0 | 0 | 0 | 68 | 1538 | 0 | 88 | 20 | 0.8922032 | 0.8313096 | 0 | -0.02899105 | 0.6642149 | 13727.7
107 | HRB400B | 1679 | 0.00091 | 0.0012 | 0.00021 | 0.0003 | 0.003 | 78800 | 0.0024 | 0.0128 | 0.00026 | 0.00025 | 0.0035 | 0 | 0 | 0 | 0 | 0 | 0 | 0 | 0 | 0 | 51 | 1547 | 0 | 132 | 20 | 0.9835738 | 0.8898685 | 0.00383564 | -0.1498156 | 0.559557 | 14081.45
108 | HRB400B | 1673 | 0.00083 | 0.0012 | 0.0003 | 0.00026 | 0.003 | 68150 | 0.0024 | 0.0129 | 0.00029 | 0.00027 | 0.0037 | 0 | 0 | 0 | 0 | 0 | 0 | 0 | 0 | 0 | 51 | 0 | 1348 | 132 | 20 | 0.9224557 | 0.8908278 | -0.0007613913 | 0.02973905 | 0.7116979 | 12459.6
109 | HRB400B | 1675 | 0.00065 | 0.0009 | 0.00024 | 0.00017 | 0.003 | 75300 | 0.0023 | 0.0137 | 0.00032 | 0.00021 | 0.0042 | 0 | 0 | 0 | 0 | 50 | 0 | 0 | 0 | 0 | 85 | 0 | 1539 | 132 | 0 | 0.8420535 | 0.943188 | 0.005894925 | 0.1151244 | 1.370129 | 14059.65
110 | HRB400B | 1691 | 0.00074 | 0.0012 | 0.00024 | 0.00024 | 0.003 | 74300 | 0.0022 | 0.0136 | 0.00034 | 0.00028 | 0.004 | 0 | 0 | 0 | 25 | 0 | 0 | 0 | 0 | 0 | 68 | 0 | 1470 | 88 | 0 | 0.9297849 | 0.943898 | 0.007612081 | 0.1189276 | 1.445807 | 13305.5
111 | HRB400B | 1661 | 0.00099 | 0.0011 | 0.0003 | 0.0002 | 0.002 | 76150 | 0.0024 | 0.013 | 0.00034 | 0.00024 | 0.0035 | 0 | 0 | 0 | 0 | 0 | 0 | 0 | 0 | 0 | 51 | 0 | 1531 | 88 | 20 | 1.013887 | 0.891402 | 0.002996309 | 0.1170323 | 2.006029 | 13592.45
112 | HRB400B | 1678 | 0.00033 | 0.0008 | 0.00029 | 0.00017 | 0.002 | 73500 | 0.0024 | 0.0132 | 0.00029 | 0.00025 | 0.0033 | 0 | 0 | 0 | 25 | 0 | 0 | 0 | 0 | 0 | 68 | 0 | 1515 | 88 | 0 | 1.295568 | 0.9060002 | 0 | 0.2283052 | 1.832039 | 13672.25
113 | HRB400B | 1676 | 0.00039 | 0.0009 | 0.00026 | 0.00025 | 0.002 | 75200 | 0.0023 | 0.0135 | 0.00028 | 0.00031 | 0.0035 | 0 | 0 | 0 | 50 | 0 | 0 | 0 | 0 | 0 | 85 | 0 | 1600 | 88 | 0 | 1.062367 | 0.8918675 | 0.001415663 | 0.1658824 | 2.104478 | 14738.2
114 | HRB400B | 1672 | 0.00033 | 0.0009 | 0.00024 | 0.0003 | 0.002 | 75950 | 0.0022 | 0.0134 | 0.00028 | 0.00031 | 0.0037 | 0 | 0 | 0 | 50 | 0 | 0 | 0 | 0 | 0 | 102 | 0 | 1539 | 88 | 0 | 0.9438043 | 0.9290329 | 0.002972905 | 0.02902955 | 2.456386 | 14319.25
115 | HRB400B | 1715 | 0.00022 | 0.0007 | 0.00026 | 0.0003 | 0.003 | 70050 | 0.0022 | 0.0129 | 0.00029 | 0.00032 | 0.0036 | 0 | 0 | 0 | 50 | 0 | 0 | 0 | 0 | 0 | 102 | 0 | 1441 | 88 | 0 | 0.9320105 | 0.8931737 | 0.002196329 | 0.05719068 | 0.8257854 | 13520.55
116 | HRB400B | 1629 | 0.00051 | 0.001 | 0.00028 | 0.00033 | 0.003 | 75600 | 0.0023 | 0.0132 | 0.00029 | 0.00026 | 0.0038 | 0 | 0 | 0 | 50 | 0 | 0 | 0 | 0 | 0 | 102 | 0 | 3105 | 132 | 0 | 0.7110901 | 0.4473546 | 0.0003666841 | -0.1002558 | 0.6546517 | 27440.75
117 | HRB400B | 1645 | 0.00047 | 0.001 | 0.00021 | 0.00022 | 0.002 | 73900 | 0.0023 | 0.013 | 0.00028 | 0.00025 | 0.0038 | 0 | 0 | 0 | 50 | 0 | 0 | 0 | 0 | 0 | 80 | 0 | 1450 | 132 | 0 | 0.9587877 | 0.9210636 | 0.005372871 | 0.08993915 | 2.07035 | 13851.3
118 | HRB400B | 1703 | 0.0004 | 0.0012 | 0.00021 | 0.00029 | 0.002 | 73800 | 0.0023 | 0.0128 | 0.00023 | 0.00029 | 0.0037 | 0 | 0 | 0 | 50 | 0 | 0 | 0 | 0 | 0 | 70 | 0 | 1500 | 132 | 0 | 1.059864 | 0.8595181 | 0.001481928 | 0 | 1.927189 | 14212.8
119 | HRB400B | 1674 | 0.00056 | 0.0012 | 0.00021 | 0.00023 | 0.003 | 66300 | 0.0023 | 0.0145 | 0.00023 | 0.00032 | 0.0039 | 0 | 0 | 0 | 50 | 0 | 0 | 0 | 0 | 0 | 58 | 0 | 1450 | 132 | 0 | 0.9619111 | 0.91586 | 0.001377233 | 0.242069 | 0.928716 | 13750.1
120 | HRB400B | 1684 | 0.00041 | 0.001 | 0.00026 | 0.0003 | 0.003 | 72800 | 0.0023 | 0.0129 | 0.00028 | 0.00031 | 0.0036 | 0 | 0 | 0 | 50 | 0 | 0 | 0 | 0 | 0 | 78 | 0 | 1450 | 132 | 0 | 0.9889456 | 0.8997923 | 0.001512256 | 0.02953347 | 0.6798444 | 13842.1
121 | HRB400B | 1686 | 0.001 | 0.0012 | 0.00032 | 0.00014 | 0.002 | 70000 | 0.0023 | 0.013 | 0.0003 | 0.0003 | 0.0036 | 0 | 0 | 0 | 0 | 0 | 0 | 0 | 0 | 0 | 40 | 0 | 1450 | 132 | 20 | 0.849167 | 0.8579144 | -0.001454092 | 0.4543611 | 1.628763 | 13240.3
122 | HRB400B | 1667 | 0.00045 | 0.001 | 0.00034 | 0.00028 | 0.002 | 71200 | 0.0023 | 0.013 | 0.00032 | 0.00028 | 0.0037 | 0 | 0 | 0 | 50 | 0 | 0 | 0 | 0 | 0 | 78 | 0 | 1480 | 132 | 0 | 0.9432827 | 0.8694236 | -0.001449039 | 0 | 1.869055 | 14086.6
123 | HRB400B | 1651 | 0.0005 | 0.001 | 0.00029 | 0.00033 | 0.002 | 66600 | 0.0024 | 0.0128 | 0.0003 | 0.00034 | 0.0036 | 0 | 0 | 0 | 50 | 0 | 0 | 0 | 0 | 0 | 78 | 0 | 1450 | 132 | 0 | 0.9095091 | 0.8162443 | 0.0006917324 | 0.02701826 | 1.658521 | 13842.1
124 | HRB400B | 1666 | 0.00085 | 0.0011 | 0.00024 | 0.00023 | 0.002 | 74200 | 0.0023 | 0.0134 | 0.00029 | 0.00031 | 0.0038 | 0 | 0 | 0 | 25 | 0 | 0 | 0 | 0 | 0 | 51 | 0 | 1570 | 132 | 0 | 0.9335358 | 0.87547 | 0.003558821 | 0.2224054 | 2.014784 | 14400.9
125 | HRB400B | 1609 | 0.00062 | 0.0009 | 0.00029 | 0.00022 | 0.003 | 73100 | 0.0022 | 0.0132 | 0.00029 | 0.00023 | 0.0037 | 0 | 0 | 0 | 50 | 0 | 0 | 0 | 0 | 0 | 85 | 0 | 1580 | 132 | 0 | 0.7800756 | 0.8570326 | 0 | 0.02721519 | 0.7699368 | 14933.8
126 | HRB400B | 1656 | 0.00071 | 0.0011 | 0.00017 | 0.00016 | 0.003 | 73900 | 0.0024 | 0.0135 | 0.0003 | 0.00031 | 0.0039 | 0 | 0 | 0 | 25 | 0 | 0 | 0 | 0 | 0 | 68 | 0 | 1580 | 132 | 0 | 0.9480112 | 0.8734558 | 0.009157198 | 0.4126955 | 1.000752 | 14560.6
127 | HRB400B | 1655 | 0.00065 | 0.0011 | 0.00028 | 0.00029 | 0.002 | 72650 | 0.0023 | 0.0132 | 0.00031 | 0.00025 | 0.0038 | 0 | 0 | 0 | 25 | 0 | 0 | 0 | 0 | 0 | 68 | 0 | 1540 | 132 | 0 | 0.9146383 | 0.8596708 | 0.002131415 | -0.1110008 | 1.98799 | 14234.6
128 | HRB400B | 1666 | 0.00078 | 0.0011 | 0.0003 | 0.00031 | 0.002 | 64700 | 0.0024 | 0.013 | 0.00035 | 0.00036 | 0.0038 | 0 | 0 | 0 | 25 | 0 | 0 | 0 | 0 | 0 | 68 | 0 | 1460 | 132 | 0 | 0.8081264 | 0.7942008 | 0.003336978 | 0.1303384 | 1.807824 | 13582.6
129 | HRB400B | 1665 | 0.00097 | 0.0016 | 0.00027 | 0.00014 | 0.003 | 74600 | 0.0024 | 0.0125 | 0.00038 | 0.00022 | 0.0037 | 0 | 0 | 0 | 25 | 0 | 0 | 0 | 0 | 0 | 51 | 0 | 1520 | 132 | 0 | 0.9325 | 0.8056634 | 0.008130549 | 0.2309598 | 0.7979829 | 13993.4
130 | HRB400B | 1725 | 0.00047 | 0.0011 | 0.00025 | 0.00026 | 0.004 | 79850 | 0.0024 | 0.013 | 0.00027 | 0.00042 | 0.0033 | 0 | 0 | 0 | 0 | 50 | 0 | 0 | 0 | 0 | 102 | 0 | 1520 | 132 | 0 | 0.942301 | 0.9414781 | 0.001582316 | 0.4944272 | -0.8517074 | 13983
135 | HRB400B | 1689 | 0.00073 | 0.0005 | 0.00025 | 0.00016 | 0.003 | 71300 | 0.0023 | 0.0133 | 0.00028 | 0.0002 | 0.0037 | 0 | 0 | 0 | 50 | 0 | 0 | 0 | 0 | 0 | 68 | 0 | 1480 | 132 | 0 | 0.8608197 | 0.9286877 | 0.002176612 | 0.1133545 | 0.7706918 | 14040.6
136 | HRB400B | 1653 | 0.00068 | 0.001 | 0.00026 | 0.00029 | 0.002 | 74450 | 0.0023 | 0.013 | 0.00028 | 0.00032 | 0.0037 | 0 | 0 | 0 | 50 | 0 | 0 | 0 | 0 | 0 | 68 | 0 | 1440 | 132 | 0 | 0.9323516 | 0.9343624 | 0.001557271 | 0.09123775 | 1.975109 | 13714.6
137 | HRB400B | 1664 | 0.00072 | 0.0011 | 0.00027 | 0.00027 | 0.002 | 70500 | 0.0024 | 0.0128 | 0.0003 | 0.00028 | 0.0037 | 0 | 0 | 0 | 50 | 0 | 0 | 0 | 0 | 0 | 68 | 0 | 1450 | 132 | 0 | 0.9143828 | 0.85672 | 0.002196718 | 0.02860041 | 1.86537 | 13796.1
138 | HRB400B | 1678 | 0.00068 | 0.0009 | 0.00029 | 0.00028 | 0.003 | 71550 | 0.0023 | 0.0129 | 0.00031 | 0.00031 | 0.0036 | 0 | 0 | 0 | 50 | 0 | 0 | 0 | 0 | 0 | 68 | 0 | 1420 | 132 | 0 | 0.8983956 | 0.9106143 | 0.00151769 | 0.08891881 | 0.6735174 | 13551.6
139 | HRB400B | 1666 | 0.0007 | 0.001 | 0.00026 | 0.0002 | 0.002 | 72150 | 0.0024 | 0.0129 | 0.00029 | 0.00025 | 0.0036 | 0 | 0 | 0 | 25 | 0 | 0 | 0 | 0 | 0 | 68 | 0 | 1420 | 132 | 0 | 0.9506666 | 0.9105984 | 0.002295626 | 0.1494408 | 1.811108 | 13256.6
140 | HRB400B | 1682 | 0.00067 | 0.0011 | 0.00022 | 0.00017 | 0.002 | 72000 | 0.0024 | 0.0135 | 0.00026 | 0.00029 | 0.0034 | 0 | 0 | 0 | 25 | 0 | 0 | 0 | 0 | 0 | 68 | 0 | 1400 | 132 | 0 | 0.9679826 | 0.9604131 | 0.003098107 | 0.3630252 | 1.589905 | 13093.6
141 | HRB400B | 1674 | 0.00076 | 0.0012 | 0.00024 | 0.00019 | 0.002 | 73200 | 0.0024 | 0.013 | 0.00026 | 0.00022 | 0.0037 | 0 | 0 | 0 | 25 | 0 | 0 | 0 | 0 | 0 | 68 | 0 | 1440 | 132 | 0 | 0.9280148 | 0.9033635 | 0.001531124 | 0.08970588 | 1.941948 | 13419.6
142 | HRB400B | 1804 | 0.00066 | 0.001 | 0.00027 | 0.00014 | 0.002 | 73200 | 0.0024 | 0.0131 | 0.00029 | 0.00019 | 0.0037 | 0 | 0 | 0 | 25 | 0 | 0 | 0 | 0 | 0 | 68 | 0 | 1440 | 132 | 0 | 0.9846011 | 0.9263303 | 0.001531124 | 0.1495098 | 1.941948 | 13419.6
143 | HRB400B | 1673 | 0.00059 | 0.001 | 0.00034 | 0.0002 | 0.002 | 71350 | 0.0023 | 0.0133 | 0.00033 | 0.00022 | 0.0038 | 0 | 0 | 0 | 50 | 0 | 0 | 0 | 0 | 0 | 95 | 0 | 1440 | 132 | 0 | 0.7857322 | 0.9178432 | -0.000746214 | 0.05829248 | 2.004213 | 13838.8
144 | HRB400B | 1682 | 0.00042 | 0.0013 | 0.00032 | 0.00038 | 0.002 | 71800 | 0.0024 | 0.0143 | 0.00032 | 0.00033 | 0.004 | 0 | 0 | 0 | 50 | 0 | 0 | 0 | 0 | 0 | 92 | 0 | 1600 | 132 | 0 | 0.9164776 | 0.8785768 | 0 | -0.1319853 | 2.149701 | 15129
145 | HRB400B | 1672 | 0.00072 | 0.0012 | 0.0003 | 0.00023 | 0.003 | 73550 | 0.0023 | 0.0129 | 0.00028 | 0.00027 | 0.0037 | 0 | 0 | 0 | 25 | 0 | 0 | 0 | 0 | 0 | 68 | 0 | 1430 | 132 | 0 | 0.8995201 | 0.9062842 | -0.001549204 | 0.1210202 | 0.805586 | 13338.1
146 | HRB400B | 1657 | 0.00048 | 0.0011 | 0.00026 | 0.00033 | 0.003 | 72650 | 0.0024 | 0.0142 | 0.00029 | 0.00034 | 0.0041 | 0 | 0 | 0 | 50 | 0 | 0 | 200 | 0 | 0 | 85 | 0 | 1300 | 132 | 0 | 0.9508384 | 0.9555371 | 0.002188253 | 0.0284902 | 1.227573 | 14171.8
147 | HRB400B | 1679 | 0.00041 | 0.0012 | 0.00022 | 0.00033 | 0.003 | 73750 | 0.0024 | 0.0135 | 0.00029 | 0.00041 | 0.0036 | 0 | 0 | 0 | 50 | 0 | 0 | 200 | 0 | 0 | 85 | 0 | 1300 | 132 | 0 | 1.000426 | 0.9107681 | 0.005183233 | 0.2313725 | 0.6797235 | 14171.8
150 | HRB400B | 1672 | 0.00051 | 0.0011 | 0.00027 | 0.00033 | 0.002 | 70000 | 0.0022 | 0.0134 | 0.00031 | 0.00027 | 0.0038 | 0 | 0 | 0 | 25 | 0 | 0 | 0 | 0 | 0 | 75 | 0 | 1450 | 132 | 0 | 0.8682569 | 0.8942667 | 0.002908184 | -0.1703854 | 1.961089 | 13533.3
151 | HRB400B | 1684 | 0.00065 | 0.0013 | 0.00027 | 0.00034 | 0.002 | 74600 | 0.0023 | 0.0138 | 0.00028 | 0.0004 | 0.0037 | 0 | 0 | 0 | 25 | 0 | 0 | 0 | 0 | 0 | 68 | 0 | 1450 | 132 | 0 | 0.9502818 | 0.9685293 | 0.0007748234 | 0.1815822 | 1.973852 | 13501.1
152 | HRB400B | 1679 | 0.00084 | 0.0014 | 0.0002 | 0.00031 | 0.002 | 72600 | 0.0023 | 0.0141 | 0.00029 | 0.00033 | 0.004 | 0 | 0 | 0 | 25 | 0 | 0 | 0 | 0 | 0 | 60 | 0 | 1500 | 132 | 0 | 0.8638631 | 0.9257229 | 0.006560241 | 0.05694118 | 2.230415 | 13871.8
153 | HRB400B | 1686 | 0.00085 | 0.001 | 0.00025 | 0.00021 | 0.002 | 72250 | 0.0023 | 0.0132 | 0.00031 | 0.00036 | 0.0037 | 0 | 0 | 0 | 25 | 0 | 0 | 0 | 0 | 0 | 58 | 0 | 1500 | 132 | 0 | 0.8673828 | 0.88499 | 0.00435241 | 0.425 | 1.886713 | 13862.6
156 | HRB400B | 1673 | 0.00061 | 0.0012 | 0.00032 | 0.00028 | 0.002 | 73050 | 0.0022 | 0.0134 | 0.00033 | 0.0003 | 0.0038 | 0 | 0 | 0 | 25 | 0 | 0 | 0 | 0 | 0 | 68 | 0 | 1450 | 132 | 0 | 0.8966996 | 0.925644 | 0.0007587246 | 0.05926978 | 2.046537 | 13501.1
157 | HRB400B | 1672 | 0.00067 | 0.0011 | 0.00032 | 0.00028 | 0.002 | 75850 | 0.0024 | 0.0131 | 0.00031 | 0.00025 | 0.0035 | 0 | 0 | 0 | 25 | 0 | 0 | 0 | 0 | 0 | 68 | 0 | 1540 | 132 | 0 | 1.001225 | 0.8901189 | -0.0007417658 | -0.08691749 | 1.729629 | 14234.6
158 | HRB400B | 1666 | 0.00035 | 0.0009 | 0.00032 | 0.0002 | 0.003 | 74300 | 0.0024 | 0.013 | 0.00031 | 0.00025 | 0.0036 | 0 | 0 | 0 | 50 | 0 | 0 | 0 | 0 | 0 | 85 | 0 | 1520 | 132 | 0 | 1.035875 | 0.8907637 | -0.0007361684 | 0.1437693 | 0.6812347 | 14444.8
159 | HRB400B | 1639 | 0.00037 | 0.001 | 0.00029 | 0.00024 | 0.002 | 71850 | 0.0023 | 0.0131 | 0.00032 | 0.00028 | 0.0036 | 0 | 0 | 0 | 50 | 0 | 0 | 0 | 0 | 0 | 82 | 0 | 1480 | 132 | 0 | 0.9664796 | 0.8846721 | 0.002193402 | 0.1142289 | 1.77517 | 14105
162 | HRB400B | 1645 | 0.00069 | 0.0009 | 0.00039 | 0.00023 | 0.002 | 75050 | 0.0024 | 0.0128 | 0.00036 | 0.00026 | 0.0037 | 0 | 0 | 0 | 50 | 0 | 0 | 200 | 0 | 0 | 68 | 0 | 1240 | 132 | 0 | 0.9920802 | 0.9340435 | -0.002354731 | 0.09197304 | 1.991027 | 13604.6
163 | HRB400B | 1663 | 0.0007 | 0.0008 | 0.00035 | 0.0002 | 0.002 | 73200 | 0.0023 | 0.0131 | 0.00035 | 0.00024 | 0.0037 | 0 | 0 | 0 | 25 | 0 | 0 | 200 | 0 | 0 | 68 | 0 | 1240 | 132 | 0 | 0.9053803 | 0.9416416 | 0 | 0.1196078 | 1.941948 | 13309.6
164 | HRB400B | 1674 | 0.00079 | 0.0008 | 0.00038 | 0.00018 | 0.002 | 74800 | 0.0023 | 0.0129 | 0.00031 | 0.00022 | 0.0035 | 0 | 0 | 0 | 25 | 0 | 0 | 200 | 0 | 0 | 64 | 0 | 1240 | 132 | 0 | 0.8998407 | 0.946578 | -0.005476071 | 0.1222222 | 1.750936 | 13291.2
165 | HRB400B | 1692 | 0.00047 | 0.0008 | 0.00029 | 0.00019 | 0.003 | 73700 | 0.0023 | 0.0134 | 0.00032 | 0.00027 | 0.0035 | 0 | 0 | 0 | 75 | 0 | 0 | 0 | 0 | 0 | 85 | 0 | 1570 | 132 | 0 | 0.9119684 | 0.8907797 | 0.002120904 | 0.2209067 | 0.5558908 | 15147.3
196 | HRB400B | 1660 | 0.00063 | 0.0009 | 0.00032 | 0.0003 | 0.002 | 75900 | 0.0023 | 0.0132 | 0.00033 | 0.00027 | 0.0035 | 0 | 0 | 0 | 0 | 50 | 0 | 0 | 0 | 0 | 85 | 0 | 1550 | 132 | 0 | 0.8579638 | 0.8914173 | 0.005995382 | 0.1116764 | 1.721427 | 14149.3
197 | HRB400B | 1658 | 0.00057 | 0.0008 | 0.00034 | 0.00018 | 0.002 | 74600 | 0.0023 | 0.0139 | 0.00033 | 0.00022 | 0.004 | 0 | 0 | 0 | 0 | 75 | 0 | 0 | 0 | 0 | 102 | 0 | 1584 | 88 | 0 | 0.8517078 | 0.8639327 | 0.002778367 | 0.08706053 | 2.783141 | 14171
198 | HRB400B | 1655 | 0.00096 | 0.0009 | 0.00023 | 0.00014 | 0.002 | 73300 | 0.0024 | 0.0135 | 0.00036 | 0.00023 | 0.0042 | 0 | 0 | 0 | 0 | 50 | 0 | 0 | 0 | 0 | 51 | 0 | 1450 | 132 | 0 | 0.9308183 | 0.9211821 | 0.001573713 | 0.1129142 | 2.502599 | 13177.9
199 | HRB400B | 1675 | 0.00092 | 0.0011 | 0.00024 | 0.00022 | 0.002 | 71600 | 0.0024 | 0.0137 | 0.00034 | 0.00024 | 0.0042 | 0 | 0 | 0 | 0 | 50 | 0 | 0 | 0 | 0 | 51 | 0 | 1450 | 132 | 0 | 0.9344868 | 0.8728983 | 0.002710024 | 0.07589898 | 2.444558 | 13177.9
200 | HRB400B | 1676 | 0.0004 | 0.0007 | 0.00038 | 0.00033 | 0.001 | 73500 | 0.0024 | 0.0129 | 0.00036 | 0.00036 | 0.0036 | 0 | 0 | 0 | 50 | 0 | 0 | 0 | 0 | 0 | 85 | 0 | 1450 | 132 | 0 | 1.007885 | 0.8859744 | 0.003554095 | 0.1500629 | 2.974319 | 13874.3
201 | HRB400B | 1726 | 0.00028 | 0.0007 | 0.00034 | 0.00016 | 0.002 | 72500 | 0.0023 | 0.0132 | 0.00039 | 0.00025 | 0.0039 | 0 | 0 | 0 | 75 | 0 | 0 | 0 | 0 | 0 | 90 | 0 | 1500 | 132 | 0 | 0.9666667 | 0.8991665 | -0.001144072 | 0.06543397 | 2.115975 | 14599.8
224 | HRB400B | 1672 | 0.00069 |  | 0.00026 |  | 0.001 | 73300 | 0.0023 | 0.0132 | 0.00035 | 0.00026 | 0.0035 | 0 | 0 | 0 | 25 | 0 | 0 | 0 | 0 | 0 | 68 | 0 | 1496 | 88 | 0 | 1.007693 | 0.8708515 | 0.000254229 | 0.06184908 | 3.535461 | 13517.4
225 | HRB400B | 1680 | 0.0008 |  | 0.00038 |  | 0.002 | 73900 | 0.0024 | 0.0134 | 0.00039 | 0.00035 | 0.0036 | 0 | 0 | 0 | 0 | 0 | 0 | 0 | 0 | 0 | 68 | 0 | 1560 | 88 | 20 | 0.9635425 | 0.8911636 | 0.001653791 | 0.07043341 | 2.058716 | 13907
226 | HRB400B | 1669 | 0.00105 |  | 0.00024 |  | 0.002 | 73800 | 0.0023 | 0.0134 | 0.00034 | 0.00024 | 0.0036 | 0 | 0 | 0 | 0 | 0 | 0 | 0 | 0 | 0 | 51 | 0 | 1539 | 88 | 20 | 0.8699806 | 0.8824703 | 0.0008702268 | 0.06537564 | 2.06879 | 13657.65
227 | HRB400B | 1684 | 0.00094 |  | 0.00028 |  | 0.002 | 74450 | 0.0023 | 0.0129 | 0.0003 | 0.00031 | 0.0036 | 0 | 0 | 0 | 0 | 0 | 0 | 0 | 0 | 0 | 51 | 0 | 1468 | 88 | 20 | 0.96587 | 0.8609854 | 0.002657686 | 0.06037243 | 2.132098 | 13079
228 | HRB400B | 1680 | 0.00079 |  | 0.0003 |  | 0.002 | 74000 | 0.0024 | 0.0133 | 0.00029 | 0.00031 | 0.0036 | 0 | 0 | 0 | 0 | 0 | 0 | 0 | 0 | 0 | 68 | 0 | 1516 | 88 | 20 | 0.9768308 | 0.9203815 | 0.0001418058 | 0.07178051 | 2.088705 | 13548.4
229 | HRB400B | 1677 | 0.00067 |  | 0.0002 |  | 0.003 | 74150 | 0.0023 | 0.0133 | 0.00028 | 0.00033 | 0.0036 | 0 | 0 | 0 | 25 | 0 | 0 | 0 | 0 | 0 | 85 | 0 | 1522 | 88 | 0 | 0.9028228 | 0.9086367 | -0.002906789 | 0.03818831 | 0.8510923 | 13807.5
230 | HRB400B | 1679 | 0.00089 |  | 0.00022 |  | 0.002 | 74650 | 0.0023 | 0.0129 | 0.00029 | 0.00026 | 0.0034 | 0 | 0 | 0 | 0 | 0 | 0 | 0 | 0 | 0 | 51 | 0 | 1464 | 88 | 20 | 1.004722 | 0.8879421 | -0.0009502767 | 0.03733443 | 1.872877 | 13046.4
231 | HRB400B | 1645 | 0.00073 |  | 0.00019 |  | 0.002 | 70800 | 0.0023 | 0.013 | 0.0003 | 0.00017 | 0.0034 | 0 | 0 | 0 | 25 | 0 | 0 | 0 | 0 | 0 | 68 | 0 | 1473 | 88 | 0 | 0.9523222 | 0.8909401 | -0.002436099 | 0.02319952 | 1.926868 | 13329.95
239 | HRB400B | 1663 | 0.0004 |  | 0.00036 |  | 0.002 | 71050 | 0.0023 | 0.0129 | 0.00034 | 0.00031 | 0.0038 | 0 | 0 | 0 | 50 | 0 | 0 | 0 | 0 | 0 | 85 | 0 | 1450 | 132 | 0 | 0.9255742 | 0.8037277 | -7.926236e-05 | -0.05148493 | 1.990506 | 13874.3
240 | HRB400B | 1667 | 0.00071 |  | 0.00027 |  | 0.002 | 73650 | 0.0023 | 0.0131 | 0.0003 | 0.00031 | 0.0038 | 0 | 0 | 0 | 25 | 0 | 0 | 0 | 0 | 0 | 51 | 0 | 1450 | 132 | 0 | 1.034392 | 0.8949145 | 0.000612369 | 0.04061047 | 2.063346 | 13422.9
285 | HRB400B | 1656 | 0.00062 |  | 0.00036 |  | 0.003 | 70350 | 0.0024 | 0.0128 | 0.00028 | 0.00017 | 0.0035 | 0 | 0 | 0 | 25 | 0 | 0 | 0 | 0 | 0 | 85 | 0 | 1490 | 88 | 0 | 0.939196 | 0.8833934 | -0.0006076239 | 0.06194799 | 0.6799729 | 13546.7
286 | HRB400B | 1667 | 0.00036 |  | 0.00026 |  | 0.003 | 72900 | 0.0023 | 0.0131 | 0.00028 | 0.0002 | 0.0035 | 0 | 0 | 0 | 50 | 0 | 0 | 0 | 0 | 0 | 85 | 0 | 1583 | 88 | 0 | 1.048291 | 0.8901907 | 0.0005702998 | 0.1183871 | 0.6837238 | 14599.65
287 | HRB400B | 1680 | 0.00099 |  | 0.00028 |  | 0.003 | 73700 | 0.0024 | 0.013 | 0.00028 | 0.00021 | 0.0036 | 0 | 0 | 0 | 0 | 0 | 0 | 0 | 0 | 0 | 51 | 0 | 1472 | 88 | 20 | 0.9906495 | 0.8811014 | 6.066617e-05 | 0.1120823 | 0.7905202 | 13111.6
288 | HRB400B | 1679 | 0.00042 |  | 0.00032 |  | 0.002 | 73000 | 0.0024 | 0.0131 | 0.00033 | 0.00033 | 0.0034 | 0 | 0 | 0 | 50 | 0 | 0 | 0 | 0 | 0 | 85 | 0 | 1500 | 88 | 0 | 1.082697 | 0.8356508 | -0.001016407 | 0.01916492 | 1.969171 | 13923.2
289 | HRB400B | 1679 | 0.0007 |  | 0.00033 |  | 0.002 | 74600 | 0.0023 | 0.013 | 0.00033 | 0.0003 | 0.0035 | 0 | 0 | 0 | 25 | 0 | 0 | 0 | 0 | 0 | 68 | 0 | 1530 | 88 | 0 | 1.01419 | 0.919617 | -0.00116713 | 0.1239896 | 2.135089 | 13794.5
290 | HRB400B | 1664 | 0.00069 |  | 0.00035 |  | 0.002 | 74000 | 0.0023 | 0.013 | 0.00032 | 0.00019 | 0.0036 | 0 | 0 | 0 | 25 | 0 | 0 | 0 | 0 | 0 | 68 | 0 | 1506 | 88 | 0 | 1.015842 | 0.87 | 0.001093826 | 0.1114799 | 2.276836 | 13598.9
291 | HRB400B | 1669 | 0.00081 |  | 0.00021 |  | 0.002 | 74200 | 0.0024 | 0.0131 | 0.00032 | 0.00031 | 0.0034 | 0 | 0 | 0 | 0 | 0 | 0 | 0 | 0 | 0 | 68 | 0 | 1526 | 88 | 20 | 0.9659572 | 0.8667521 | 0.002008916 | 0.08380124 | 1.827077 | 13629.9
292 | HRB400B | 1656 | 0.00067 |  | 0.00036 |  | 0.002 | 74050 | 0.0023 | 0.0129 | 0.00036 | 0.00025 | 0.0036 | 0 | 0 | 0 | 25 | 0 | 0 | 0 | 0 | 0 | 85 | 0 | 1490 | 88 | 0 | 0.9052839 | 0.8967454 | 0.0002659746 | 0.1514856 | 2.290354 | 13546.7
293 | HRB400B | 1677 | 0.00033 |  | 0.00028 |  | 0.002 | 74300 | 0.0024 | 0.013 | 0.00029 | 0.0002 | 0.0033 | 0 | 0 | 0 | 0 | 0 | 0 | 0 | 0 | 0 | 68 | 0 | 1490 | 88 | 20 | 1.265603 | 0.879866 | 0.002790342 | 0.1479843 | 1.717343 | 13336.5
294 | HRB400B | 1666 | 0.00062 |  | 0.0003 |  | 0.002 | 72300 | 0.0024 | 0.0135 | 0.00032 | 0.0003 | 0.0036 | 0 | 0 | 0 | 25 | 0 | 0 | 0 | 0 | 0 | 68 | 0 | 1593 | 88 | 0 | 1.083639 | 0.9054 | 0.002283082 | 0.05088638 | 2.163011 | 14307.95
295 | HRB400B | 1683 | 0.00049 |  | 0.00031 |  | 0.002 | 76550 | 0.0024 | 0.0132 | 0.0003 | 0.00021 | 0.0034 | 0 | 0 | 0 | 25 | 0 | 0 | 0 | 0 | 0 | 85 | 0 | 1470 | 88 | 0 | 1.09941 | 0.9169726 | -0.004589678 | 0.1020044 | 2.085425 | 13383.7
296 | HRB400B | 1672 | 0.00043 |  | 0.00032 |  | 0.003 | 75400 | 0.0024 | 0.0136 | 0.00037 | 0.00034 | 0.0039 | 0 | 0 | 0 | 50 | 0 | 0 | 0 | 0 | 0 | 85 | 0 | 1450 | 132 | 0 | 1.01843 | 0.8886341 | 0.001923865 | 0.1597861 | 1.056187 | 13874.3
297 | HRB400B | 1671 | 0.00066 |  | 0.00033 |  | 0.002 | 72550 | 0.0023 | 0.0131 | 0.00033 | 0.00036 | 0.0037 | 0 | 0 | 0 | 25 | 0 | 0 | 0 | 0 | 0 | 68 | 0 | 1450 | 132 | 0 | 0.9185671 | 0.9496295 | 0.003895953 | 0.2160086 | 1.919611 | 13501.1
298 | HRB400B | 1671 | 0.00069 |  | 0.0003 |  | 0.002 | 72650 | 0.0024 | 0.013 | 0.00033 | 0.00031 | 0.0036 | 0 | 0 | 0 | 0 | 0 | 0 | 0 | 0 | 0 | 58 | 0 | 1450 | 132 | 20 | 0.9982936 | 0.8916708 | 0.001615199 | 0.1783903 | 1.690423 | 13323.1
299 | HRB400B | 1666 | 0.00091 |  | 0.00027 |  | 0.002 | 72700 | 0.0024 | 0.013 | 0.00036 | 0.00021 | 0.0037 | 0 | 0 | 0 | 25 | 0 | 0 | 0 | 0 | 0 | 51 | 0 | 1450 | 132 | 0 | 0.9568324 | 0.8561855 | -0.0009612118 | 0.104543 | 1.92358 | 13422.9
300 | HRB400B | 1661 | 0.001 |  | 0.00022 |  | 0.002 | 71600 | 0.0024 | 0.0137 | 0.00034 | 0.00024 | 0.0042 | 0 | 0 | 0 | 0 | 50 | 0 | 0 | 0 | 20 | 51 | 0 | 1500 | 132 | 0 | 0.8773051 | 0.9435635 | 0.003841778 | 0.2713072 | 2.412288 | 13705.4
301 | HRB400B | 1677 | 0.00035 |  | 0.00034 |  | 0.002 | 74800 | 0.0024 | 0.0134 | 0.00038 | 0.00027 | 0.004 | 0 | 0 | 0 | 0 | 75 | 0 | 0 | 0 | 20 | 90 | 0 | 1450 | 132 | 0 | 1.015884 | 0.9359259 | -0.0007795289 | 0.1911933 | 2.317853 | 13502.3
302 | HRB400B | 1662 | 0.00044 |  | 0.00037 |  | 0.002 | 74650 | 0.0023 | 0.0136 | 0.00039 | 0.00022 | 0.0044 | 0 | 0 | 0 | 0 | 75 | 0 | 0 | 0 | 20 | 85 | 0 | 1500 | 0 | 0 | 1.292912 | 1.366082 | 0.002312567 | 0.716828 | 6.946205 | 12811
303 | HRB400B | 1691 | 0.00073 |  | 0.00034 |  | 0.002 | 64200 | 0.0024 | 0.0138 | 0.00036 | 0.00027 | 0.0041 | 0 | 0 | 0 | 0 | 50 | 0 | 0 | 0 | 0 | 60 | 0 | 1450 | 132 | 0 | 0.8785368 | 0.9142973 | 0.001692769 | 0.1085349 | 2.092276 | 13219.3
304 | HRB400B | 1682 | 0.00101 |  | 0.00027 |  | 0.002 | 72300 | 0.0025 | 0.0139 | 0.00036 | 0.00021 | 0.0043 | 0 | 0 | 0 | 0 | 25 | 0 | 0 | 0 | 0 | 44 | 0 | 1470 | 132 | 0 | 1.007515 | 0.8475187 | -0.00318329 | -0.09175215 | 2.570826 | 13283.7
305 | HRB400B | 1681 | 0.00058 |  | 0.00035 |  | 0.002 | 70250 | 0.0024 | 0.0135 | 0.00036 | 0.00027 | 0.0039 | 0 | 0 | 0 | 50 | 0 | 0 | 0 | 0 | 0 | 75 | 0 | 1480 | 132 | 0 | 0.9348859 | 0.8920988 | -0.0001425738 | 0.02741231 | 2.061072 | 14072.8
306 | HRB400B | 1679 | 0.00052 |  | 0.00042 |  | 0.002 | 73150 | 0.0023 | 0.013 | 0.0004 | 0.00029 | 0.0037 | 0 | 0 | 0 | 50 | 0 | 0 | 0 | 0 | 0 | 78 | 0 | 1500 | 132 | 0 | 0.9301829 | 0.8805935 | 0.002543689 | 0.00341294 | 1.910215 | 14249.6
307 | HRB400B | 1677 | 0.00032 |  | 0.00031 |  | 0.002 | 75200 | 0.0024 | 0.0129 | 0.00032 | 0.00022 | 0.0035 | 0 | 0 | 0 | 50 | 0 | 0 | 0 | 0 | 0 | 95 | 0 | 1540 | 132 | 0 | 0.9964072 | 0.8915687 | -0.003779592 | -0.04729453 | 1.714807 | 14653.8
308 | HRB400B | 1668 | 0.00022 |  | 0.00029 |  | 0.002 | 76250 | 0.0023 | 0.0131 | 0.00035 | 0.0003 | 0.0035 | 0 | 0 | 0 | 50 | 0 | 0 | 0 | 0 | 0 | 92 | 0 | 1540 | 132 | 0 | 1.029202 | 0.885039 | -0.001508217 | -0.02684275 | 1.73875 | 14640
309 | HRB400B | 1725 | 0.00036 |  | 0.00027 |  | 0.002 | 73450 | 0.0023 | 0.0135 | 0.00031 | 0.00028 | 0.0038 | 0 | 0 | 0 | 75 | 0 | 0 | 0 | 0 | 0 | 90 | 0 | 1540 | 132 | 0 | 0.9363451 | 0.8686757 | 0.001534182 | -0.01326822 | 2.009881 | 14925.8
310 | HRB400B | 1668 | 0.00054 |  | 0.00036 |  | 0.003 | 74550 | 0.0023 | 0.0134 | 0.00037 | 0.00025 | 0.0037 | 0 | 0 | 0 | 50 | 0 | 0 | 0 | 0 | 0 | 70 | 0 | 1490 | 132 | 0 | 0.993022 | 0.8448505 | -0.002265522 | -0.07630783 | 0.8037117 | 14131.3
311 | HRB400B | 1683 | 0.00063 |  | 0.00033 |  | 0.002 | 72350 | 0.0022 | 0.0131 | 0.00035 | 0.0003 | 0.0032 | 0 | 0 | 0 | 50 | 0 | 0 | 0 | 0 | 0 | 80 | 0 | 1400 | 88 | 0 | 0.8944055 | 0.9082108 | -0.003140846 | -0.02699283 | 1.729482 | 13085.2
312 | HRB400B | 1674 | 0.00033 |  | 0.00034 |  | 0.002 | 71050 | 0.0022 | 0.0139 | 0.00031 | 0.00032 | 0.0032 | 0 | 0 | 0 | 50 | 0 | 0 | 0 | 0 | 0 | 98 | 0 | 1500 | 88 | 0 | 0.9101487 | 0.885633 | -0.004872232 | -0.0669086 | 1.642775 | 13983
313 | HRB400B | 1644 | 0.00065 |  | 0.00026 |  | 0.002 | 72950 | 0.0023 | 0.0136 | 0.00028 | 0.00024 | 0.0038 | 0 | 0 | 0 | 50 | 0 | 0 | 0 | 0 | 0 | 75 | 0 | 1410 | 88 | 0 | 0.9836357 | 0.9093471 | -0.000285017 | 0.03761877 | 2.606909 | 13143.7
314 | HRB400B | 1654 | 0.00065 |  | 0.00032 |  | 0.002 | 69300 | 0.0023 | 0.0135 | 0.00029 | 0.00027 | 0.0037 | 0 | 0 | 0 | 50 | 0 | 0 | 0 | 0 | 0 | 93 | 0 | 1480 | 88 | 0 | 0.8118787 | 0.8625033 | 5.58083e-05 | -0.03264163 | 2.284911 | 13797
315 | HRB400B | 1629 | 0.0007 |  | 0.00031 |  | 0.002 | 71350 | 0.0023 | 0.0135 | 0.00036 | 0.0003 | 0.0038 | 0 | 0 | 0 | 25 | 0 | 0 | 0 | 0 | 0 | 75 | 0 | 1440 | 88 | 0 | 0.9290365 | 0.8674258 | 0.001890071 | -0.01549481 | 2.524175 | 13093.2
316 | HRB400B | 1672 | 0.00061 |  | 0.00036 |  | 0.003 | 67700 | 0.0022 | 0.0137 | 0.00038 | 0.00029 | 0.0036 | 0 | 0 | 0 | 25 | 0 | 0 | 0 | 0 | 0 | 93 | 0 | 1560 | 88 | 0 | 0.7569831 | 0.7964506 | -0.002159354 | -0.0695144 | 0.7675737 | 14154
317 | HRB400B | 1800 | 0.00067 |  | 0.00033 |  | 0.003 | 76050 | 0.0023 | 0.0129 | 0.00034 | 0.00025 | 0.0034 | 0 | 0 | 0 | 25 | 0 | 0 | 0 | 0 | 0 | 85 | 0 | 1580 | 88 | 0 | 0.9191866 | 0.8511906 | -0.002190259 | -0.03565066 | 0.5711603 | 14280.2
318 | HRB400B | 1662 | 0.00053 |  | 0.00028 |  | 0.003 | 77000 | 0.0023 | 0.0135 | 0.00031 | 0.0002 | 0.0036 | 0 | 0 | 0 | 50 | 0 | 0 | 0 | 0 | 0 | 85 | 0 | 1490 | 88 | 0 | 1.022201 | 0.8842388 | 0.003362841 | 0.054599 | 0.8930988 | 13841.7
319 | HRB400B | 1688 | 0.00061 |  | 0.00022 |  | 0.003 | 70800 | 0.0023 | 0.0136 | 0.00029 | 0.00026 | 0.0038 | 0 | 0 | 0 | 50 | 0 | 0 | 0 | 0 | 0 | 75 | 0 | 1520 | 132 | 0 | 0.8705763 | 0.8603624 | -0.0002734775 | -0.02882657 | 0.8655257 | 14398.8
320 | HRB400B | 1662 | 0.00065 |  | 0.00029 |  | 0.002 | 73850 | 0.0023 | 0.0137 | 0.00029 | 0.00025 | 0.0039 | 0 | 0 | 0 | 25 | 0 | 0 | 0 | 0 | 0 | 75 | 0 | 1500 | 132 | 0 | 0.8887856 | 0.9042323 | -0.001210298 | 0.01171428 | 2.155376 | 13940.8
321 | HRB400B | 1647 | 0.00051 |  | 0.00027 |  | 0.002 | 72300 | 0.0024 | 0.0134 | 0.00033 | 0.00031 | 0.0038 | 0 | 0 | 0 | 50 | 0 | 0 | 0 | 0 | 0 | 85 | 0 | 1520 | 132 | 0 | 0.9293186 | 0.8894058 | 0.0005848305 | 0.00796288 | 1.988692 | 14444.8
322 | HRB400B | 1667 | 0.0005 |  | 0.00033 |  | 0.002 | 71900 | 0.0022 | 0.0131 | 0.00035 | 0.00026 | 0.0036 | 0 | 0 | 0 | 50 | 0 | 0 | 0 | 0 | 0 | 85 | 0 | 1520 | 132 | 0 | 0.8312704 | 0.8773985 | -0.0009876691 | -0.009863834 | 1.757946 | 14444.8
323 | HRB400B | 1654 | 0.00073 |  | 0.00031 |  | 0.002 | 73400 | 0.0023 | 0.0136 | 0.0003 | 0.00021 | 0.0037 | 0 | 0 | 0 | 25 | 0 | 0 | 0 | 0 | 0 | 68 | 0 | 1550 | 132 | 0 | 0.8781376 | 0.8788289 | 0.0004257256 | 0.01106609 | 1.892039 | 14316.1
324 | HRB400B | 1689 | 0.00071 |  | 0.00032 |  | 0.002 | 73100 | 0.0024 | 0.0137 | 0.00028 | 0.0002 | 0.0038 | 0 | 0 | 0 | 25 | 0 | 0 | 0 | 0 | 0 | 68 | 0 | 1570 | 132 | 0 | 0.9389602 | 0.8586726 | 0.001027989 | -0.008047408 | 1.984915 | 14479.1
325 | HRB400B | 1803 | 0.00021 |  | 0.00034 |  | 0.002 | 69250 | 0.0023 | 0.0132 | 0.00034 | 0.00021 | 0.0038 | 0 | 0 | 0 | 50 | 0 | 0 | 0 | 0 | 0 | 100 | 0 | 1600 | 132 | 0 | 0.8890203 | 0.8692297 | 0.002623637 | 0.02013331 | 1.866018 | 15165.8
326 | HRB400B | 1663 | 0.00094 |  | 0.00033 |  | 0.002 | 74700 | 0.0024 | 0.013 | 0.00031 | 0.0002 | 0.0037 | 0 | 0 | 0 | 0 | 0 | 0 | 0 | 0 | 0 | 51 | 0 | 1451 | 132 | 20 | 0.9262886 | 0.8826985 | 0.002376346 | 0.04636906 | 1.846299 | 13299.05
327 | HRB400B | 1682 | 0.00094 |  | 0.00029 |  | 0.002 | 71850 | 0.0023 | 0.0132 | 0.00031 | 0.00024 | 0.0038 | 0 | 0 | 0 | 0 | 0 | 0 | 0 | 0 | 0 | 34 | 0 | 1526 | 132 | 20 | 0.9515088 | 0.8555737 | -3.953405e-05 | 0.02059443 | 1.846099 | 13832.1
328 | HRB400B | 1715 | 0.00042 |  | 0.00027 |  | 0.002 | 73300 | 0.0023 | 0.0135 | 0.00028 | 0.00027 | 0.0039 | 0 | 0 | 0 | 75 | 0 | 0 | 0 | 0 | 0 | 85 | 0 | 1611 | 132 | 0 | 0.9274297 | 0.8551586 | 0.000681576 | 0.0112293 | 2.07906 | 15481.45
329 | HRB400B | 1651 | 0.00079 |  | 0.00031 |  | 0.002 | 73950 | 0.0023 | 0.0135 | 0.00029 | 0.00021 | 0.0038 | 0 | 0 | 0 | 0 | 25 | 0 | 0 | 0 | 0 | 51 | 0 | 1568 | 132 | 0 | 0.9683894 | 0.8821992 | 0.0005144998 | -0.004484472 | 2.006194 | 14114.6
330 | HRB400B | 1680 | 0.0009 |  | 0.00025 |  | 0.002 | 74300 | 0.0022 | 0.0136 | 0.00027 | 0.0003 | 0.004 | 0 | 0 | 0 | 0 | 0 | 0 | 0 | 0 | 0 | 51 | 0 | 1569 | 132 | 20 | 0.8066183 | 0.869193 | 0.0009183039 | 0.01346877 | 2.09926 | 14260.75
332 | HRB400B | 1652 | 0.00055 |  | 0.00039 |  | 0.002 | 74200 | 0.0024 | 0.0139 | 0.00033 | 0.00031 | 0.0042 | 0 | 0 | 0 | 0 | 50 | 0 | 0 | 0 | 0 | 85 | 0 | 1518 | 132 | 0 | 0.9325851 | 0.8550844 | 0.002486148 | 0.04337038 | 2.48868 | 13888.5
333 | HRB400B | 1671 | 0.00067 |  | 0.00026 |  | 0.002 | 72850 | 0.0023 | 0.0134 | 0.00031 | 0.00029 | 0.0043 | 0 | 0 | 0 | 0 | 50 | 0 | 0 | 0 | 0 | 68 | 0 | 1567 | 132 | 0 | 0.9015952 | 0.8355591 | -0.0003087318 | -0.02077217 | 2.522431 | 14209.65
334 | HRB400B | 1673 | 0.00067 |  | 0.00022 |  | 0.002 | 75050 | 0.0023 | 0.0134 | 0.0003 | 0.00025 | 0.0038 | 0 | 0 | 0 | 0 | 50 | 0 | 0 | 0 | 0 | 68 | 0 | 1445 | 132 | 0 | 0.9436829 | 0.8918201 | 0.001354762 | 0.05251099 | 2.099235 | 13215.35
335 | HRB400B | 1684 | 0.00074 |  | 0.00027 |  | 0.001 | 71000 | 0.0022 | 0.0133 | 0.00031 | 0.00027 | 0.0037 | 0 | 0 | 0 | 0 | 50 | 0 | 0 | 0 | 0 | 68 | 0 | 1512 | 132 | 0 | 0.7926834 | 0.8985 | 0.002650572 | 0.04994518 | 2.92712 | 13761.4
336 | HRB400B | 1659 | 0.00063 |  | 0.00032 |  | 0.002 | 71400 | 0.0023 | 0.0135 | 0.00033 | 0.00036 | 0.004 | 0 | 0 | 0 | 0 | 50 | 0 | 0 | 0 | 0 | 68 | 0 | 1625 | 132 | 0 | 0.8986073 | 0.8778304 | 0.002148211 | 0.03336923 | 2.118317 | 14682.35
337 | HRB400B | 1676 | 0.0011 |  | 0.00023 |  | 0.002 | 78800 | 0.0023 | 0.0134 | 0.00031 | 0.00027 | 0.0038 | 0 | 0 | 0 | 0 | 25 | 0 | 0 | 0 | 0 | 34 | 0 | 1560 | 132 | 0 | 0.956567 | 0.8646517 | 0.005817461 | 0.0460683 | 2.142161 | 13971.2
338 | HRB400B | 1647 | 0.00073 |  | 0.00031 |  | 0.002 | 77850 | 0.0023 | 0.0133 | 0.00031 | 0.00023 | 0.0038 | 0 | 0 | 0 | 0 | 50 | 0 | 0 | 0 | 0 | 68 | 0 | 1570 | 132 | 0 | 0.9276509 | 0.8894251 | 0.004114426 | 0.04451113 | 2.107947 | 14234.1
339 | HRB400B | 1683 | 0.0007 |  | 0.00022 |  | 0.002 | 120050 | 0.0024 | 0.0139 | 0.00028 | 0.00029 | 0.0041 | 0 | 0 | 0 | 0 | 50 | 0 | 0 | 0 | 0 | 68 | 0 | 1549 | 132 | 0 | 1.553158 | 0.8835876 | 0.003605351 | 0.0541051 | 3.81284 | 14062.95
340 | HRB400B | 1647 | 0.00108 |  | 0.00028 |  | 0.002 | 73450 | 0.0023 | 0.0128 | 0.00032 | 0.00025 | 0.0033 | 0 | 0 | 0 | 0 | 0 | 0 | 0 | 0 | 0 | 34 | 0 | 1431 | 88 | 20 | 1.019665 | 0.8499422 | 0.00102858 | 0.06368658 | 1.728522 | 12699.25
370 | HRB400B | 1655 | 0.00082 |  | 0.00033 |  | 0.002 | 65600 | 0.0022 | 0.0132 | 0.00033 | 0.0002 | 0.0037 | 0 | 0 | 0 | 50 | 0 | 0 | 0 | 0 | 0 | 68 | 0 | 1460 | 88 | 0 | 0.7770644 | 0.9004952 | 0.004032956 | 0.1514942 | 2.177275 | 13519
371 | HRB400B | 1654 | 0.00038 |  | 0.0003 |  | 0.001 | 71000 | 0.0023 | 0.0132 | 0.0003 | 0.0002 | 0.0036 | 0 | 0 | 0 | 50 | 0 | 0 | 0 | 0 | 0 | 102 | 0 | 1490 | 88 | 0 | 0.9109255 | 0.8899657 | 0.007547453 | 0.1728209 | 3.568529 | 13919.9
372 | HRB400B | 1660 | 0.00048 |  | 0.00027 |  | 0.002 | 71350 | 0.0023 | 0.0133 | 0.00031 | 0.0003 | 0.0036 | 0 | 0 | 0 | 50 | 0 | 0 | 0 | 0 | 0 | 90 | 0 | 1460 | 88 | 0 | 0.943591 | 0.882024 | 0.006063848 | 0.1345051 | 2.228817 | 13620.2
373 | HRB400B | 1662 | 0.00065 |  | 0.00028 |  | 0.003 | 71000 | 0.0022 | 0.0132 | 0.00034 | 0.00026 | 0.0037 | 0 | 0 | 0 | 25 | 0 | 0 | 0 | 0 | 0 | 80 | 0 | 1500 | 88 | 0 | 0.8550894 | 0.9022715 | 0.003716513 | 0.05936412 | 0.9576108 | 13605.2
374 | HRB400B | 1668 | 0.00057 |  | 0.0002 |  | 0.003 | 70850 | 0.0022 | 0.0134 | 0.0003 | 0.00033 | 0.0038 | 0 | 0 | 0 | 50 | 0 | 0 | 0 | 0 | 0 | 85 | 0 | 1530 | 88 | 0 | 0.8617678 | 0.9034246 | 0.004116288 | 0.07039086 | 1.081473 | 14167.7
375 | HRB400B | 1659 | 0.00041 |  | 0.00024 |  | 0.002 | 70100 | 0.0024 | 0.0133 | 0.00029 | 0.00018 | 0.0038 | 0 | 0 | 0 | 50 | 0 | 0 | 0 | 0 | 0 | 102 | 0 | 1450 | 88 | 0 | 0.9364234 | 0.8519887 | 0.00458654 | 0.1001658 | 2.471694 | 13593.9
376 | HRB400B | 1666 | 0.00057 |  | 0.00025 |  | 0.002 | 70300 | 0.0024 | 0.0132 | 0.0003 | 0.00029 | 0.0037 | 0 | 0 | 0 | 50 | 0 | 0 | 0 | 0 | 0 | 85 | 0 | 1470 | 88 | 0 | 0.9673584 | 0.8797829 | 0.002436234 | 0.0576795 | 2.32555 | 13678.7
377 | HRB400B | 1645 | 0.00117 |  | 0.00029 |  | 0.002 | 70450 | 0.0022 | 0.0134 | 0.00033 | 0.00018 | 0.0039 | 0 | 0 | 0 | 0 | 0 | 0 | 0 | 0 | 0 | 40 | 0 | 1530 | 88 | 20 | 0.7612313 | 0.7837863 | 0.001862068 | -0.07051219 | 2.351475 | 13533.7
378 | HRB400B | 1658 | 0.00034 |  | 0.00026 |  | 0.003 | 67500 | 0.0024 | 0.014 | 0.00029 | 0.00028 | 0.0039 | 0 | 0 | 0 | 50 | 0 | 0 | 0 | 0 | 0 | 110 | 0 | 1550 | 88 | 0 | 0.8781181 | 0.921745 | 0.00313512 | 0.1232174 | 1.151659 | 14445.7
379 | HRB400B | 1802 | 0.00083 |  | 0.00028 |  | 0.002 | 74000 | 0.0023 | 0.013 | 0.00031 | 0.00022 | 0.0036 | 0 | 0 | 0 | 0 | 0 | 0 | 0 | 0 | 0 | 68 | 0 | 1530 | 88 | 20 | 0.890152 | 0.8853696 | -2.36563e-05 | 0.03740933 | 2.079972 | 13662.5
380 | HRB400B | 1649 | 0.0005 |  | 0.00016 |  | 0.003 | 72400 | 0.0023 | 0.0135 | 0.00028 | 0.00022 | 0.0039 | 0 | 0 | 0 | 50 | 0 | 0 | 0 | 0 | 0 | 95 | 0 | 1530 | 88 | 0 | 0.9074577 | 0.9156947 | 0.00168009 | 0.1054746 | 1.243274 | 14213.7
381 | HRB400B | 1659 | 0.00075 |  | 0.00026 |  | 0.002 | 75050 | 0.0021 | 0.014 | 0.00031 | 0.00036 | 0.0041 | 0 | 0 | 0 | 25 | 0 | 0 | 0 | 0 | 0 | 68 | 0 | 1567 | 88 | 0 | 0.8563079 | 0.9305638 | 0.002364616 | 0.1124732 | 2.971493 | 14096.05
382 | HRB400B | 1662 | 0.00101 |  | 0.00026 |  | 0.002 | 75900 | 0.0023 | 0.0132 | 0.00024 | 0.00019 | 0.0034 | 0 | 0 | 0 | 0 | 0 | 0 | 0 | 0 | 0 | 51 | 0 | 1467 | 88 | 20 | 0.9341508 | 0.8051856 | -0.001181114 | -0.06813057 | 1.902499 | 13070.85
383 | HRB400B | 1672 | 0.00075 |  | 0.00022 |  | 0.001 | 71500 | 0.0023 | 0.0135 | 0.00025 | 0.00021 | 0.0034 | 0 | 0 | 0 | 25 | 0 | 0 | 0 | 0 | 0 | 85 | 0 | 1574 | 88 | 0 | 0.8224002 | 0.8996711 | -0.0004649264 | 0.03393217 | 3.228112 | 14231.3
384 | HRB400B | 1668 | 0.0009 |  | 0.00024 |  | 0.001 | 74500 | 0.0023 | 0.0132 | 0.00023 | 0.00021 | 0.0033 | 0 | 0 | 0 | 0 | 0 | 0 | 0 | 0 | 0 | 68 | 0 | 1563 | 88 | 20 | 0.8495917 | 0.9207953 | 0.004197647 | 0.1313767 | 2.980786 | 13931.45
385 | HRB400B | 1682 | 0.00104 |  | 0.00028 |  | 0.001 | 74300 | 0.0023 | 0.0136 | 0.00023 | 0.00023 | 0.0034 | 0 | 0 | 0 | 0 | 0 | 0 | 0 | 0 | 0 | 34 | 0 | 1457 | 88 | 20 | 1.059952 | 0.8883587 | 0.003506413 | 0.06309338 | 3.202423 | 12911.15
386 | HRB400B | 1662 | 0.00082 |  | 0.00017 |  | 0.001 | 73750 | 0.0022 | 0.013 | 0.00028 | 0.00024 | 0.0032 | 0 | 0 | 0 | 0 | 0 | 0 | 0 | 0 | 0 | 68 | 0 | 1555 | 88 | 20 | 0.8299434 | 0.8998557 | 0.004409645 | 0.1139737 | 2.829176 | 13866.25
387 | HRB400B | 1664 | 0.00101 |  | 0.00021 |  | 0.001 | 73000 | 0.0023 | 0.0131 | 0.00025 | 0.00018 | 0.0035 | 0 | 0 | 0 | 0 | 0 | 0 | 0 | 0 | 0 | 51 | 0 | 1511 | 88 | 20 | 0.8920921 | 0.8749664 | 0.0001715526 | -0.01576901 | 3.224333 | 13429.45
388 | HRB400B | 1671 | 0.00106 |  | 0.00022 |  | 0.001 | 72450 | 0.0022 | 0.0136 | 0.00028 | 0.00026 | 0.0037 | 0 | 0 | 0 | 0 | 0 | 0 | 0 | 0 | 0 | 51 | 0 | 1518 | 88 | 20 | 0.7815397 | 0.8450054 | 0.0007460297 | 0.0235806 | 3.448793 | 13486.5
389 | HRB400B | 1670 | 0.00106 |  | 0.00021 |  | 0.002 | 74650 | 0.0022 | 0.0132 | 0.00028 | 0.0002 | 0.0035 | 0 | 0 | 0 | 0 | 0 | 0 | 0 | 0 | 0 | 51 | 0 | 1447 | 88 | 20 | 0.8145753 | 0.893967 | 0.004156631 | 0.1250879 | 2.017101 | 12907.85
390 | HRB400B | 1654 | 0.0004 |  | 0.00029 |  | 0.002 | 68400 | 0.0023 | 0.0135 | 0.00029 | 0.00026 | 0.0035 | 0 | 0 | 0 | 25 | 0 | 0 | 0 | 0 | 0 | 68 | 0 | 1499 | 88 | 0 | 1.109224 | 0.8561963 | 0.004071847 | 0.06663546 | 1.977526 | 13541.85
391 | HRB400B | 1676 | 0.0004 |  | 0.00026 |  | 0.001 | 73000 | 0.0023 | 0.0133 | 0.00028 | 0.00019 | 0.0035 | 0 | 0 | 0 | 25 | 0 | 0 | 0 | 0 | 0 | 85 | 0 | 1496 | 88 | 0 | 1.039481 | 0.8631372 | 0.003278902 | 0.08365673 | 3.520991 | 13595.6
392 | HRB400B | 1679 | 0.00041 |  | 0.00026 |  | 0.001 | 70950 | 0.0023 | 0.0138 | 0.00029 | 0.0002 | 0.0039 | 0 | 0 | 0 | 25 | 0 | 0 | 0 | 0 | 0 | 85 | 0 | 3038 | 88 | 0 | 0.8399553 | 0.8687662 | 0.001668228 | 0.08923509 | 2.63633 | 26162.9
393 | HRB400B | 1640 | 0.00067 |  | 0.00027 |  | 0.001 | 74050 | 0.0022 | 0.0137 | 0.00028 | 0.0002 | 0.0038 | 0 | 0 | 0 | 25 | 0 | 0 | 0 | 0 | 0 | 85 | 0 | 1454 | 88 | 0 | 0.8536634 | 0.9821505 | -0.00184373 | 0.1501011 | 4.056105 | 13253.3
394 | HRB400B | 1662 | 0.00062 |  | 0.00025 |  | 0.001 | 68050 | 0.0023 | 0.0131 | 0.00027 | 0.00025 | 0.0033 | 0 | 0 | 0 | 25 | 0 | 0 | 0 | 0 | 0 | 85 | 0 | 1599 | 88 | 20 | 0.8183721 | 0.9157913 | 0.001178987 | 0.08866391 | 2.694036 | 14598.05
395 | HRB400B | 1658 | 0.00032 |  | 0.00026 |  | 0.001 | 76400 | 0.0023 | 0.0135 | 0.00027 | 0.00024 | 0.0036 | 0 | 0 | 0 | 50 | 0 | 0 | 0 | 0 | 0 | 0 | 0 | 1590 | 88 | 20 | 2.610665 | 0.8459789 | 0.002481823 | 0.03442404 | 3.428147 | 14428.7
396 | HRB400B | 1656 | 0.00065 |  | 0.00024 |  | 0.001 | 78100 | 0.0023 | 0.014 | 0.00024 | 0.00016 | 0.004 | 0 | 0 | 0 | 25 | 0 | 0 | 0 | 0 | 0 | 68 | 0 | 1380 | 132 | 0 | 1.004091 | 0.8903226 | 0.001402779 | 0.09718634 | 3.715509 | 12930.6
397 | HRB400B | 1641 | 0.00074 |  | 0.00022 |  | 0.002 | 66250 | 0.0024 | 0.0137 | 0.00024 | 0.00015 | 0.004 | 0 | 0 | 0 | 25 | 0 | 0 | 0 | 0 | 0 | 68 | 0 | 1460 | 132 | 0 | 0.8479183 | 0.8960319 | 0.003418359 | 0.1265436 | 2.056815 | 13582.6
398 | HRB400B | 1651 | 0.00069 |  | 0.0003 |  | 0.002 | 70350 | 0.0022 | 0.0132 | 0.00027 | 0.00018 | 0.0038 | 0 | 0 | 0 | 25 | 0 | 0 | 0 | 0 | 0 | 68 | 0 | 1460 | 132 | 0 | 0.8190324 | 0.9282953 | 0.001827771 | 0.09677126 | 1.965694 | 13582.6
399 | HRB400B | 1640 | 0.00074 |  | 0.00035 |  | 0.002 | 72300 | 0.0023 | 0.0133 | 0.00028 | 0.00017 | 0.0038 | 0 | 0 | 0 | 25 | 0 | 0 | 0 | 0 | 0 | 68 | 0 | 1500 | 132 | 0 | 0.8650713 | 0.8838092 | 0.004062062 | 0.07629389 | 1.999078 | 13908.6
400 | HRB400B | 1673 | 0.0007 |  | 0.00033 |  | 0.002 | 73900 | 0.0023 | 0.0133 | 0.00022 | 0.00017 | 0.0039 | 0 | 0 | 0 | 25 | 0 | 0 | 0 | 0 | 0 | 68 | 0 | 1440 | 132 | 0 | 0.9140383 | 0.9297384 | 0.001828204 | 0.123784 | 2.191167 | 13419.6
401 | HRB400B | 1680 | 0.00071 |  | 0.00027 |  | 0.002 | 70500 | 0.0023 | 0.0133 | 0.00026 | 0.00015 | 0.0039 | 0 | 0 | 0 | 25 | 0 | 0 | 0 | 0 | 0 | 68 | 0 | 1500 | 132 | 0 | 0.8597561 | 0.9271938 | 0.0005180301 | 0.133393 | 2.057604 | 13908.6
402 | HRB400B | 1683 | 0.00066 |  | 0.00025 |  | 0.002 | 73800 | 0.0023 | 0.0136 | 0.00025 | 0.0002 | 0.004 | 0 | 0 | 0 | 25 | 0 | 0 | 0 | 0 | 0 | 68 | 0 | 1440 | 132 | 0 | 0.9356215 | 0.9842831 | 0.0007092907 | 0.1724669 | 2.303371 | 13419.6
403 | HRB400B | 1671 | 0.00074 |  | 0.00022 |  | 0.002 | 75300 | 0.0023 | 0.0142 | 0.0002 | 0.00016 | 0.004 | 0 | 0 | 0 | 50 | 0 | 0 | 0 | 0 | 0 | 68 | 0 | 1460 | 132 | 0 | 0.9056901 | 0.9441973 | 8.474975e-05 | 0.1639783 | 2.337783 | 13877.6
404 | HRB400B | 1666 | 0.00072 |  | 0.00027 |  | 0.002 | 67200 | 0.0022 | 0.0141 | 0.00028 | 0.00028 | 0.0036 | 0 | 0 | 0 | 25 | 0 | 0 | 0 | 0 | 0 | 85 | 0 | 1550 | 132 | 0 | 0.6740495 | 0.925774 | 0.001358144 | 0.1202769 | 1.630326 | 14394.3
405 | HRB400B | 1679 | 0.0008 |  | 0.00027 |  | 0.002 | 73700 | 0.0022 | 0.0131 | 0.00027 | 0.00026 | 0.0037 | 0 | 0 | 0 | 25 | 0 | 0 | 0 | 0 | 0 | 54 | 0 | 1500 | 132 | 0 | 0.8823328 | 0.9324614 | -0.0003446036 | 0.0967052 | 1.924578 | 13844.2
406 | HRB400B | 1693 | 0.00072 |  | 0.00029 |  | 0.002 | 72650 | 0.0023 | 0.0135 | 0.00027 | 0.00025 | 0.0037 | 0 | 0 | 0 | 25 | 0 | 0 | 0 | 0 | 0 | 68 | 0 | 1520 | 132 | 0 | 0.8781135 | 0.8548369 | -0.002433436 | 0.01169225 | 1.887301 | 14071.6
407 | HRB400B | 1674 | 0.00077 |  | 0.00024 |  | 0.002 | 72250 | 0.0023 | 0.0137 | 0.00025 | 0.00023 | 0.004 | 0 | 0 | 0 | 25 | 0 | 0 | 0 | 0 | 0 | 68 | 0 | 1480 | 132 | 0 | 0.8500654 | 0.8888232 | -0.001395375 | 0.06020562 | 2.231316 | 13745.6
408 | HRB400B | 1694 | 0.00076 |  | 0.00017 |  | 0.002 | 70800 | 0.0022 | 0.0134 | 0.00024 | 0.00023 | 0.0038 | 0 | 0 | 0 | 25 | 0 | 0 | 0 | 0 | 0 | 68 | 0 | 1470 | 132 | 0 | 0.7850312 | 0.8712325 | -0.004288242 | 0.03570919 | 1.973061 | 13664.1
409 | HRB400B | 1697 | 0.00047 |  | 0.0002 |  | 0.002 | 72300 | 0.0024 | 0.0136 | 0.00023 | 0.00027 | 0.0036 | 0 | 0 | 0 | 50 | 0 | 0 | 0 | 0 | 0 | 68 | 0 | 1550 | 132 | 0 | 1.063316 | 0.8929455 | 0.003218748 | 0.1838672 | 1.754056 | 14611.1
410 | HRB400B | 1651 | 0.0005 |  | 0.00025 |  | 0.002 | 71050 | 0.0023 | 0.0132 | 0.00028 | 0.00021 | 0.0036 | 0 | 0 | 0 | 50 | 0 | 0 | 0 | 0 | 0 | 85 | 0 | 1440 | 88 | 0 | 0.9653533 | 0.8478133 | 0.003905801 | 0.1335389 | 2.234277 | 13434.2
411 | HRB400B | 1693 | 0.00037 |  | 0.00024 |  | 0.002 | 72300 | 0.0024 | 0.0132 | 0.00025 | 0.00026 | 0.0037 | 0 | 0 | 0 | 50 | 0 | 0 | 0 | 0 | 0 | 97 | 0 | 1480 | 88 | 0 | 1.014439 | 0.8928927 | 0.002385071 | 0.1406734 | 2.383825 | 13815.4
412 | HRB400B | 1638 | 0.00079 |  | 0.00022 |  | 0.001 | 70850 | 0.0024 | 0.0132 | 0.00023 | 0.00021 | 0.0035 | 0 | 0 | 0 | 50 | 0 | 0 | 0 | 0 | 0 | 110 | 0 | 1580 | 88 | 0 | 0.7180442 | 0.8971145 | 0.006794382 | 0.2035095 | 3.325667 | 14690.2
413 | HRB400B | 1676 | 0.00074 |  | 0.00027 |  | 0.003 | 72350 | 0.0023 | 0.0135 | 0.00026 | 0.00026 | 0.0035 | 0 | 0 | 0 | 25 | 0 | 0 | 0 | 0 | 0 | 80 | 0 | 1530 | 88 | 0 | 0.8735082 | 0.9083172 | -0.0004172767 | 0.1671643 | 0.6902309 | 13849.7
414 | HRB400B | 1640 | 0.00037 |  | 0.00029 |  | 0.002 | 63600 | 0.0023 | 0.0132 | 0.00028 | 0.0002 | 0.0036 | 0 | 0 | 0 | 50 | 0 | 0 | 0 | 0 | 0 | 102 | 0 | 1580 | 88 | 0 | 0.8119328 | 0.9243628 | 0.005933532 | 0.2105297 | 1.910627 | 14653.4
415 | HRB400B | 1637 | 0.00052 |  | 0.00026 |  | 0.001 | 75100 | 0.0022 | 0.0134 | 0.00026 | 0.00028 | 0.0037 | 0 | 0 | 0 | 50 | 0 | 0 | 0 | 0 | 0 | 93 | 0 | 1520 | 88 | 0 | 0.8915206 | 0.9360767 | 0.001602296 | 0.1376219 | 3.881508 | 14123
416 | HRB400B | 1640 | 0.00049 |  | 0.00032 |  | 0.002 | 73650 | 0.0023 | 0.0135 | 0.00033 | 0.00022 | 0.0038 | 0 | 0 | 0 | 50 | 0 | 0 | 0 | 0 | 0 | 95 | 0 | 1570 | 88 | 0 | 0.923879 | 0.8940171 | -0.0003608835 | 0.1065989 | 2.49708 | 14539.7
417 | HRB400B | 1689 | 0.00044 |  | 0.00029 |  | 0.001 | 74700 | 0.0022 | 0.0136 | 0.00031 | 0.00029 | 0.0038 | 0 | 0 | 0 | 50 | 0 | 0 | 0 | 0 | 0 | 95 | 0 | 1530 | 88 | 0 | 0.9154794 | 0.9141562 | -0.00183198 | 0.1027799 | 3.990841 | 14213.7
418 | HRB400B | 1702 | 0.00071 |  | 0.00027 |  | 0.002 | 74900 | 0.0024 | 0.014 | 0.00021 | 0.00019 | 0.004 | 0 | 0 | 0 | 50 | 0 | 0 | 0 | 0 | 0 | 75 | 0 | 1460 | 88 | 0 | 1.027276 | 0.8973014 | -0.0006518345 | 0.08778168 | 2.924639 | 13551.2
419 | HRB400B | 1656 | 0.00057 |  | 0.00035 |  | 0.002 | 64450 | 0.0022 | 0.0134 | 0.00032 | 0.00033 | 0.0037 | 0 | 0 | 0 | 50 | 0 | 0 | 0 | 0 | 0 | 85 | 0 | 1530 | 88 | 0 | 0.7839228 | 0.9648453 | -0.003278389 | 0.1235713 | 2.090536 | 14167.7
420 | HRB400B | 1658 | 0.00047 |  | 0.00033 |  | 0.002 | 73150 | 0.0022 | 0.0134 | 0.0003 | 0.00032 | 0.0038 | 0 | 0 | 0 | 50 | 0 | 0 | 0 | 0 | 0 | 95 | 0 | 1510 | 88 | 0 | 0.8832938 | 0.9256939 | -0.001189483 | 0.07985476 | 2.528711 | 14050.7
421 | HRB400B | 1655 | 0.00057 |  | 0.00024 |  | 0.001 | 74050 | 0.0022 | 0.0132 | 0.00026 | 0.00028 | 0.0037 | 0 | 0 | 0 | 50 | 0 | 0 | 0 | 0 | 0 | 85 | 0 | 1490 | 88 | 0 | 0.9052839 | 0.8854663 | 0.001777919 | 0.08141912 | 3.864972 | 13841.7
422 | HRB400B | 1664 | 0.00038 |  | 0.00025 |  | 0.002 | 73100 | 0.0022 | 0.0136 | 0.00025 | 0.00028 | 0.0038 | 0 | 0 | 0 | 50 | 0 | 0 | 0 | 0 | 0 | 102 | 0 | 1550 | 88 | 0 | 0.8830026 | 0.9080978 | 0.003269015 | 0.1293517 | 2.494408 | 14408.9
423 | HRB400B | 1799 | 0.00038 |  | 0.00022 |  | 0.002 | 75450 | 0.0024 | 0.0137 | 0.00028 | 0.00029 | 0.0041 | 0 | 0 | 0 | 50 | 0 | 0 | 120 | 0 | 0 | 102 | 0 | 1460 | 88 | 0 | 1.008129 | 0.9077381 | 0.003697363 | 0.1269475 | 2.974934 | 14587.4
424 | HRB400B | 1650 | 0.00085 |  | 0.0003 |  | 0.004 | 71250 | 0.0023 | 0.0139 | 0.00031 | 0.00019 | 0.004 | 0 | 0 | 0 | 0 | 0 | 0 | 0 | 0 | 0 | 68 | 0 | 1450 | 88 | 20 | 0.8549256 | 0.9256231 | 0.001656729 | 0.08524512 | 0 | 13010.5
425 | HRB400B | 1668 | 0.00073 |  | 0.0003 |  | 0.002 | 70000 | 0.0022 | 0.0136 | 0.00031 | 0.00025 | 0.0038 | 0 | 0 | 0 | 0 | 0 | 0 | 0 | 0 | 0 | 68 | 0 | 1551 | 88 | 20 | 0.839583 | 0.8584725 | 0.00606324 | 0.1220493 | 2.199688 | 13833.65
426 | HRB400B | 1671 | 0.00094 |  | 0.00023 |  | 0.001 | 70900 | 0.0023 | 0.0136 | 0.00028 | 0.00022 | 0.0037 | 0 | 0 | 0 | 0 | 0 | 0 | 0 | 0 | 0 | 68 | 0 | 1430 | 88 | 20 | 0.8001736 | 1.013478 | 0.006026345 | 0.2611107 | 3.466437 | 12847.5
427 | HRB400B | 1682 | 0.00073 |  | 0.00025 |  | 0.001 | 65550 | 0.0023 | 0.0131 | 0.00028 | 0.00021 | 0.0037 | 0 | 0 | 0 | 25 | 0 | 0 | 0 | 0 | 0 | 85 | 0 | 1426 | 88 | 0 | 0.778221 | 0.8275596 | 0.003592736 | 0.08216501 | 3.494826 | 13025.1
428 | HRB400B | 1672 | 0.00091 |  | 0.00025 |  | 0.001 | 68400 | 0.0023 | 0.0133 | 0.00031 | 0.00027 | 0.0037 | 0 | 0 | 0 | 0 | 0 | 0 | 0 | 0 | 0 | 68 | 0 | 1450 | 88 | 20 | 0.7867674 | 0.8687237 | 0.005516842 | 0.1366785 | 3.323744 | 13010.5
429 | HRB400B | 1677 | 0.00093 |  | 0.00028 |  | 0.001 | 70400 | 0.0023 | 0.0129 | 0.0003 | 0.00025 | 0.0035 | 0 | 0 | 0 | 0 | 0 | 0 | 0 | 0 | 0 | 68 | 0 | 1493 | 88 | 20 | 0.793322 | 0.9184228 | 0.001622447 | 0.127919 | 3.126396 | 13360.95
430 | HRB400B | 1648 | 0.00081 |  | 0.00035 |  | 0.001 | 79200 | 0.0023 | 0.013 | 0.00032 | 0.00025 | 0.0037 | 0 | 0 | 0 | 0 | 0 | 0 | 0 | 0 | 0 | 68 | 0 | 1420 | 88 | 20 | 0.9806717 | 0.8744592 | 0.005765955 | 0.1255466 | 3.884197 | 12766
431 | HRB400B | 1687 | 0.00041 |  | 0.0003 |  | 0.001 | 73700 | 0.0023 | 0.0135 | 0.00032 | 0.00027 | 0.0036 | 0 | 0 | 0 | 50 | 0 | 0 | 0 | 0 | 0 | 102 | 0 | 1497 | 88 | 0 | 0.9300523 | 0.8987967 | 0.00542457 | 0.1766509 | 3.695732 | 13976.95
432 | HRB400B | 1662 | 0.00065 |  | 0.00027 |  | 0.003 | 71800 | 0.0023 | 0.013 | 0.00032 | 0.00024 | 0.0035 | 0 | 0 | 0 | 25 | 0 | 0 | 0 | 0 | 0 | 85 | 0 | 1624 | 88 | 0 | 0.873621 | 0.9215639 | 0.007028168 | 0.1890097 | 0.6647163 | 14638.8
433 | HRB400B | 1642 | 0.00097 |  | 0.00029 |  | 0.001 | 71050 | 0.0023 | 0.0131 | 0.00035 | 0.00025 | 0.0036 | 0 | 0 | 0 | 0 | 0 | 0 | 0 | 0 | 0 | 51 | 0 | 1450 | 88 | 20 | 0.9040664 | 0.9078438 | 0.002538422 | 0.1350261 | 3.324644 | 12932.3
434 | HRB400B | 1666 | 0.00065 |  | 0.00026 |  | 0.001 | 72800 | 0.0023 | 0.0131 | 0.00031 | 0.00022 | 0.0035 | 0 | 0 | 0 | 25 | 0 | 0 | 0 | 0 | 0 | 85 | 0 | 1535 | 88 | 0 | 0.8957828 | 0.9169108 | 0.003072887 | 0.1446775 | 3.466997 | 13913.45
435 | HRB400B | 1684 | 0.00068 |  | 0.00028 |  | 0.003 | 76350 | 0.0024 | 0.0132 | 0.0003 | 0.00023 | 0.0033 | 0 | 0 | 0 | 25 | 0 | 0 | 0 | 0 | 0 | 85 | 0 | 1505 | 88 | 0 | 0.9830595 | 0.8783479 | 0.004838164 | 0.1167709 | 0.4406079 | 13668.95
436 | HRB400B | 1663 | 0.00078 |  | 0.00024 |  | 0.003 | 72300 | 0.0024 | 0.013 | 0.00035 | 0.00017 | 0.0034 | 0 | 0 | 0 | 25 | 0 | 0 | 0 | 0 | 0 | 68 | 0 | 1519 | 88 | 0 | 0.9967916 | 0.9286542 | 0.0008708428 | 0.1093787 | 0.553779 | 13704.85
437 | HRB400B | 1662 | 0.00039 |  | 0.00028 |  | 0.001 | 73900 | 0.0023 | 0.0135 | 0.00031 | 0.00036 | 0.0039 | 0 | 0 | 0 | 75 | 0 | 0 | 0 | 0 | 0 | 90 | 0 | 1450 | 132 | 0 | 0.9369333 | 0.9119936 | 0.001936015 | 0.1392322 | 3.335564 | 14192.3
438 | HRB400B | 1672 | 0.00054 |  | 0.00031 |  | 0.001 | 73550 | 0.0024 | 0.0138 | 0.0003 | 0.0003 | 0.0039 | 0 | 0 | 0 | 50 | 0 | 0 | 0 | 0 | 0 | 85 | 0 | 1450 | 132 | 0 | 0.9379705 | 0.9420943 | 0.0008510537 | 0.1251024 | 3.319767 | 13874.3
439 | HRB400B | 1657 | 0.00036 |  | 0.0003 |  | 0.001 | 79300 | 0.0024 | 0.013 | 0.00029 | 0.00032 | 0.0036 | 0 | 0 | 0 | 75 | 0 | 0 | 0 | 0 | 0 | 90 | 0 | 1450 | 132 | 0 | 1.073827 | 0.8825479 | 0.006460843 | 0.2354256 | 3.209027 | 14192.3
440 | HRB400B | 1684 | 0.00085 |  | 0.00032 |  | 0.002 | 75700 | 0.0023 | 0.0133 | 0.00026 | 0.00025 | 0.0041 | 0 | 0 | 0 | 25 | 0 | 0 | 0 | 0 | 0 | 51 | 0 | 1450 | 132 | 0 | 0.9695698 | 0.9601139 | 0.004277601 | 0.2392906 | 2.474241 | 13422.9
441 | HRB400B | 1687 | 0.00041 |  | 0.00029 |  | 0.001 | 73500 | 0.0023 | 0.0134 | 0.0003 | 0.00031 | 0.004 | 0 | 0 | 0 | 75 | 0 | 0 | 0 | 0 | 0 | 85 | 0 | 1450 | 132 | 0 | 0.9524511 | 0.8968994 | -0.00502405 | 0.04459257 | 3.431907 | 14169.3
442 | HRB400B | 1663 | 0.00032 |  | 0.00032 |  | 0.002 | 77100 | 0.0024 | 0.0135 | 0.00032 | 0.00031 | 0.0038 | 0 | 0 | 0 | 75 | 0 | 0 | 0 | 0 | 0 | 85 | 0 | 1530 | 132 | 0 | 1.089383 | 0.8809967 | -0.005097879 | 0.08219668 | 2.115226 | 14821.3
443 | HRB400B | 1618 | 0.00048 |  | 0.00036 |  | 0.002 | 71700 | 0.0024 | 0.0131 | 0.00032 | 0.0002 | 0.0037 | 0 | 0 | 0 | 75 | 0 | 0 | 0 | 0 | 0 | 90 | 0 | 1590 | 132 | 0 | 0.8995883 | 0.8617766 | -0.00115022 | 0.04728283 | 1.829356 | 15333.3
444 | HRB400B | 1639 | 0.00027 |  | 0.00035 |  | 0.001 | 73000 | 0.0023 | 0.0133 | 0.0003 | 0.00021 | 0.0037 | 0 | 0 | 0 | 75 | 0 | 0 | 0 | 0 | 0 | 85 | 0 | 1560 | 132 | 0 | 1.003182 | 0.9067033 | 0.002154858 | 0.1375583 | 2.980944 | 15065.8
445 | HRB400B | 1571 | 0.00063 |  | 0.0004 |  | 0.001 | 72100 | 0.0023 | 0.0134 | 0.00035 | 0.00022 | 0.0036 | 0 | 0 | 0 | 75 | 0 | 0 | 0 | 0 | 0 | 85 | 0 | 1560 | 132 | 0 | 0.8151029 | 0.9348717 | 0.004388045 | 0.2043176 | 2.835148 | 15065.8
446 | HRB400B | 1659 | 0.00097 |  | 0.00026 |  | 0.001 | 72100 | 0.0022 | 0.0131 | 0.0003 | 0.00019 | 0.0035 | 0 | 0 | 0 | 25 | 0 | 0 | 0 | 0 | 0 | 51 | 0 | 1510 | 132 | 0 | 0.7763547 | 0.8487855 | 0.003991058 | 0.1625424 | 2.761606 | 13911.9
447 | HRB400B | 1689 | 0.00084 |  | 0.00025 |  | 0.001 | 67700 | 0.0023 | 0.0132 | 0.0003 | 0.00028 | 0.0037 | 0 | 0 | 0 | 25 | 0 | 0 | 0 | 0 | 0 | 58 | 0 | 1520 | 132 | 0 | 0.8160667 | 0.8909047 | 0.003581689 | 0.1864414 | 2.793246 | 14025.6
448 | HRB400B | 1672 | 0.00068 |  | 0.00027 |  | 0.001 | 71100 | 0.0023 | 0.0132 | 0.00026 | 0.00022 | 0.0036 | 0 | 0 | 0 | 25 | 0 | 0 | 200 | 0 | 0 | 68 | 0 | 1280 | 132 | 0 | 0.8857428 | 0.8973494 | 0.003103999 | 0.09747051 | 2.85454 | 13635.6
449 | HRB400B | 1692 | 0.00091 |  | 0.00019 |  | 0.001 | 70150 | 0.0024 | 0.0136 | 0.00029 | 0.00038 | 0.0038 | 0 | 0 | 0 | 25 | 0 | 0 | 0 | 0 | 0 | 54 | 0 | 1440 | 132 | 0 | 0.9016865 | 0.8764046 | 0.005110343 | 0.127478 | 3.065231 | 13355.2
450 | HRB400B | 1638 | 0.00072 |  | 0.00034 |  | -0.001 | 70150 | 0.0024 | 0.0127 | 0.00032 | 0.00023 | 0.0036 | 0 | 0 | 0 | 25 | 0 | 0 | 200 | 0 | 0 | 54 | 0 | 1240 | 132 | 0 | 1.016667 | 0.8840473 | 0.003195142 | 0.1512536 | 5.035737 | 13245.2
451 | HRB400B | 1710 | 0.0007 |  | 0.0002 |  | 0.001 | 73100 | 0.0023 | 0.0128 | 0.00022 | 0.0003 | 0.0035 | 0 | 0 | 0 | 25 | 0 | 0 | 200 | 0 | 0 | 54 | 0 | 1250 | 132 | 0 | 1.007494 | 0.9043446 | 0.001944578 | 0.1413951 | 2.844358 | 13326.7
452 | HRB400B | 1662 | 0.00071 |  | 0.00028 |  | 0.002 | 73550 | 0.0023 | 0.0129 | 0.00028 | 0.0002 | 0.0037 | 0 | 0 | 0 | 25 | 0 | 0 | 200 | 0 | 0 | 68 | 0 | 1200 | 132 | 0 | 0.9088009 | 0.9141138 | 0.005396754 | 0.1800205 | 1.972161 | 12983.6
453 | HRB400B | 1638 | 0.00071 |  | 0.00033 |  | 0.001 | 70500 | 0.0023 | 0.0131 | 0.00032 | 0.0002 | 0.0037 | 0 | 39 | 0 | 25 | 0 | 0 | 200 | 0 | 0 | 54 | 0 | 1260 | 132 | 0 | 0.9631735 | 0.9129402 | 0.00105329 | 0.1392758 | 2.949293 | 21403.2
454 | HRB400B | 1633 | 0.0007 |  | 0.00036 |  | 0.001 | 71250 | 0.0023 | 0.0129 | 0.00035 | 0.00025 | 0.0037 | 0 | 0 | 0 | 25 | 0 | 0 | 200 | 0 | 0 | 54 | 0 | 1220 | 132 | 0 | 0.9863298 | 0.9176594 | 0.003513408 | 0.1765273 | 3.01812 | 13082.2
455 | HRB400B | 1662 | 0.00072 |  | 0.00033 |  | 0.002 | 71450 | 0.0024 | 0.0128 | 0.00034 | 0.00034 | 0.0039 | 0 | 0 | 0 | 25 | 0 | 0 | 200 | 0 | 0 | 54 | 0 | 1260 | 132 | 0 | 1.032479 | 0.9344361 | 0.0009398764 | 0.1499883 | 2.107342 | 13408.2
456 | HRB400B | 1689 | 0.00073 |  | 0.00038 |  | 0.002 | 75750 | 0.0023 | 0.0128 | 0.00033 | 0.00027 | 0.0036 | 0 | 0 | 0 | 25 | 0 | 0 | 200 | 0 | 0 | 54 | 0 | 1180 | 132 | 0 | 1.035052 | 0.8822731 | 0.0005338137 | 0.1236945 | 1.921979 | 12756.2
457 | HRB400B | 1639 | 0.00067 |  | 0.00034 |  | 0.002 | 71200 | 0.0024 | 0.0127 | 0.00033 | 0.00015 | 0.0037 | 0 | 0 | 0 | 25 | 0 | 0 | 200 | 0 | 0 | 68 | 0 | 1160 | 132 | 0 | 0.9623125 | 0.9391494 | 0.00435746 | 0.2059013 | 1.929847 | 12657.6
458 | HRB400B | 1679 | 0.00069 |  | 0.00028 |  | 0.002 | 68450 | 0.0023 | 0.0129 | 0.00029 | 0.00021 | 0.0037 | 0 | 0 | 0 | 25 | 0 | 0 | 200 | 0 | 0 | 68 | 0 | 1200 | 132 | 0 | 0.8564229 | 0.8944602 | 0.0008123791 | 0.09180702 | 1.83541 | 12983.6
459 | HRB400B | 1674 | 0.00078 |  | 0.00025 |  | 0.002 | 70700 | 0.0024 | 0.0132 | 0.00027 | 0.00023 | 0.0037 | 0 | 0 | 0 | 25 | 0 | 0 | 200 | 0 | 0 | 54 | 0 | 1200 | 132 | 0 | 0.9938737 | 0.9124213 | 0.001968521 | 0.1432352 | 1.895741 | 12919.2
460 | HRB400B | 1698 | 0.00067 |  | 0.00024 |  | 0.002 | 70600 | 0.0024 | 0.0131 | 0.00023 | 0.00022 | 0.0038 | 0 | 0 | 0 | 25 | 0 | 0 | 200 | 0 | 0 | 68 | 0 | 1200 | 132 | 0 | 0.9491607 | 0.9359184 | 0.0004614727 | 0.1887163 | 2.004416 | 12983.6
461 | HRB400B | 1662 | 0.00054 |  | 0.00029 |  | 0.002 | 70300 | 0.0024 | 0.0132 | 0.00028 | 0.0003 | 0.0037 | 0 | 0 | 0 | 50 | 0 | 0 | 0 | 0 | 0 | 72 | 0 | 1340 | 132 | 0 | 0.9943574 | 0.9719799 | 0.004391616 | 0.2377234 | 1.915838 | 12918
462 | HRB400B | 1682 | 0.00096 |  | 0.00019 |  | 0.002 | 67750 | 0.0023 | 0.0136 | 0.00024 | 0.0003 | 0.0039 | 0 | 0 | 0 | 0 | 0 | 0 | 0 | 0 | 0 | 44 | 0 | 1430 | 132 | 20 | 0.8203673 | 0.8665735 | 0.001401126 | 0.03752909 | 1.881289 | 13095.7
463 | HRB400B | 1678 | 0.00061 |  | 0.00021 |  | 0.001 | 76750 | 0.0024 | 0.0132 | 0.00025 | 0.00025 | 0.0035 | 0 | 0 | 0 | 25 | 0 | 0 | 0 | 0 | 0 | 60 | 0 | 1300 | 132 | 0 | 1.151572 | 0.9090816 | 0.003116668 | 0.1133817 | 3.109806 | 12241.8
464 | HRB400B | 1649 | 0.00067 |  | 0.00026 |  | 0.001 | 65150 | 0.0023 | 0.0135 | 0.00031 | 0.00029 | 0.0035 | 0 | 0 | 0 | 25 | 0 | 0 | 0 | 0 | 0 | 72 | 0 | 1510 | 132 | 0 | 0.7901964 | 0.884011 | 0.001205872 | 0.07014439 | 2.495404 | 14008.5
465 | HRB400B | 1650 | 0.00043 |  | 0.00021 |  | 0.001 | 71600 | 0.0023 | 0.0139 | 0.00026 | 0.00033 | 0.0033 | 0 | 0 | 0 | 50 | 0 | 0 | 0 | 0 | 0 | 95 | 0 | 1580 | 132 | 0 | 0.8492452 | 0.9592052 | 0.00267509 | 0.1332585 | 2.477881 | 14979.8
466 | HRB400B | 1594 | 0.00037 |  | 0.00029 |  | 0.001 | 74900 | 0.0023 | 0.013 | 0.00032 | 0.00018 | 0.0033 | 0 | 0 | 0 | 50 | 0 | 0 | 0 | 0 | 0 | 95 | 0 | 1530 | 132 | 0 | 0.9218609 | 0.9086598 | 0.002265698 | 0.09114764 | 2.625667 | 14572.3
467 | HRB400B | 1643 | 0.00035 |  | 0.00021 |  | 0.001 | 70650 | 0.0024 | 0.0132 | 0.00029 | 0.00017 | 0.0035 | 0 | 0 | 0 | 50 | 0 | 0 | 0 | 0 | 0 | 90 | 0 | 1540 | 132 | 0 | 0.9517184 | 0.8727897 | 0.00179205 | 0.05471008 | 2.685087 | 14630.8
468 | HRB400B | 1807 | 0.00041 |  | 0.00021 |  | 0.001 | 72650 | 0.0024 | 0.0131 | 0.00024 | 0.0002 | 0.0034 | 0 | 0 | 0 | 50 | 0 | 0 | 0 | 0 | 0 | 90 | 0 | 1520 | 132 | 0 | 0.9521437 | 0.9226145 | 0.0007533393 | 0.09489455 | 2.664425 | 14467.8
469 | HRB400B | 1648 | 0.00066 |  | 0.00018 |  | 0.001 | 72050 | 0.0024 | 0.0131 | 0.00025 | 0.0002 | 0.0036 | 0 | 0 | 0 | 50 | 0 | 0 | 0 | 0 | 0 | 75 | 0 | 1420 | 132 | 0 | 0.9235818 | 0.9061216 | 0.00260976 | 0.1143231 | 2.938971 | 13583.8
470 | HRB400B | 1671 | 0.00047 |  | 0.00027 |  | 0.001 | 72750 | 0.0023 | 0.013 | 0.00029 | 0.00023 | 0.0035 | 0 | 0 | 0 | 50 | 0 | 0 | 0 | 0 | 0 | 90 | 0 | 1490 | 132 | 0 | 0.8797496 | 0.9666061 | 0.0001968784 | 0.1238473 | 2.801093 | 14223.3
471 | HRB400B | 1639 | 0.00052 |  | 0.00026 |  | 0.001 | 73050 | 0.0023 | 0.0135 | 0.0003 | 0.00018 | 0.004 | 0 | 0 | 0 | 50 | 0 | 0 | 0 | 0 | 0 | 85 | 0 | 1470 | 132 | 0 | 0.8894521 | 0.909541 | 0.002774969 | 0.08228107 | 3.39294 | 14037.3
472 | HRB400B | 1652 | 0.00044 |  | 0.00023 |  | 0.001 | 69550 | 0.0023 | 0.0129 | 0.00022 | 0.00018 | 0.0034 | 0 | 0 | 0 | 50 | 0 | 0 | 0 | 0 | 0 | 80 | 0 | 1490 | 132 | 0 | 0.9127425 | 0.8677159 | -0.001454419 | 0.009132474 | 2.570769 | 14177.3
473 | HRB400B | 1645 | 0.00028 |  | 0.00031 |  | 0.001 | 73150 | 0.0023 | 0.0128 | 0.00034 | 0.00035 | 0.0037 | 0 | 0 | 0 | 50 | 0 | 0 | 0 | 0 | 0 | 90 | 0 | 1450 | 132 | 0 | 0.9808364 | 0.9042623 | -0.00571854 | 0.01499091 | 3.074008 | 13897.3
474 | HRB400B | 1704 | 0.00049 |  | 0.00029 |  | 0.001 | 71500 | 0.0023 | 0.0133 | 0.00029 | 0.0003 | 0.0039 | 0 | 0 | 0 | 25 | 0 | 0 | 0 | 0 | 0 | 85 | 0 | 1450 | 132 | 0 | 0.8873157 | 0.9155069 | -0.002447716 | 0.0819839 | 3.227237 | 13579.3
475 | HRB400B | 1659 | 0.00052 |  | 0.0003 |  | 0.002 | 75500 | 0.0023 | 0.0133 | 0.00028 | 0.00023 | 0.0037 | 0 | 0 | 0 | 50 | 0 | 0 | 0 | 0 | 0 | 80 | 0 | 1450 | 132 | 0 | 0.9527827 | 0.95668 | -0.001144557 | 0.1391496 | 1.997665 | 13851.3
488 | HRB400B | 1667 | 0.00084 |  | 0.00028 |  | 0.001 | 69900 | 0.0024 | 0.0128 | 0.00027 | 0.00029 | 0.0036 | 0 | 0 | 0 | 25 | 0 | 0 | 200 | 0 | 0 | 54 | 0 | 1200 | 132 | 0 | 0.9462339 | 0.8809977 | 0.004684397 | 0.1038078 | 2.866562 | 12919.2
489 | HRB400B | 1663 | 0.00066 |  | 0.00021 |  | 0.001 | 71850 | 0.0023 | 0.0129 | 0.00025 | 0.00019 | 0.0037 | 0 | 38 | 0 | 25 | 0 | 0 | 200 | 0 | 0 | 68 | 0 | 1240 | 132 | 0 | 0.9100711 | 0.9108226 | 0.001879999 | 0.08750301 | 3.021833 | 21099.6
490 | HRB400B | 1636 | 0.00074 |  | 0.0003 |  | 0.001 | 71800 | 0.0023 | 0.0131 | 0.00031 | 0.00022 | 0.0037 | 0 | 0 | 0 | 25 | 0 | 0 | 200 | 0 | 0 | 54 | 0 | 1240 | 132 | 0 | 0.9662526 | 0.8977382 | -0.0003916109 | 0.0801106 | 3.025281 | 13245.2
491 | HRB400B | 1640 | 0.0007 |  | 0.00025 |  | 0.001 | 73400 | 0.0023 | 0.0134 | 0.00029 | 0.00021 | 0.0038 | 0 | 0 | 0 | 25 | 0 | 0 | 200 | 0 | 0 | 54 | 0 | 1280 | 132 | 0 | 1.007204 | 0.9404216 | 0.001830862 | 0.1487255 | 3.173564 | 13571.2
492 | HRB400B | 1639 | 0.00065 |  | 0.0003 |  | 0.001 | 73300 | 0.0022 | 0.013 | 0.00035 | 0.00018 | 0.0036 | 0 | 0 | 0 | 25 | 0 | 0 | 200 | 0 | 0 | 68 | 0 | 1220 | 132 | 0 | 0.8805999 | 0.8713577 | -0.001369067 | 0.2007545 | 2.989959 | 13146.6
493 | HRB400B | 1648 | 0.00072 |  | 0.00031 |  | 0.001 | 71550 | 0.0024 | 0.0131 | 0.00029 | 0.00017 | 0.0036 | 0 | 0 | 0 | 25 | 0 | 0 | 200 | 0 | 0 | 54 | 0 | 1330 | 132 | 0 | 1.023448 | 0.6990045 | -0.004300904 | -1.042641 | 2.835391 | 13978.7
494 | HRB400B | 1667 | 0.00079 |  | 0.00023 |  | 0.001 | 73850 | 0.0022 | 0.013 | 0.00023 | 0.00018 | 0.0038 | 0 | 0 | 0 | 25 | 0 | 0 | 200 | 0 | 0 | 54 | 0 | 1220 | 132 | 0 | 0.9009214 | 0.8892752 | 0.002621528 | 0.04088879 | 3.244117 | 13082.2
495 | HRB400B | 1640 | 0.0008 |  | 0.0003 |  | 0.002 | 70050 | 0.0023 | 0.0128 | 0.00029 | 0.0002 | 0.0035 | 0 | 0 | 0 | 25 | 0 | 0 | 200 | 0 | 0 | 54 | 0 | 1220 | 132 | 0 | 0.9091106 | 0.8234992 | -0.0007619827 | 0.03051345 | 1.648494 | 13082.2
496 | HRB400B | 1642 | 0.00076 |  | 0.00027 |  | 0.002 | 74450 | 0.0024 | 0.0136 | 0.0003 | 0.00027 | 0.0039 | 0 | 0 | 0 | 25 | 0 | 0 | 200 | 0 | 0 | 68 | 0 | 1300 | 132 | 0 | 0.936478 | 0.947389 | 0.005838646 | 0.2280928 | 2.172888 | 13798.6
497 | HRB400B | 1632 | 0.0011 |  | 0.0003 |  | 0.001 | 74300 | 0.0024 | 0.0135 | 0.0003 | 0.00016 | 0.0039 | 0 | 0 | 0 | 25 | 0 | 0 | 200 | 0 | 0 | 54 | 0 | 1220 | 132 | 0 | 0.8356982 | 0.9259747 | 0.00368494 | 0.157274 | 3.380452 | 13082.2
498 | HRB400B | 1663 | 0.00073 |  | 0.00023 |  | 0.001 | 76950 | 0.0024 | 0.0135 | 0.00026 | 0.00021 | 0.004 | 0 | 0 | 0 | 25 | 0 | 0 | 200 | 0 | 0 | 51 | 0 | 1220 | 132 | 0 | 1.140253 | 0.8241088 | 0.005844992 | 0.1323376 | 3.621745 | 13068.4
499 | HRB400B | 1666 | 0.00035 |  | 0.00029 |  | 0.001 | 70600 | 0.0023 | 0.0133 | 0.00031 | 0.00026 | 0.0034 | 0 | 0 | 0 | 50 | 0 | 0 | 200 | 0 | 0 | 96 | 0 | 1350 | 88 | 0 | 0.950038 | 0.8795774 | 0.002340512 | 0.1008135 | 3.212133 | 14271.3
500 | HRB400B | 1656 | 0.00059 |  | 0.00025 |  | 0.001 | 73950 | 0.0023 | 0.0132 | 0.00029 | 0.00017 | 0.0036 | 0 | 0 | 0 | 50 | 0 | 0 | 200 | 0 | 0 | 85 | 0 | 1310 | 88 | 0 | 0.94602 | 0.8916388 | 0.004362755 | 0.1354191 | 3.692529 | 13894.7
501 | HRB400B | 1637 | 0.00058 |  | 0.00029 |  | 0.001 | 72400 | 0.0023 | 0.0128 | 0.00031 | 0.00026 | 0.0034 | 0 | 0 | 0 | 50 | 0 | 0 | 200 | 0 | 0 | 85 | 0 | 1340 | 88 | 0 | 0.9280668 | 0.8933408 | 0.00283639 | 0.06218404 | 3.304679 | 14139.2
502 | HRB400B | 1618 | 0.0005 |  | 0.00026 |  | 0.001 | 76600 | 0.0024 | 0.0135 | 0.0003 | 0.00018 | 0.0036 | 0 | 0 | 0 | 50 | 0 | 0 | 200 | 0 | 0 | 90 | 0 | 1240 | 88 | 0 | 1.060169 | 0.8234747 | 0.004908779 | -0.01006419 | 3.914308 | 13347.2
503 | HRB400B | 1631 | 0.00046 |  | 0.00027 |  | 0.001 | 74000 | 0.0023 | 0.0131 | 0.0003 | 0.00023 | 0.0035 | 0 | 0 | 0 | 50 | 0 | 0 | 200 | 0 | 0 | 90 | 0 | 1320 | 88 | 0 | 0.9821119 | 0.9699924 | 0.004262367 | 0.1327648 | 3.541348 | 13999.2
504 | HRB400B | 1633 | 0.0005 |  | 0.00028 |  | 0.001 | 71150 | 0.0024 | 0.013 | 0.00033 | 0.00026 | 0.0035 | 0 | 0 | 0 | 50 | 0 | 0 | 200 | 0 | 0 | 90 | 0 | 1340 | 88 | 0 | 0.9726939 | 0.8274784 | 0.00348026 | 0.005672024 | 3.38294 | 14162.2
505 | HRB400B | 1664 | 0.00037 |  | 0.0003 |  | 0.001 | 75900 | 0.0023 | 0.0129 | 0.00036 | 0.00032 | 0.0036 | 0 | 0 | 0 | 50 | 0 | 0 | 200 | 0 | 0 | 93 | 0 | 1340 | 88 | 0 | 1.032617 | 0.899971 | 0.004601847 | 0.1042739 | 3.753138 | 14176
506 | HRB400B | 1710 | 0.00054 |  | 0.00026 |  | 0.001 | 74200 | 0.0023 | 0.0132 | 0.00031 | 0.0003 | 0.0035 | 0 | 0 | 0 | 50 | 0 | 0 | 200 | 0 | 0 | 85 | 0 | 1330 | 88 | 0 | 0.9744944 | 0.8849368 | 0.002661611 | 0.06032258 | 3.539401 | 14057.7
507 | HRB400B | 1693 | 0.00056 |  | 0.00031 |  | 0.001 | 76150 | 0.0023 | 0.0133 | 0.00035 | 0.00031 | 0.0035 | 0 | 0 | 0 | 50 | 0 | 0 | 200 | 0 | 0 | 80 | 0 | 1200 | 88 | 0 | 1.043315 | 0.8991169 | 0.004164527 | 0.1075018 | 3.792331 | 12975.2
508 | HRB400B | 1671 | 0.00044 |  | 0.00026 |  | 0.001 | 71900 | 0.0023 | 0.0129 | 0.00038 | 0.00032 | 0.0034 | 0 | 0 | 0 | 50 | 0 | 0 | 200 | 0 | 0 | 95 | 0 | 1250 | 88 | 0 | 0.9401336 | 0.8874087 | 0.003061317 | 0.1053343 | 3.380215 | 13451.7
509 | HRB400B | 1650 | 0.00027 |  | 0.00035 |  | 0.001 | 71500 | 0.0024 | 0.013 | 0.00038 | 0.00039 | 0.0034 | 0 | 0 | 0 | 50 | 0 | 0 | 200 | 0 | 0 | 94 | 0 | 1380 | 88 | 0 | 1.061289 | 0.9001819 | 0.001655888 | 0.0509753 | 3.22193 | 14506.6
510 | HRB400B | 1642 | 0.00045 |  | 0.00043 |  | 0.001 | 74350 | 0.0023 | 0.0132 | 0.00042 | 0.00034 | 0.0035 | 0 | 0 | 0 | 50 | 0 | 0 | 200 | 0 | 0 | 92 | 0 | 1340 | 88 | 0 | 0.9762065 | 0.8528062 | 0.003387791 | 0.01670523 | 3.535089 | 14171.4
511 | HRB400B | 1676 | 0.00051 |  | 0.00036 |  | 0.001 | 76800 | 0.0023 | 0.0131 | 0.00039 | 0.00028 | 0.0035 | 0 | 0 | 0 | 50 | 0 | 0 | 200 | 0 | 0 | 90 | 0 | 1380 | 88 | 0 | 0.9843334 | 0.9118321 | 0.0002052985 | 0.07511457 | 3.604957 | 14488.2
512 | HRB400B | 1684 | 0.00072 |  | 0.00034 |  | 0.001 | 76950 | 0.0023 | 0.0127 | 0.00033 | 0.00034 | 0.0034 | 0 | 0 | 0 | 25 | 0 | 0 | 200 | 0 | 0 | 73 | 0 | 1260 | 88 | 0 | 1.002317 | 0.9453761 | 0.005147708 | 0.120017 | 3.605623 | 13137
513 | HRB400B | 1660 | 0.0005 |  | 0.00034 |  | 0.001 | 74100 | 0.0023 | 0.0136 | 0.00037 | 0.00034 | 0.0037 | 0 | 0 | 0 | 50 | 0 | 0 | 200 | 0 | 0 | 85 | 0 | 1320 | 88 | 0 | 0.9965631 | 0.835549 | 0.005911096 | 0.005720812 | 3.829824 | 13976.2
514 | HRB400B | 1686 | 0.00062 |  | 0.00024 |  | 0.001 | 74500 | 0.0024 | 0.0133 | 0.00028 | 0.0003 | 0.0037 | 0 | 0 | 0 | 25 | 0 | 0 | 0 | 0 | 0 | 85 | 0 | 1455 | 88 | 0 | 0.9990583 | 0.882437 | 0.001741982 | 0.06934986 | 3.933705 | 13261.45
515 | HRB400B | 1666 | 0.00066 |  | 0.00027 |  | 0.001 | 72300 | 0.0023 | 0.0132 | 0.00029 | 0.00024 | 0.0036 | 0 | 0 | 0 | 25 | 0 | 0 | 0 | 0 | 0 | 85 | 0 | 1480 | 88 | 0 | 0.8904476 | 0.8855976 | 0.004467815 | 0.117725 | 3.645849 | 13465.2
516 | HRB400B | 1671 | 0.00069 |  | 0.00033 |  | 0.002 | 72300 | 0.0024 | 0.0129 | 0.00029 | 0.00021 | 0.0035 | 0 | 0 | 0 | 25 | 0 | 0 | 0 | 0 | 0 | 68 | 0 | 1445 | 88 | 0 | 1.063555 | 0.9055558 | 0.002073671 | 0.06593652 | 2.127931 | 13101.75
517 | HRB400B | 1679 | 0.00081 |  | 0.00032 |  | 0.002 | 71700 | 0.0024 | 0.0134 | 0.00038 | 0.00031 | 0.0036 | 0 | 0 | 0 | 0 | 0 | 0 | 0 | 0 | 0 | 68 | 0 | 1520 | 88 | 20 | 0.9341916 | 0.8940584 | 0.003195019 | 0.1299983 | 2.021361 | 13581
518 | HRB400B | 1683 | 0.00065 |  | 0.00038 |  | 0.002 | 74650 | 0.0024 | 0.0134 | 0.00037 | 0.00028 | 0.0036 | 0 | 0 | 0 | 25 | 0 | 0 | 0 | 0 | 0 | 85 | 0 | 3010 | 88 | 0 | 0.820742 | 0.9085312 | 0.004700352 | 0.1475761 | 1.539771 | 25934.7
519 | HRB400B | 1668 | 0.00085 |  | 0.00022 |  | 0.002 | 76000 | 0.0022 | 0.0131 | 0.00031 | 0.00024 | 0.0035 | 0 | 0 | 0 | 0 | 0 | 0 | 0 | 0 | 0 | 68 | 0 | 1532 | 88 | 20 | 0.8393472 | 0.9094332 | 0.004087709 | 0.1632624 | 2.00148 | 13678.8
520 | HRB400B | 1672 | 0.00074 |  | 0.00022 |  | 0.001 | 75350 | 0.0024 | 0.013 | 0.0003 | 0.00021 | 0.0034 | 0 | 0 | 0 | 25 | 0 | 0 | 0 | 0 | 0 | 68 | 0 | 1525 | 88 | 0 | 1.063569 | 0.9171911 | 0.002853474 | 0.08155614 | 3.456092 | 13753.75
521 | HRB400B | 1664 | 0.00094 |  | 0.00027 |  | 0.001 | 73600 | 0.0024 | 0.0131 | 0.00031 | 0.0002 | 0.0034 | 0 | 0 | 0 | 0 | 0 | 0 | 0 | 0 | 0 | 51 | 0 | 1413 | 88 | 20 | 1.034277 | 0.8771955 | 0.002097774 | 0.08178534 | 3.215445 | 12630.75
525 | HRB400B | 1688 | 0.00064 |  | 0.00023 |  | 0.002 | 72350 | 0.0023 | 0.0129 | 0.00031 | 0.00025 | 0.0035 | 0 | 0 | 0 | 25 | 0 | 0 | 0 | 0 | 0 | 85 | 0 | 1551 | 88 | 0 | 0.8938281 | 0.8956993 | 0.003025853 | 0.09549991 | 2.056683 | 14043.85
526 | HRB400B | 1713 | 0.00033 |  | 0.00028 |  | 0.001 | 74650 | 0.0023 | 0.0132 | 0.0003 | 0.00028 | 0.0034 | 0 | 0 | 0 | 75 | 0 | 0 | 0 | 0 | 0 | 102 | 0 | 1536 | 88 | 0 | 0.9775879 | 0.882776 | 0.002995462 | 0.08271229 | 3.411792 | 14589.8
531 | HRB400B | 1671 | 0.00029 |  | 0.00026 |  | 0.003 | 72300 | 0.0023 | 0.014 | 0.00026 | 0.00029 | 0.0041 | 0 | 0 | 0 | 75 | 0 | 0 | 0 | 0 | 0 | 85 | 0 | 1500 | 132 | 0 | 0.9906135 | 0.8893131 | 0.002436982 | 0.07213538 | 1.221659 | 14576.8
532 | HRB400B | 1668 | 0.00065 |  | 0.00035 |  | 0.001 | 64100 | 0.0023 | 0.0133 | 0.00034 | 0.00031 | 0.0039 | 0 | 0 | 0 | 25 | 0 | 0 | 0 | 0 | 0 | 68 | 0 | 1490 | 132 | 0 | 0.8122648 | 0.89688 | 0.0004481859 | 0.06094047 | 2.862929 | 13827.1
533 | HRB400B | 1680 | 0.00079 |  | 0.00021 |  | 0.001 | 73700 | 0.0024 | 0.0129 | 0.00031 | 0.0002 | 0.0033 | 0 | 0 | 0 | 25 | 0 | 0 | 0 | 0 | 0 | 58 | 0 | 1400 | 132 | 0 | 0.9964478 | 0.9014486 | 0.0009204137 | 0.08704631 | 2.673659 | 13047.6
534 | HRB400B | 1659 | 0.00065 |  | 0.00026 |  | 0.001 | 70350 | 0.0024 | 0.0131 | 0.00032 | 0.00023 | 0.0036 | 0 | 0 | 0 | 25 | 0 | 0 | 0 | 0 | 0 | 60 | 0 | 1370 | 132 | 0 | 1.021765 | 0.895472 | 0.004207366 | 0.1065358 | 2.908412 | 12812.3
535 | HRB400B | 1659 | 0.00103 |  | 0.0002 |  | 0.001 | 66600 | 0.0023 | 0.013 | 0.00029 | 0.00021 | 0.0035 | 0 | 0 | 0 | 0 | 0 | 0 | 0 | 0 | 0 | 34 | 0 | 1520 | 132 | 20 | 0.8244354 | 0.8716148 | 0.00547189 | 0.1154869 | 2.380141 | 13783.2
536 | HRB400B | 1684 | 0.00055 |  | 0.00028 |  | 0.001 | 68900 | 0.0024 | 0.0132 | 0.0003 | 0.00023 | 0.0037 | 0 | 0 | 0 | 50 | 0 | 0 | 0 | 0 | 0 | 70 | 0 | 1460 | 132 | 0 | 0.9684318 | 0.8712241 | 0.003244662 | 0.0526857 | 2.887768 | 13886.8
537 | HRB400B | 1645 | 0.00051 |  | 0.00024 |  | 0.001 | 71200 | 0.0024 | 0.013 | 0.00028 | 0.00021 | 0.0035 | 0 | 0 | 0 | 50 | 0 | 0 | 0 | 0 | 0 | 68 | 0 | 1500 | 132 | 0 | 1.032121 | 0.8777401 | -0.0002534969 | 0.01262761 | 2.734255 | 14203.6
538 | HRB400B | 1648 | 0.00038 |  | 0.00026 |  | 0.003 | 72500 | 0.0024 | 0.0135 | 0.00028 | 0.00024 | 0.0037 | 0 | 0 | 0 | 50 | 0 | 0 | 0 | 0 | 0 | 85 | 0 | 1500 | 132 | 0 | 0.9982958 | 0.8683211 | -0.003015183 | 0.005797333 | 0.7795699 | 14281.8
539 | HRB400B | 1676 | 0.00076 |  | 0.00023 |  | 0.003 | 63400 | 0.0024 | 0.0131 | 0.00027 | 0.00021 | 0.0032 | 0 | 0 | 0 | 25 | 0 | 0 | 0 | 0 | 0 | 68 | 0 | 1430 | 88 | 0 | 0.8964221 | 0.8811594 | -0.001865103 | 0.06590484 | 0.2500493 | 12979.5
540 | HRB400B | 1675 | 0.00067 |  | 0.00024 |  | 0.002 | 73250 | 0.0024 | 0.0132 | 0.00023 | 0.00033 | 0.0035 | 0 | 0 | 0 | 25 | 0 | 0 | 0 | 0 | 0 | 85 | 0 | 1296 | 88 | 0 | 0.9745486 | 0.9144743 | 0.003132835 | 0.142194 | 2.268645 | 11965.6
541 | HRB400B | 1679 | 0.00067 |  | 0.00026 |  | 0.002 | 64150 | 0.0024 | 0.013 | 0.00023 | 0.00031 | 0.0034 | 0 | 0 | 0 | 25 | 0 | 0 | 0 | 0 | 0 | 85 | 0 | 1458 | 88 | 0 | 0.8357771 | 0.8982786 | 0.00253591 | 0.07990458 | 1.754581 | 13285.9
542 | HRB400B | 1663 | 0.00078 |  | 0.00022 |  | 0.002 | 72750 | 0.0024 | 0.0128 | 0.00024 | 0.00025 | 0.0033 | 0 | 0 | 0 | 0 | 0 | 0 | 0 | 0 | 0 | 68 | 0 | 1463 | 88 | 20 | 0.9734866 | 0.8735941 | 0.001288133 | 0.03148722 | 1.695353 | 13116.45
543 | HRB400B | 1656 | 0.00083 |  | 0.00026 |  | 0.002 | 70100 | 0.0023 | 0.0132 | 0.00031 | 0.00032 | 0.0035 | 0 | 0 | 0 | 0 | 0 | 0 | 0 | 0 | 0 | 68 | 0 | 1422 | 88 | 20 | 0.8561007 | 0.8744979 | 0.003890819 | 0.0962391 | 1.908769 | 12782.3
544 | HRB400B | 1667 | 0.00068 |  | 0.00024 |  | 0.002 | 72800 | 0.0023 | 0.0134 | 0.00034 | 0.0003 | 0.0036 | 0 | 0 | 0 | 25 | 0 | 0 | 0 | 0 | 0 | 85 | 0 | 1505 | 88 | 0 | 0.8828536 | 0.8779027 | 0.001057764 | 0.04973374 | 2.240646 | 13668.95
545 | HRB400B | 1668 | 0.00095 |  | 0.00025 |  | 0.002 | 73300 | 0.0022 | 0.0131 | 0.00031 | 0.00021 | 0.0035 | 0 | 0 | 0 | 0 | 0 | 0 | 0 | 0 | 0 | 51 | 0 | 1514 | 88 | 20 | 0.8675637 | 0.873579 | 0.004557957 | 0.06679084 | 1.940802 | 13453.9
546 | HRB400B | 1687 | 0.00076 |  | 0.00029 |  | 0.003 | 71350 | 0.0024 | 0.0134 | 0.00025 | 0.00027 | 0.0033 | 0 | 0 | 0 | 25 | 0 | 0 | 0 | 0 | 0 | 68 | 0 | 1437 | 88 | 0 | 1.007794 | 0.9018605 | 0.002876223 | 0.0968722 | 0.4211179 | 13036.55
547 | HRB400B | 1658 | 0.00066 |  | 0.00026 |  | 0.003 | 68400 | 0.0024 | 0.0133 | 0.00034 | 0.00023 | 0.0035 | 0 | 0 | 0 | 25 | 0 | 0 | 0 | 0 | 0 | 68 | 0 | 1502 | 88 | 0 | 1.015374 | 0.8760473 | -0.0004010739 | 0.003098248 | 0.6585281 | 13566.3
548 | HRB400B | 1656 | 0.00068 |  | 0.00032 |  | 0.002 | 73350 | 0.0023 | 0.0132 | 0.00035 | 0.00018 | 0.0036 | 0 | 0 | 0 | 25 | 0 | 0 | 0 | 0 | 0 | 85 | 0 | 1480 | 88 | 0 | 0.8923626 | 0.8867891 | 0.004381443 | 0.07513934 | 2.276183 | 13465.2
549 | HRB400B | 1684 | 0.00081 |  | 0.00021 |  | 0.002 | 71850 | 0.0023 | 0.0133 | 0.00026 | 0.00023 | 0.0035 | 0 | 0 | 0 | 0 | 0 | 0 | 0 | 0 | 0 | 68 | 0 | 1289 | 88 | 20 | 0.9064377 | 0.9038268 | 0.001540387 | 0.04375416 | 2.040156 | 11698.35
550 | HRB400B | 1661 | 0.00076 |  | 0.00021 |  | 0.003 | 63950 | 0.0023 | 0.013 | 0.00026 | 0.0002 | 0.0034 | 0 | 0 | 0 | 25 | 0 | 0 | 0 | 0 | 0 | 68 | 0 | 1410 | 88 | 0 | 0.8515607 | 0.8881914 | 0.0006189612 | 0.02507358 | 0.507842 | 12816.5
551 | HRB400B | 1650 | 0.0009 |  | 0.00028 |  | 0.002 | 71600 | 0.0023 | 0.0134 | 0.00028 | 0.00033 | 0.0037 | 0 | 0 | 0 | 0 | 0 | 0 | 0 | 0 | 0 | 51 | 0 | 1479 | 88 | 20 | 0.9545135 | 0.859089 | 0.002681234 | 0.05387549 | 2.171367 | 13168.65
552 | HRB400B | 1679 | 0.00103 |  | 0.00022 |  | 0.002 | 72300 | 0.0024 | 0.0131 | 0.00025 | 0.00022 | 0.0033 | 0 | 0 | 0 | 0 | 0 | 0 | 0 | 0 | 0 | 51 | 0 | 1483 | 88 | 20 | 0.9425812 | 0.8862874 | -0.006329187 | 0.02075795 | 1.674659 | 13201.25
553 | HRB400B | 1645 | 0.00068 |  | 0.00028 |  | 0.002 | 72100 | 0.0024 | 0.0135 | 0.00027 | 0.00019 | 0.0036 | 0 | 0 | 0 | 0 | 0 | 0 | 0 | 0 | 0 | 51 | 0 | 1438 | 88 | 20 | 1.188767 | 0.8606145 | 0.005979306 | 0.07535002 | 2.083821 | 12834.5
554 | HRB400B | 1662 | 0.00082 |  | 0.00026 |  | 0.002 | 70650 | 0.0024 | 0.0137 | 0.00027 | 0.0002 | 0.0039 | 0 | 0 | 0 | 25 | 0 | 0 | 0 | 0 | 0 | 58 | 0 | 1450 | 132 | 0 | 0.9307679 | 0.8819966 | 0.002723211 | 0.09056174 | 2.089261 | 13455.1
555 | HRB400B | 1651 | 0.00069 |  | 0.00023 |  | 0.002 | 71900 | 0.0023 | 0.0131 | 0.00028 | 0.00019 | 0.0039 | 0 | 0 | 0 | 25 | 0 | 0 | 0 | 0 | 0 | 68 | 0 | 1450 | 132 | 0 | 0.8936849 | 0.9148417 | 0.003343584 | 0.09618953 | 2.126226 | 13501.1
556 | HRB400B | 1675 | 0.00093 |  | 0.00024 |  | 0.002 | 71700 | 0.0023 | 0.0132 | 0.00029 | 0.0002 | 0.0039 | 0 | 0 | 0 | 25 | 0 | 0 | 0 | 0 | 0 | 51 | 0 | 1430 | 132 | 0 | 0.8702844 | 0.9213677 | 0.001129012 | 0.1037218 | 2.131591 | 13259.9
557 | HRB400B | 1677 | 0.00023 |  | 0.00026 |  | 0.002 | 72850 | 0.0024 | 0.0129 | 0.00031 | 0.00018 | 0.0037 | 0 | 0 | 0 | 75 | 0 | 0 | 0 | 0 | 0 | 90 | 0 | 1450 | 132 | 0 | 1.049349 | 0.8899761 | 0.001413058 | 0.04726272 | 1.927549 | 14192.3
558 | HRB400B | 1662 | 0.00068 |  | 0.00027 |  | 0.002 | 70000 | 0.0023 | 0.0135 | 0.00028 | 0.00022 | 0.0038 | 0 | 0 | 0 | 0 | 0 | 0 | 0 | 0 | 0 | 68 | 0 | 1450 | 132 | 20 | 0.8459918 | 0.8721418 | 0.003990799 | 0.08189161 | 1.832358 | 13369.1
559 | HRB400B | 1668 | 0.00062 |  | 0.00029 |  | 0.003 | 69800 | 0.0023 | 0.0133 | 0.00031 | 0.00037 | 0.0037 | 0 | 0 | 0 | 25 | 0 | 0 | 0 | 0 | 0 | 76 | 0 | 1450 | 132 | 0 | 0.8546316 | 0.8825383 | 0.002099297 | 0.0702106 | 0.7604669 | 13537.9
560 | HRB400B | 1655 | 0.00078 |  | 0.00028 |  | 0.002 | 72500 | 0.0024 | 0.0136 | 0.00031 | 0.00019 | 0.0039 | 0 | 0 | 0 | 0 | 0 | 0 | 0 | 0 | 0 | 51 | 0 | 1450 | 0 | 20 | 1.503382 | 0.8833364 | -0.001463986 | 0.04691908 | 4.723314 | 12215.1
561 | HRB400B | 1697 | 0.00082 |  | 0.00026 |  | 0.002 | 68600 | 0.0023 | 0.0131 | 0.00028 | 0.00031 | 0.0039 | 0 | 0 | 0 | 0 | 0 | 0 | 0 | 0 | 0 | 56 | 0 | 1360 | 132 | 20 | 0.8391171 | 0.922554 | 0.001927478 | 0.09560071 | 1.938607 | 12580.4
562 | HRB400B | 1657 | 0.00066 |  | 0.00026 |  | 0.003 | 71800 | 0.0025 | 0.0136 | 0.00031 | 0.00021 | 0.004 | 0 | 0 | 0 | 25 | 0 | 0 | 0 | 0 | 0 | 68 | 0 | 1470 | 132 | 0 | 1.017263 | 0.9060852 | 0.006480388 | 0.1192789 | 1.111627 | 13664.1
563 | HRB400B | 1642 | 0.0006 |  | 0.00027 |  | 0.002 | 68200 | 0.0024 | 0.0131 | 0.00031 | 0.00019 | 0.0037 | 0 | 0 | 0 | 25 | 0 | 0 | 0 | 0 | 0 | 68 | 0 | 1420 | 132 | 0 | 0.9514804 | 0.8714467 | 0.001699279 | 0.05822518 | 1.818952 | 13256.6
564 | HRB400B | 1666 | 0.00067 |  | 0.00024 |  | 0.002 | 74650 | 0.0024 | 0.0129 | 0.00032 | 0.00034 | 0.0038 | 0 | 0 | 0 | 25 | 0 | 0 | 0 | 0 | 0 | 62 | 0 | 1420 | 132 | 0 | 1.047741 | 0.8806095 | 0.005445349 | 0.09650301 | 2.108095 | 13229
565 | HRB400B | 1683 | 0.00068 |  | 0.00028 |  | 0.003 | 68800 | 0.0023 | 0.0129 | 0.00027 | 0.00021 | 0.0039 | 0 | 0 | 0 | 25 | 0 | 0 | 0 | 0 | 0 | 62 | 0 | 1430 | 132 | 0 | 0.9029895 | 0.8844126 | 0.00194228 | 0.05998784 | 0.9688625 | 13310.5
566 | HRB400B | 1689 | 0.00035 |  | 0.0003 |  | 0.003 | 76500 | 0.0025 | 0.0142 | 0.00033 | 0.00019 | 0.0039 | 0 | 0 | 0 | 50 | 0 | 0 | 0 | 0 | 0 | 90 | 0 | 1530 | 132 | 0 | 1.082001 | 0.8791272 | 0.002712282 | 0.07217882 | 1.049383 | 14549.3
567 | HRB400B | 1658 | 0.00057 |  | 0.00036 |  | 0.003 | 65700 | 0.0023 | 0.0135 | 0.00036 | 0.0002 | 0.004 | 0 | 0 | 0 | 25 | 0 | 0 | 200 | 0 | 0 | 68 | 0 | 1260 | 132 | 0 | 0.8763377 | 0.8837551 | 0.00159146 | 0.05987816 | 1.01987 | 13472.6
568 | HRB400B | 1658 | 0.00049 |  | 0.00026 |  | 0.002 | 70250 | 0.0024 | 0.0127 | 0.00025 | 0.00016 | 0.0036 | 0 | 0 | 0 | 50 | 0 | 0 | 200 | 0 | 0 | 85 | 0 | 1240 | 132 | 0 | 0.9210427 | 0.9277072 | -0.0007217542 | 0.0939041 | 1.754057 | 13682.8
569 | HRB400B | 1666 | 0.00047 |  | 0.0003 |  | 0.002 | 71000 | 0.0024 | 0.0136 | 0.00028 | 0.00033 | 0.0041 | 0 | 0 | 0 | 50 | 0 | 0 | 200 | 0 | 0 | 85 | 0 | 1240 | 132 | 0 | 0.9406233 | 0.9053352 | 0.003988733 | 0.1133125 | 2.326779 | 13682.8
570 | HRB400B | 1659 | 0.00074 |  | 0.0003 |  | 0.002 | 69350 | 0.0024 | 0.013 | 0.00029 | 0.00025 | 0.004 | 0 | 0 | 0 | 25 | 0 | 0 | 200 | 0 | 0 | 54 | 0 | 1180 | 132 | 0 | 1.001923 | 0.9069037 | -0.004456408 | -0.1089184 | 2.199493 | 12756.2
571 | HRB400B | 1668 | 0.00072 |  | 0.00022 |  | 0.002 | 69850 | 0.0023 | 0.013 | 0.00026 | 0.0002 | 0.0037 | 0 | 0 | 0 | 0 | 0 | 0 | 200 | 0 | 0 | 54 | 0 | 1180 | 132 | 20 | 0.9242061 | 0.9162609 | -0.002150935 | -0.007982403 | 1.757263 | 12624.2
572 | HRB400B | 1689 | 0.00088 |  | 0.00019 |  | 0.002 | 68450 | 0.0024 | 0.0138 | 0.00022 | 0.00025 | 0.0038 | 0 | 0 | 0 | 0 | 0 | 0 | 200 | 0 | 0 | 54 | 0 | 1200 | 132 | 20 | 0.8688155 | 0.8891706 | 0.003932612 | 0.05370501 | 1.81421 | 12787.2
573 | HRB400B | 1634 | 0.00053 |  | 0.00025 |  | 0.002 | 67650 | 0.0022 | 0.0131 | 0.00025 | 0.00023 | 0.0037 | 0 | 0 | 0 | 50 | 0 | 0 | 200 | 0 | 0 | 68 | 0 | 1220 | 132 | 0 | 0.8756433 | 0.8891706 | 0.003932612 | 0.05370501 | 1.804283 | 13441.6
574 | HRB400B | 1605 | 0.00037 |  | 0.00032 |  | 0.002 | 68850 | 0.0023 | 0.0131 | 0.0003 | 0.00023 | 0.0038 | 0 | 0 | 0 | 50 | 0 | 0 | 200 | 0 | 0 | 85 | 0 | 1240 | 132 | 0 | 0.9121396 | 0.8891706 | 0.003932612 | 0.05370501 | 1.933989 | 13682.8
575 | HRB400B | 1633 | 0.0005 |  | 0.00037 |  | 0.002 | 69850 | 0.0024 | 0.0133 | 0.00032 | 0.00028 | 0.0038 | 0 | 0 | 0 | 50 | 0 | 0 | 200 | 0 | 0 | 85 | 0 | 1290 | 132 | 0 | 0.905719 | 0.8891706 | 0.003932612 | 0.05370501 | 1.936393 | 14090.3
576 | HRB400B | 1800 | 0.00055 |  | 0.00034 |  | 0.002 | 71600 | 0.0024 | 0.0132 | 0.00031 | 0.00026 | 0.0038 | 0 | 0 | 0 | 50 | 0 | 0 | 200 | 0 | 0 | 85 | 0 | 1300 | 132 | 0 | 0.9029312 | 0.8891706 | 0.003932612 | 0.05370501 | 1.979724 | 14171.8
577 | HRB400B | 1710 | 0.00064 |  | 0.00025 |  | 0.002 | 72800 | 0.0023 | 0.0135 | 0.00026 | 0.00028 | 0.0039 | 0 | 0 | 0 | 25 | 0 | 0 | 200 | 0 | 0 | 68 | 0 | 1250 | 132 | 0 | 0.9329731 | 0.8891706 | 0.003932612 | 0.05370501 | 2.15284 | 13391.1
578 | HRB400B | 1656 | 0.00065 |  | 0.00026 |  | 0.003 | 71150 | 0.0022 | 0.0134 | 0.00028 | 0.00017 | 0.004 | 0 | 0 | 0 | 25 | 0 | 0 | 200 | 0 | 0 | 68 | 0 | 1230 | 132 | 0 | 0.8536458 | 0.8891706 | 0.003932612 | 0.05370501 | 1.113284 | 13228.1
579 | HRB400B | 1663 | 0.00053 |  | 0.00029 |  | 0.003 | 68750 | 0.0023 | 0.0131 | 0.00031 | 0.0002 | 0.0037 | 0 | 0 | 0 | 25 | 0 | 0 | 200 | 0 | 0 | 68 | 0 | 1240 | 132 | 0 | 0.9406888 | 0.8891706 | 0.003932612 | 0.05370501 | 0.7510144 | 13309.6
580 | HRB400B | 1673 | 0.00089 |  | 0.00023 |  | 0.003 | 69750 | 0.0024 | 0.0131 | 0.0003 | 0.00019 | 0.0036 | 0 | 0 | 0 | 25 | 0 | 0 | 200 | 0 | 0 | 54 | 0 | 1250 | 132 | 0 | 0.9072487 | 0.8891706 | 0.003932612 | 0.05370501 | 0.6513619 | 13326.7
581 | HRB400B | 1664 | 0.00066 |  | 0.00029 |  | 0.003 | 69800 | 0.0024 | 0.0135 | 0.00029 | 0.00018 | 0.0039 | 0 | 0 | 0 | 25 | 0 | 0 | 200 | 0 | 0 | 68 | 0 | 1250 | 132 | 0 | 0.9376361 | 0.8891706 | 0.003932612 | 0.05370501 | 0.9777432 | 13391.1
582 | HRB400B | 1732 | 0.00061 |  | 0.00022 |  | 0.002 | 69950 | 0.0024 | 0.0131 | 0.00023 | 0.00031 | 0.0037 | 0 | 0 | 0 | 50 | 0 | 0 | 200 | 0 | 0 | 75 | 0 | 1280 | 88 | 0 | 1.013358 | 0.8891706 | 0.003932612 | 0.05370501 | 2.306342 | 13604.2
583 | HRB400B | 1658 | 0.00088 |  | 0.00025 |  | 0.002 | 73200 | 0.0023 | 0.0137 | 0.00026 | 0.00018 | 0.0038 | 0 | 0 | 0 | 50 | 0 | 0 | 200 | 0 | 0 | 60 | 0 | 1280 | 88 | 0 | 0.9522169 | 0.8891706 | 0.003932612 | 0.05370501 | 2.555469 | 13535.2
584 | HRB400B | 1578 | 0.00049 |  | 0.00032 |  | 0.002 | 72100 | 0.0022 | 0.0134 | 0.00033 | 0.00035 | 0.0035 | 0 | 0 | 0 | 50 | 0 | 0 | 200 | 0 | 0 | 93 | 0 | 1340 | 88 | 0 | 0.8691033 | 0.8891706 | 0.003932612 | 0.05370501 | 2.056866 | 14176
585 | HRB400B | 1672 | 0.0005 |  | 0.00022 |  | 0.002 | 72850 | 0.0022 | 0.0133 | 0.0003 | 0.00028 | 0.0037 | 0 | 0 | 0 | 50 | 0 | 0 | 200 | 0 | 0 | 95 | 0 | 1330 | 88 | 0 | 0.8623703 | 0.8891706 | 0.003932612 | 0.05370501 | 2.363003 | 14103.7
586 | HRB400B | 1630 | 0.00038 |  | 0.00028 |  | 0.002 | 73750 | 0.0023 | 0.0131 | 0.00033 | 0.0002 | 0.0036 | 0 | 0 | 0 | 50 | 0 | 0 | 200 | 0 | 0 | 100 | 0 | 1310 | 88 | 0 | 0.9563045 | 0.8891706 | 0.003932612 | 0.05370501 | 2.26618 | 13963.7
587 | HRB400B | 1661 | 0.00042 |  | 0.0003 |  | 0.002 | 72200 | 0.0022 | 0.0135 | 0.00034 | 0.00022 | 0.0039 | 0 | 0 | 0 | 50 | 0 | 0 | 200 | 0 | 0 | 92 | 0 | 1310 | 88 | 0 | 0.9154213 | 0.8891706 | 0.003932612 | 0.05370501 | 2.63453 | 13926.9
588 | HRB400B | 1672 | 0.00043 |  | 0.00025 |  | 0.002 | 73950 | 0.0024 | 0.0131 | 0.00025 | 0.00021 | 0.0035 | 0 | 0 | 0 | 50 | 0 | 0 | 200 | 0 | 0 | 110 | 0 | 1450 | 88 | 0 | 0.9102249 | 0.8891706 | 0.003932612 | 0.05370501 | 2.03719 | 15150.7
589 | HRB400B | 1627 | 0.00034 |  | 0.00043 |  | 0.002 | 76350 | 0.0024 | 0.0133 | 0.00037 | 0.0002 | 0.0038 | 0 | 0 | 0 | 50 | 0 | 0 | 200 | 0 | 0 | 105 | 0 | 1440 | 132 | 0 | 0.9346387 | 0.8891706 | 0.003932612 | 0.05370501 | 2.036603 | 15404.8
590 | HRB400B | 1734 | 0.00033 |  | 0.00018 |  | 0.002 | 73850 | 0.0023 | 0.0137 | 0.00022 | 0.0003 | 0.004 | 0 | 0 | 0 | 75 | 0 | 0 | 200 | 0 | 0 | 105 | 0 | 1440 | 88 | 0 | 0.9381255 | 0.8891706 | 0.003932612 | 0.05370501 | 2.721076 | 15341.2
591 | HRB400B | 1661 | 0.00067 |  | 0.00026 |  | 0.002 | 73700 | 0.0024 | 0.0129 | 0.00029 | 0.00033 | 0.0035 | 0 | 0 | 0 | 25 | 0 | 0 | 200 | 0 | 0 | 75 | 0 | 1380 | 88 | 0 | 1.017891 | 0.8891706 | 0.003932612 | 0.05370501 | 2.075667 | 14124.2
592 | HRB400B | 1658 | 0.00051 |  | 0.00024 |  | 0.002 | 75650 | 0.0024 | 0.0127 | 0.00027 | 0.00028 | 0.0034 | 0 | 0 | 0 | 50 | 0 | 0 | 200 | 0 | 0 | 92 | 0 | 1330 | 88 | 0 | 1.015977 | 0.8891706 | 0.003932612 | 0.05370501 | 2.020798 | 14089.9
593 | HRB400B | 1668 | 0.00091 |  | 0.00029 |  | 0.002 | 74550 | 0.0024 | 0.0131 | 0.00026 | 0.00019 | 0.0036 | 0 | 0 | 0 | 0 | 0 | 0 | 0 | 0 | 0 | 51 | 0 | 1448 | 88 | 20 | 1.063065 | 0.8891706 | 0.003932612 | 0.05370501 | 2.148034 | 12916
594 | HRB400B | 1672 | 0.00061 |  | 0.0003 |  | 0.002 | 69850 | 0.0023 | 0.0133 | 0.00025 | 0.0002 | 0.0035 | 0 | 0 | 0 | 25 | 0 | 0 | 0 | 0 | 0 | 85 | 0 | 1444 | 88 | 0 | 0.8905944 | 0.8891706 | 0.003932612 | 0.05370501 | 2.056509 | 13171.8
595 | HRB400B | 1687 | 0.00089 |  | 0.00023 |  | 0.002 | 70400 | 0.0023 | 0.013 | 0.00026 | 0.00025 | 0.0034 | 0 | 0 | 0 | 0 | 0 | 0 | 0 | 0 | 0 | 68 | 0 | 1468 | 88 | 20 | 0.819349 | 0.8891706 | 0.003932612 | 0.05370501 | 1.7641 | 13157.2
596 | HRB400B | 1664 | 0.0008 |  | 0.00027 |  | 0.002 | 72050 | 0.0024 | 0.0133 | 0.00027 | 0.0002 | 0.0034 | 0 | 0 | 0 | 0 | 0 | 0 | 0 | 0 | 0 | 68 | 0 | 1493 | 88 | 20 | 0.9482225 | 0.8891706 | 0.003932612 | 0.05370501 | 1.791816 | 13360.95
597 | HRB400B | 1662 | 0.00083 |  | 0.00034 |  | 0.002 | 73150 | 0.0024 | 0.0136 | 0.0004 | 0.00037 | 0.0039 | 0 | 0 | 0 | 0 | 0 | 0 | 0 | 0 | 0 | 68 | 0 | 1521 | 88 | 20 | 0.9409644 | 0.8891706 | 0.003932612 | 0.05370501 | 2.448176 | 13589.15
598 | HRB400B | 1666 | 0.0007 |  | 0.00028 |  | 0.002 | 74550 | 0.0024 | 0.0133 | 0.00027 | 0.00027 | 0.0035 | 0 | 0 | 0 | 0 | 0 | 0 | 0 | 0 | 0 | 51 | 0 | 1460 | 88 | 20 | 1.21053 | 0.8891706 | 0.003932612 | 0.05370501 | 2.006411 | 13013.8
599 | HRB400B | 1666 | 0.00068 |  | 0.0002 |  | 0.002 | 71200 | 0.0024 | 0.0135 | 0.00027 | 0.00022 | 0.0037 | 0 | 0 | 0 | 25 | 0 | 0 | 0 | 0 | 0 | 68 | 0 | 1441 | 88 | 0 | 1.054116 | 0.8891706 | 0.003932612 | 0.05370501 | 2.378136 | 13069.15
600 | HRB400B | 1643 | 0.00097 |  | 0.00028 |  | 0.002 | 70250 | 0.0024 | 0.0135 | 0.00024 | 0.00017 | 0.0038 | 0 | 0 | 0 | 0 | 0 | 0 | 0 | 0 | 0 | 51 | 0 | 1466 | 88 | 20 | 0.9586019 | 0.8891706 | 0.003932612 | 0.05370501 | 2.264674 | 13062.7
601 | HRB400B | 1673 | 0.00071 |  | 0.00022 |  | 0.002 | 70200 | 0.0023 | 0.0133 | 0.00024 | 0.00023 | 0.0036 | 0 | 0 | 0 | 25 | 0 | 0 | 0 | 0 | 0 | 68 | 0 | 1487 | 88 | 0 | 0.9543344 | 0.8891706 | 0.003932612 | 0.05370501 | 2.173417 | 13444.05
602 | HRB400B | 1688 | 0.0011 |  | 0.00027 |  | 0.003 | 71100 | 0.0024 | 0.013 | 0.00026 | 0.00021 | 0.0033 | 0 | 0 | 0 | 0 | 0 | 0 | 0 | 0 | 0 | 36 | 0 | 1430 | 88 | 20 | 1.029472 | 0.8891706 | 0.003932612 | 0.05370501 | 0.3862462 | 12700.3
603 | HRB400B | 1675 | 0.00094 |  | 0.00026 |  | 0.002 | 70150 | 0.0024 | 0.0134 | 0.00026 | 0.00022 | 0.0035 | 0 | 0 | 0 | 0 | 0 | 0 | 0 | 0 | 0 | 51 | 0 | 1441 | 88 | 20 | 0.9812989 | 0.8891706 | 0.003932612 | 0.05370501 | 1.898996 | 12858.95
604 | HRB400B | 1671 | 0.0006 |  | 0.0003 |  | 0.002 | 71250 | 0.0022 | 0.0135 | 0.00031 | 0.00025 | 0.0036 | 0 | 0 | 0 | 25 | 0 | 0 | 0 | 0 | 0 | 68 | 0 | 1516 | 88 | 0 | 0.9706093 | 0.8891706 | 0.003932612 | 0.05370501 | 2.18508 | 13680.4
605 | HRB400B | 1683 | 0.00075 |  | 0.00034 |  | 0.002 | 74800 | 0.0024 | 0.0137 | 0.00029 | 0.0003 | 0.0035 | 0 | 0 | 0 | 25 | 0 | 0 | 0 | 0 | 0 | 68 | 0 | 1477 | 88 | 0 | 1.056778 | 0.8891706 | 0.003932612 | 0.05370501 | 2.17826 | 13362.55
606 | HRB400B | 1694 | 0.00082 |  | 0.00023 |  | 0.002 | 73400 | 0.0023 | 0.0134 | 0.0003 | 0.00022 | 0.0038 | 0 | 0 | 0 | 0 | 0 | 0 | 0 | 0 | 0 | 68 | 0 | 1463 | 88 | 20 | 0.8973042 | 0.8891706 | 0.003932612 | 0.05370501 | 2.368385 | 13116.45
607 | HRB400B | 1684 | 0.00032 |  | 0.00043 |  | 0.002 | 71150 | 0.0023 | 0.0133 | 0.00038 | 0.00034 | 0.0038 | 0 | 0 | 0 | 50 | 0 | 0 | 0 | 0 | 0 | 85 | 0 | 1444 | 0 | 0 | 1.327175 | 0.8891706 | 0.003932612 | 0.05370501 | 5.217126 | 12749.6
608 | HRB400B | 1668 | 0.00026 |  | 0.00037 |  | 0.002 | 71450 | 0.0024 | 0.0133 | 0.00031 | 0.00026 | 0.0037 | 0 | 0 | 0 | 50 | 0 | 0 | 0 | 0 | 0 | 102 | 0 | 1415 | 88 | 0 | 1.030517 | 0.8891706 | 0.003932612 | 0.05370501 | 2.407393 | 13308.65
609 | HRB400B | 1645 | 0.00022 |  | 0.00024 |  | 0.002 | 70050 | 0.0024 | 0.0128 | 0.00025 | 0.00015 | 0.0038 | 0 | 0 | 0 | 75 | 0 | 0 | 0 | 0 | 0 | 94 | 0 | 1450 | 132 | 0 | 0.9884717 | 0.8891706 | 0.003932612 | 0.05370501 | 1.96249 | 14210.7
610 | HRB400B | 1693 | 0.00063 |  | 0.00028 |  | 0.003 | 71800 | 0.0023 | 0.0132 | 0.00026 | 0.0003 | 0.0038 | 0 | 0 | 0 | 25 | 0 | 0 | 0 | 0 | 0 | 76 | 0 | 1450 | 132 | 0 | 0.8934152 | 0.9012766 | 0.001910556 | 0.08891916 | 0.7789975 | 13537.9
611 | HRB400B | 1689 | 0.00054 |  | 0.00026 |  | 0.002 | 71950 | 0.0024 | 0.0135 | 0.00024 | 0.00026 | 0.0039 | 0 | 0 | 0 | 25 | 0 | 0 | 0 | 0 | 0 | 80 | 0 | 1450 | 132 | 0 | 0.9295753 | 0.9104004 | 0.003182636 | 0.1273603 | 1.979964 | 13556.3
612 | HRB400B | 1684 | 0.00045 |  | 0.00025 |  | 0.003 | 70900 | 0.0022 | 0.0132 | 0.00025 | 0.00032 | 0.0039 | 0 | 0 | 0 | 25 | 0 | 0 | 0 | 0 | 0 | 85 | 0 | 1450 | 132 | 0 | 0.9296053 | 0.8955502 | 0.003577918 | 0.080041 | 0.7838951 | 13579.3
613 | HRB400B | 1662 | 0.00041 |  | 0.00024 |  | 0.002 | 73700 | 0.0023 | 0.0133 | 0.00021 | 0.00029 | 0.0037 | 0 | 0 | 0 | 50 | 0 | 0 | 0 | 0 | 0 | 85 | 0 | 1450 | 0 | 0 | 1.166298 | 0.9300709 | 0.004678496 | 0.01428247 | 2.405615 | 12798.5
614 | HRB400B | 1684 | 0.00039 |  | 0.00041 |  | 0.001 | 72400 | 0.0024 | 0.0135 | 0.00034 | 0.00023 | 0.004 | 0 | 0 | 0 | 50 | 0 | 0 | 0 | 0 | 0 | 90 | 0 | 1550 | 132 | 0 | 0.9285511 | 0.8858177 | -0.004345366 | 0.0538958 | 3.086709 | 14712.3
615 | HRB400B | 1672 | 0.00074 |  | 0.00032 |  | 0.001 | 75200 | 0.0023 | 0.0136 | 0.00026 | 0.00024 | 0.0038 | 0 | 0 | 0 | 25 | 0 | 0 | 0 | 0 | 0 | 60 | 0 | 1430 | 132 | 0 | 0.9865789 | 0.9527215 | 0.0003363472 | 0.1835215 | 3.153504 | 13301.3
616 | HRB400B | 1698 | 0.00049 |  | 0.00026 |  | 0.001 | 69900 | 0.0024 | 0.0135 | 0.00026 | 0.00037 | 0.0037 | 0 | 0 | 0 | 50 | 0 | 0 | 0 | 0 | 0 | 68 | 0 | 1460 | 132 | 0 | 0.9895281 | 0.891333 | 0.003372788 | 0.1210117 | 3.243011 | 13877.6
617 | HRB400B | 1704 | 0.00072 |  | 0.00021 |  | 0.002 | 71850 | 0.0023 | 0.0137 | 0.00021 | 0.00037 | 0.004 | 0 | 0 | 0 | 25 | 0 | 0 | 0 | 0 | 0 | 55 | 0 | 1370 | 132 | 0 | 0.9891175 | 0.9343812 | 0.005786084 | 0.1767322 | 2.064365 | 12789.3
618 | HRB400B | 1664 | 0.00053 |  | 0.00025 |  | 0.002 | 68550 | 0.0024 | 0.0136 | 0.00025 | 0.00031 | 0.004 | 0 | 0 | 0 | 50 | 0 | 0 | 0 | 0 | 0 | 70 | 0 | 1420 | 132 | 0 | 0.9334056 | 0.8836295 | 0.00368155 | 0.07786641 | 2.038479 | 13560.8
619 | HRB400B | 1691 | 0.00055 |  | 0.00032 |  | 0.002 | 65700 | 0.0024 | 0.0138 | 0.0003 | 0.0004 | 0.0039 | 0 | 0 | 0 | 0 | 50 | 0 | 200 | 0 | 0 | 90 | 0 | 1430 | 132 | 0 | 0.670392 | 0.792558 | -0.001529784 | 0.02318768 | 2.322984 | 14714.3
620 | HRB400B | 1624 | 0.00057 |  | 0.00034 |  | 0.002 | 75800 | 0.0023 | 0.0132 | 0.00032 | 0.00027 | 0.0038 | 0 | 0 | 0 | 0 | 25 | 0 | 200 | 0 | 0 | 80 | 0 | 1340 | 132 | 0 | 0.9204012 | 0.9213005 | -0.001856066 | 0.125656 | 2.036983 | 13909.8
621 | HRB400B | 1668 | 0.00044 |  | 0.00027 |  | 0.002 | 72450 | 0.0023 | 0.0135 | 0.00028 | 0.00025 | 0.004 | 0 | 0 | 0 | 50 | 0 | 0 | 200 | 0 | 0 | 75 | 0 | 132 | 132 | 0 | 1.11123 | 1.264564 | 0.002663208 | 0.197184 | 1.86358 | 4606.6
622 | HRB400B | 1671 | 0.00037 |  | 0.00025 |  | 0.002 | 75900 | 0.0023 | 0.0135 | 0.00026 | 0.00024 | 0.0037 | 0 | 0 | 0 | 50 | 0 | 0 | 200 | 0 | 0 | 80 | 0 | 1290 | 132 | 0 | 1.065841 | 0.9335445 | 0.002965862 | 0.1325908 | 1.947788 | 14067.3
623 | HRB400B | 1642 | 0.00028 |  | 0.00023 |  | 0.002 | 68550 | 0.0024 | 0.013 | 0.00026 | 0.00022 | 0.0038 | 0 | 0 | 0 | 50 | 0 | 0 | 200 | 0 | 0 | 95 | 0 | 1430 | 132 | 0 | 0.9138602 | 0.8160182 | 0.004071873 | 0.03350949 | 1.971168 | 15277.3
624 | HRB400B | 1630 | 0.00068 |  | 0.00022 |  | 0.002 | 77700 | 0.0023 | 0.013 | 0.00026 | 0.00023 | 0.0037 | 0 | 0 | 0 | 25 | 0 | 0 | 200 | 0 | 0 | 75 | 0 | 1310 | 132 | 0 | 0.9643273 | 0.9431505 | 0.00435612 | 0.195616 | 1.926585 | 13912.3
625 | HRB400B | 1621 | 0.00069 |  | 0.00025 |  | 0.002 | 74350 | 0.0024 | 0.0138 | 0.00029 | 0.00021 | 0.004 | 0 | 0 | 0 | 25 | 0 | 0 | 200 | 0 | 0 | 80 | 0 | 1310 | 132 | 0 | 0.8807526 | 0.9084737 | 0.002900214 | 0.1410809 | 1.910986 | 13935.3
626 | HRB400B | 1662 | 0.00068 |  | 0.00028 |  | 0.002 | 77400 | 0.0023 | 0.0133 | 0.00032 | 0.00027 | 0.0038 | 0 | 0 | 0 | 25 | 0 | 0 | 200 | 0 | 0 | 68 | 0 | 1310 | 132 | 0 | 0.9996069 | 0.9404497 | 0.001459277 | 0.1690469 | 1.917064 | 13880.1
627 | HRB400B | 1676 | 0.00068 |  | 0.00029 |  | 0.002 | 79600 | 0.0023 | 0.0141 | 0.00027 | 0.00022 | 0.0038 | 0 | 0 | 0 | 50 | 0 | 0 | 0 | 0 | 0 | 85 | 0 | 1530 | 132 | 0 | 0.8961912 | 0.9533263 | 0.000809082 | 0.1786526 | 1.926528 | 14526.3
628 | HRB400B | 1673 | 0.00056 |  | 0.00043 |  | 0.002 | 72500 | 0.0022 | 0.0139 | 0.00039 | 0.00028 | 0.0045 | 0 | 0 | 0 | 0 | 75 | 0 | 0 | 0 | 0 | 85 | 0 | 1600 | 132 | 0 | 0.7153194 | 0.8751505 | -0.007313994 | 0.06326138 | 2.462198 | 14581.8
629 | HRB400B | 1648 | 0.0004 |  | 0.00032 |  | 0.002 | 76100 | 0.0022 | 0.0137 | 0.00028 | 0.0002 | 0.0038 | 0 | 0 | 0 | 0 | 75 | 0 | 0 | 0 | 0 | 85 | 0 | 1620 | 132 | 0 | 0.8589156 | 0.9096767 | -0.001715779 | 0.1437218 | 2.509733 | 14744.8
630 | HRB400B | 1682 | 0.00099 |  | 0.00031 |  | 0.002 | 73600 | 0.0024 | 0.0141 | 0.00025 | 0.00023 | 0.0041 | 0 | 0 | 0 | 0 | 25 | 0 | 0 | 0 | 0 | 51 | 0 | 1443 | 132 | 0 | 0.8326272 | 0.9280191 | -5.02416e-06 | 0.1746911 | 2.17664 | 13095.85
631 | HRB400B | 1651 | 0.00073 |  | 0.00026 |  | 0.002 | 68750 | 0.0023 | 0.0137 | 0.00031 | 0.00019 | 0.004 | 0 | 0 | 0 | 0 | 50 | 0 | 0 | 0 | 0 | 68 | 0 | 1614 | 132 | 0 | 0.7390487 | 0.8314461 | 0.001983571 | 0.1096622 | 2.414046 | 14592.7
632 | HRB400B | 1689 | 0.00074 |  | 0.00029 |  | 0.002 | 77100 | 0.0022 | 0.014 | 0.00027 | 0.00024 | 0.0039 | 0 | 0 | 0 | 0 | 50 | 0 | 0 | 0 | 0 | 68 | 0 | 1624 | 132 | 0 | 0.8449597 | 0.911149 | 0.0001557377 | 0.1940898 | 2.362246 | 14674.2
633 | HRB400B | 1683 | 0.00069 |  | 0.00026 |  | 0.002 | 73100 | 0.0022 | 0.0139 | 0.00028 | 0.00026 | 0.0041 | 0 | 0 | 0 | 0 | 25 | 0 | 0 | 0 | 0 | 51 | 0 | 1591 | 132 | 0 | 0.9847159 | 0.8836377 | 0.00287082 | 0.1633725 | 2.23206 | 14302.05
634 | HRB400B | 1672 | 0.00089 |  | 0.00042 |  | 0.003 | 72600 | 0.0023 | 0.0141 | 0.00038 | 0.00037 | 0.0041 | 0 | 0 | 0 | 0 | 25 | 0 | 0 | 0 | 0 | 51 | 0 | 1616 | 132 | 0 | 0.8461945 | 0.8587448 | -0.00554653 | 0.05269253 | 0.9274667 | 14505.8
635 | HRB400B | 1689 | 0.00096 |  | 0.00026 |  | 0.002 | 74700 | 0.0023 | 0.0141 | 0.00023 | 0.00026 | 0.004 | 0 | 0 | 0 | 0 | 25 | 0 | 0 | 0 | 0 | 34 | 0 | 1587 | 132 | 0 | 0.9580915 | 0.8969201 | 0.002654948 | 0.2018417 | 2.257382 | 14191.25
636 | HRB400B | 1652 | 0.00078 |  | 0.00037 |  | 0.002 | 73000 | 0.0023 | 0.0137 | 0.00027 | 0.00026 | 0.0037 | 0 | 0 | 0 | 0 | 25 | 0 | 0 | 0 | 0 | 51 | 0 | 1571 | 132 | 0 | 0.9267884 | 0.885976 | -0.002661388 | 0.1105715 | 2.146459 | 14139.05
637 | HRB400B | 1651 | 0.0006 |  | 0.00038 |  | 0.001 | 72800 | 0.0023 | 0.0139 | 0.0003 | 0.00032 | 0.004 | 0 | 0 | 0 | 0 | 50 | 0 | 0 | 0 | 0 | 68 | 0 | 1573 | 88 | 0 | 0.9325901 | 0.8939587 | -0.003424504 | 0.08876794 | 3.65048 | 13899.95
638 | HRB400B | 1683 | 0.00068 |  | 0.00038 |  | 0.002 | 73200 | 0.0023 | 0.0138 | 0.00029 | 0.00025 | 0.0039 | 0 | 0 | 0 | 0 | 50 | 0 | 0 | 0 | 0 | 68 | 0 | 1536 | 132 | 0 | 0.8276708 | 0.9006069 | -0.004028048 | 0.1099362 | 2.317638 | 13957
639 | HRB400B | 1693 | 0.00097 |  | 0.00025 |  | 0.002 | 71600 | 0.0024 | 0.0138 | 0.00028 | 0.00025 | 0.004 | 0 | 0 | 0 | 0 | 25 | 0 | 0 | 0 | 0 | 51 | 0 | 1578 | 132 | 0 | 0.8087983 | 0.8662441 | 0.002977778 | 0.1694422 | 2.242631 | 14196.1
640 | HRB400B | 1696 | 0.00044 |  | 0.00028 |  | 0.001 | 74400 | 0.0023 | 0.0138 | 0.00029 | 0.0003 | 0.0039 | 0 | 0 | 0 | 0 | 100 | 0 | 0 | 0 | 0 | 85 | 0 | 1574 | 132 | 0 | 0.7693645 | 0.914128 | -0.0003150407 | 0.195188 | 3.961957 | 14394.9
641 | HRB400B | 1693 | 0.00079 |  | 0.0003 |  | 0.002 | 73500 | 0.0024 | 0.0129 | 0.00026 | 0.00021 | 0.0035 | 0 | 0 | 0 | 25 | 0 | 0 | 0 | 0 | 0 | 51 | 0 | 1430 | 88 | 0 | 1.047909 | 0.9312231 | 0.001452884 | 0.1110683 | 2.145333 | 12901.3
642 | HRB400B | 1689 | 0.00105 |  | 0.00028 |  | 0.002 | 70500 | 0.0024 | 0.0129 | 0.00029 | 0.00022 | 0.0034 | 0 | 0 | 0 | 0 | 0 | 0 | 0 | 0 | 0 | 51 | 0 | 1470 | 88 | 20 | 0.8413761 | 0.8705678 | 0.00147442 | 0.07149811 | 1.969574 | 13095.3
643 | HRB400B | 1672 | 0.00067 |  | 0.00027 |  | 0.002 | 73750 | 0.0024 | 0.0129 | 0.00029 | 0.00023 | 0.0035 | 0 | 0 | 0 | 25 | 0 | 0 | 0 | 0 | 0 | 51 | 0 | 1499 | 88 | 0 | 1.114138 | 0.9150425 | 0.003106337 | 0.1125745 | 2.164577 | 13463.65
644 | HRB400B | 1656 | 0.00084 |  | 0.00031 |  | 0.002 | 75000 | 0.0023 | 0.0126 | 0.00027 | 0.00015 | 0.0032 | 0 | 0 | 0 | 0 | 0 | 0 | 0 | 0 | 0 | 68 | 0 | 1450 | 88 | 20 | 0.9167336 | 0.9243258 | -3.931934e-05 | 0.08879039 | 1.877497 | 13010.5
645 | HRB400B | 1668 | 0.00081 |  | 0.00028 |  | 0.002 | 73000 | 0.0023 | 0.0129 | 0.00026 | 0.00018 | 0.0033 | 0 | 0 | 0 | 0 | 0 | 0 | 0 | 0 | 0 | 68 | 0 | 1458 | 88 | 20 | 0.9079089 | 0.9027178 | 0.001538088 | 0.08029149 | 1.913812 | 13075.7
646 | HRB400B | 1667 | 0.00056 |  | 0.00026 |  | 0.002 | 70950 | 0.0024 | 0.0133 | 0.00025 | 0.00033 | 0.0039 | 0 | 0 | 0 | 50 | 0 | 0 | 0 | 0 | 0 | 90 | 0 | 1500 | 132 | 0 | 0.8202208 | 0.8787263 | 0.002713171 | 0.08950684 | 1.979935 | 14304.8
647 | HRB400B | 1661 | 0.00048 |  | 0.00033 |  | 0.002 | 72850 | 0.0024 | 0.0133 | 0.00032 | 0.00028 | 0.0036 | 0 | 0 | 0 | 50 | 0 | 0 | 0 | 0 | 0 | 78 | 0 | 1450 | 132 | 0 | 0.9636538 | 0.9164849 | -0.0004765333 | 0.07898499 | 1.947067 | 13842.1
648 | HRB400B | 1676 | 0.00039 |  | 0.00025 |  | 0.002 | 69450 | 0.0023 | 0.0137 | 0.00027 | 0.0003 | 0.0036 | 0 | 0 | 0 | 50 | 0 | 0 | 0 | 0 | 0 | 85 | 0 | 1450 | 132 | 0 | 0.9310833 | 0.8842854 | 0.00360922 | 0.07538161 | 2.009326 | 13874.3
649 | HRB400B | 1679 | 0.00036 |  | 0.00023 |  | 0.002 | 72900 | 0.0023 | 0.0135 | 0.00025 | 0.00032 | 0.0035 | 0 | 0 | 0 | 50 | 0 | 0 | 0 | 0 | 0 | 85 | 0 | 1450 | 132 | 0 | 0.9961839 | 0.9196689 | 0.004529412 | 0.122901 | 2.004757 | 13874.3
650 | HRB400B | 1672 | 0.00062 |  | 0.00023 |  | 0.002 | 71850 | 0.0023 | 0.0137 | 0.00024 | 0.00036 | 0.0035 | 0 | 0 | 0 | 25 | 0 | 0 | 0 | 0 | 0 | 65 | 0 | 1400 | 132 | 0 | 0.9800958 | 0.9257778 | 0.004823785 | 0.151483 | 2.021967 | 13079.8
651 | HRB400B | 1663 | 0.00067 |  | 0.00023 |  | 0.002 | 68300 | 0.0023 | 0.0135 | 0.00025 | 0.00039 | 0.0038 | 0 | 0 | 0 | 25 | 0 | 0 | 0 | 0 | 0 | 68 | 0 | 1530 | 132 | 0 | 0.8738011 | 0.8475545 | 0.004761072 | 0.09996402 | 2.041641 | 14153.1
652 | HRB400B | 1667 | 0.00061 |  | 0.00024 |  | 0.002 | 74500 | 0.0023 | 0.0127 | 0.0003 | 0.00032 | 0.0037 | 0 | 0 | 0 | 25 | 0 | 0 | 0 | 0 | 0 | 68 | 0 | 1450 | 132 | 0 | 0.9983602 | 0.9362001 | 0.004192453 | 0.1697366 | 1.996524 | 13501.1
653 | HRB400B | 1688 | 0.00031 |  | 0.00032 |  | 0.002 | 73450 | 0.0023 | 0.0135 | 0.00031 | 0.00034 | 0.0034 | 0 | 0 | 0 | 75 | 0 | 0 | 0 | 0 | 0 | 90 | 0 | 1450 | 132 | 0 | 0.9770138 | 0.9207221 | -0.0002781243 | 0.06477066 | 1.957927 | 14192.3
654 | HRB400B | 1673 | 0.00055 |  | 0.00029 |  | 0.002 | 71000 | 0.0023 | 0.0136 | 0.00029 | 0.00031 | 0.0038 | 0 | 0 | 0 | 50 | 0 | 0 | 0 | 0 | 0 | 72 | 0 | 1450 | 132 | 0 | 0.9383207 | 0.8974918 | 0.001532362 | 0.08488141 | 1.999661 | 13814.5
655 | HRB400B | 1680 | 0.00051 |  | 0.00021 |  | 0.002 | 72450 | 0.0024 | 0.0131 | 0.00024 | 0.00025 | 0.0035 | 0 | 0 | 0 | 50 | 0 | 0 | 0 | 0 | 0 | 68 | 0 | 1450 | 132 | 0 | 1.010028 | 0.9141917 | 0.005559977 | 0.1403898 | 2.05592 | 13796.1
656 | HRB400B | 1679 | 0.00031 |  | 0.00024 |  | 0.002 | 70300 | 0.0024 | 0.0129 | 0.00026 | 0.00026 | 0.0035 | 0 | 0 | 0 | 50 | 0 | 0 | 0 | 0 | 0 | 85 | 0 | 1450 | 132 | 0 | 0.9883524 | 0.8947414 | 0.004195984 | 0.08590476 | 2.01405 | 13874.3
657 | HRB400B | 1672 | 0.00047 |  | 0.00025 |  | 0.002 | 68350 | 0.0024 | 0.0135 | 0.00027 | 0.00028 | 0.0036 | 0 | 0 | 0 | 50 | 0 | 0 | 0 | 0 | 0 | 85 | 0 | 1450 | 132 | 0 | 0.8710298 | 0.8714238 | 0.003527126 | 0.06681541 | 2.012104 | 13874.3
658 | HRB400B | 1803 | 0.00024 |  | 0.00021 |  | 0.001 | 71900 | 0.0024 | 0.0133 | 0.00026 | 0.00023 | 0.0035 | 0 | 0 | 0 | 75 | 0 | 0 | 0 | 0 | 0 | 92 | 0 | 1500 | 132 | 0 | 0.9949506 | 0.8971839 | 0.005325967 | 0.1421332 | 3.277841 | 14609
659 | HRB400B | 1669 | 0.00019 |  | 0.00027 |  | 0.001 | 69400 | 0.0023 | 0.0128 | 0.0003 | 0.00017 | 0.0033 | 0 | 0 | 0 | 50 | 0 | 0 | 0 | 0 | 0 | 92 | 0 | 1420 | 132 | 0 | 1.008282 | 0.9027135 | 0.003050318 | 0.08745798 | 3.177685 | 13662
660 | HRB400B | 1689 | 0.00071 |  | 0.00025 |  | 0.002 | 68850 | 0.0023 | 0.0128 | 0.00028 | 0.00032 | 0.0035 | 0 | 0 | 0 | 25 | 0 | 0 | 200 | 0 | 0 | 68 | 0 | 1320 | 132 | 0 | 0.8681819 | 0.8512271 | 0.003137564 | 0.09192667 | 1.99415 | 13961.6
661 | HRB400B | 1629 | 0.00046 |  | 0.00026 |  | 0.002 | 65650 | 0.0024 | 0.0129 | 0.00027 | 0.00027 | 0.0036 | 0 | 40 | 0 | 25 | 0 | 0 | 200 | 0 | 0 | 85 | 0 | 1350 | 132 | 0 | 0.8576365 | 0.8133558 | 0.002935924 | 0.02148453 | 1.953605 | 22484.3
662 | HRB400B | 1610 | 0.00038 |  | 0.00034 |  | 0.001 | 74400 | 0.0023 | 0.0129 | 0.00034 | 0.00023 | 0.0036 | 0 | 0 | 0 | 50 | 0 | 0 | 200 | 0 | 0 | 85 | 0 | 1320 | 132 | 0 | 1.006294 | 0.9133982 | -0.00126667 | 0.09266198 | 3.064209 | 14334.8
663 | HRB400B | 1689 | 0.00027 |  | 0.00032 |  | 0.002 | 72450 | 0.0024 | 0.0129 | 0.00031 | 0.00026 | 0.0036 | 0 | 0 | 0 | 50 | 0 | 0 | 200 | 0 | 0 | 85 | 0 | 1280 | 132 | 0 | 1.041763 | 0.9031409 | -0.0003280448 | 0.05596718 | 1.918425 | 14008.8
664 | HRB400B | 1652 | 0.00065 |  | 0.00034 |  | 0.002 | 71350 | 0.0023 | 0.0129 | 0.00031 | 0.00024 | 0.0035 | 0 | 0 | 0 | 25 | 0 | 0 | 200 | 0 | 0 | 68 | 0 | 1300 | 132 | 0 | 0.9311214 | 0.8832919 | -0.00125035 | 0.06916819 | 1.908397 | 13798.6
665 | HRB400B | 1659 | 0.00066 |  | 0.00036 |  | 0.002 | 73500 | 0.0024 | 0.0129 | 0.00037 | 0.00024 | 0.0038 | 0 | 0 | 0 | 25 | 0 | 0 | 200 | 0 | 0 | 68 | 0 | 1220 | 132 | 0 | 0.9606922 | 0.9296837 | -0.002293702 | 0.0926296 | 1.878863 | 13146.6
666 | HRB400B | 1689 | 0.00078 |  | 0.00033 |  | 0.002 | 69450 | 0.0023 | 0.0127 | 0.00032 | 0.00025 | 0.0037 | 0 | 0 | 0 | 25 | 0 | 0 | 200 | 0 | 0 | 54 | 0 | 1180 | 132 | 0 | 0.9291547 | 0.9011275 | -0.0006664217 | 0.07989385 | 1.957495 | 12756.2
667 | HRB400B | 1656 | 0.00061 |  | 0.0003 |  | 0.002 | 70650 | 0.0023 | 0.0129 | 0.00029 | 0.00017 | 0.0036 | 0 | 0 | 0 | 25 | 0 | 0 | 200 | 0 | 0 | 68 | 0 | 1160 | 132 | 0 | 0.9591652 | 0.9219037 | 0.0008827199 | 0.09244623 | 1.928574 | 12657.6
668 | HRB400B | 1653 | 0.00083 |  | 0.00035 |  | 0.002 | 66700 | 0.0022 | 0.0132 | 0.00034 | 0.00027 | 0.0038 | 0 | 0 | 0 | 25 | 0 | 0 | 200 | 0 | 0 | 54 | 0 | 1370 | 132 | 0 | 0.8447107 | 0.8122465 | -0.001696549 | 0.01885739 | 1.962062 | 14304.7
669 | HRB400B | 1664 | 0.00022 |  | 0.00033 |  | 0.002 | 76950 | 0.0024 | 0.0134 | 0.00033 | 0.00019 | 0.0035 | 0 | 0 | 0 | 50 | 0 | 0 | 200 | 0 | 0 | 85 | 0 | 1310 | 132 | 0 | 1.127179 | 0.9398308 | -0.0008763994 | 0.09267814 | 1.881559 | 14253.3
670 | HRB400B | 1688 | 0.00079 |  | 0.00025 |  | 0.002 | 66450 | 0.0023 | 0.0128 | 0.00026 | 0.00022 | 0.0035 | 0 | 0 | 0 | 25 | 0 | 0 | 200 | 0 | 0 | 54 | 0 | 1220 | 132 | 0 | 0.8842781 | 0.8589547 | 0.003358284 | 0.08206442 | 2.028815 | 13082.2
671 | HRB400B | 1669 | 0.00067 |  | 0.00028 |  | 0.002 | 70400 | 0.0023 | 0.0128 | 0.00027 | 0.00022 | 0.0037 | 0 | 0 | 0 | 25 | 0 | 0 | 200 | 0 | 0 | 68 | 0 | 1240 | 132 | 0 | 0.9164814 | 0.8928007 | 0.001730458 | 0.09711158 | 1.952991 | 13309.6
672 | HRB400B | 1688 | 0.00065 |  | 0.00028 |  | 0.002 | 70750 | 0.0023 | 0.0128 | 0.00027 | 0.00027 | 0.0035 | 0 | 0 | 0 | 25 | 0 | 0 | 200 | 0 | 0 | 68 | 0 | 1320 | 132 | 0 | 0.9258311 | 0.8713676 | 0.001683571 | 0.09515125 | 1.96522 | 13961.6
673 | HRB400B | 1675 | 0.0007 |  | 0.0003 |  | 0.002 | 75200 | 0.0023 | 0.0131 | 0.00027 | 0.00029 | 0.0037 | 0 | 0 | 0 | 25 | 0 | 0 | 200 | 0 | 0 | 68 | 0 | 1320 | 132 | 0 | 0.9565974 | 0.9145762 | 0.0004877933 | 0.1364091 | 1.921503 | 13961.6
674 | HRB400B | 1694 | 0.00025 |  | 0.00025 |  | 0.002 | 74400 | 0.0024 | 0.0136 | 0.00027 | 0.0003 | 0.0038 | 0 | 0 | 0 | 50 | 0 | 0 | 200 | 0 | 0 | 0 | 0 | 1320 | 132 | 0 | 1.595867 | 0.9228631 | 0.004366608 | 0.1298442 | 2.153404 | 13943.8
675 | HRB400B | 1653 | 0.00047 |  | 0.00033 |  | 0.002 | 69650 | 0.0023 | 0.0128 | 0.00034 | 0.00018 | 0.0035 | 0 | 0 | 0 | 50 | 0 | 0 | 200 | 0 | 0 | 80 | 0 | 1260 | 132 | 0 | 0.9218079 | 0.8775216 | -0.0009070405 | 0.02852196 | 1.91957 | 13822.8
676 | HRB400B | 1651 | 0.00059 |  | 0.00031 |  | 0.002 | 70500 | 0.0023 | 0.0134 | 0.00032 | 0.00023 | 0.0036 | 0 | 0 | 0 | 50 | 0 | 0 | 200 | 0 | 0 | 60 | 0 | 1180 | 132 | 0 | 0.995411 | 0.9115081 | 0.0002183244 | 0.06686047 | 1.963126 | 13078.8
677 | HRB400B | 1666 | 0.00041 |  | 0.00035 |  | 0.002 | 66350 | 0.0024 | 0.0133 | 0.00034 | 0.00022 | 0.0037 | 0 | 0 | 0 | 50 | 0 | 0 | 200 | 0 | 0 | 95 | 0 | 1380 | 132 | 0 | 0.8081701 | 0.8056096 | -0.002004131 | -0.03506084 | 1.907129 | 14869.8
678 | HRB400B | 1669 | 0.00021 |  | 0.00024 |  | 0.002 | 74500 | 0.0023 | 0.0129 | 0.00031 | 0.00019 | 0.0035 | 0 | 0 | 0 | 50 | 0 | 0 | 200 | 0 | 0 | 93 | 0 | 1340 | 132 | 0 | 1.054187 | 0.9057526 | 0.003532577 | 0.1046259 | 1.939707 | 14534.6
679 | HRB400B | 1675 | 0.00049 |  | 0.00019 |  | 0.001 | 71100 | 0.0023 | 0.0129 | 0.00024 | 0.00024 | 0.0035 | 0 | 0 | 0 | 50 | 0 | 0 | 200 | 0 | 0 | 80 | 0 | 1260 | 132 | 0 | 0.9462108 | 0.8986238 | 0.006122947 | 0.1514183 | 3.206706 | 13822.8
680 | HRB400B | 1647 | 0.00044 |  | 0.00027 |  | 0.001 | 70800 | 0.0023 | 0.0127 | 0.00029 | 0.00034 | 0.0035 | 0 | 0 | 0 | 0 | 0 | 0 | 200 | 0 | 0 | 95 | 0 | 1420 | 132 | 0 | 0.8973111 | 0.8515686 | 0.002617746 | 0.1177707 | 3.084248 | 14605.8
681 | HRB400B | 1667 | 0.00047 |  | 0.00025 |  | 0.002 | 76050 | 0.0023 | 0.0129 | 0.00028 | 0.00035 | 0.0036 | 0 | 0 | 0 | 25 | 0 | 0 | 200 | 0 | 0 | 80 | 0 | 1250 | 132 | 0 | 1.034015 | 0.9494518 | 0.003155189 | 0.1602964 | 1.918226 | 13446.3
682 | HRB400B | 1677 | 0.00053 |  | 0.0003 |  | 0.002 | 72300 | 0.0024 | 0.0129 | 0.00031 | 0.00035 | 0.0038 | 0 | 0 | 0 | 50 | 0 | 0 | 200 | 0 | 0 | 85 | 0 | 1280 | 132 | 0 | 0.8944241 | 0.8957794 | 0.0002825636 | 0.07673329 | 1.921579 | 14008.8
683 | HRB400B | 1656 | 0.00033 |  | 0.00029 |  | 0.002 | 71600 | 0.0024 | 0.0134 | 0.00031 | 0.00035 | 0.0036 | 0 | 0 | 0 | 50 | 0 | 0 | 200 | 0 | 0 | 102 | 0 | 1280 | 132 | 0 | 0.894538 | 0.8912755 | 0.0008780217 | 0.0554338 | 1.890244 | 14087
684 | HRB400B | 1658 | 0.00052 |  | 0.00032 |  | 0.002 | 70700 | 0.0024 | 0.0132 | 0.00031 | 0.00023 | 0.0037 | 0 | 0 | 0 | 50 | 0 | 0 | 200 | 0 | 0 | 85 | 0 | 1250 | 132 | 0 | 0.8792643 | 0.8893981 | -0.0006000811 | 0.04841534 | 1.908428 | 13764.3
685 | HRB400B | 1662 | 0.00051 |  | 0.00033 |  | 0.002 | 69800 | 0.0024 | 0.0132 | 0.00029 | 0.00019 | 0.0037 | 0 | 0 | 0 | 50 | 0 | 0 | 200 | 0 | 0 | 85 | 0 | 1310 | 132 | 0 | 0.8667968 | 0.8615259 | -0.001086981 | 0.02773504 | 1.913826 | 14253.3
686 | HRB400B | 1625 | 0.00041 |  | 0.00034 |  | 0.002 | 74600 | 0.0024 | 0.0131 | 0.00033 | 0.00023 | 0.0036 | 0 | 0 | 0 | 50 | 0 | 0 | 200 | 0 | 0 | 95 | 0 | 1400 | 132 | 0 | 0.9182009 | 0.8820493 | -0.001735449 | 0.05519943 | 1.854379 | 15032.8
687 | HRB400B | 1667 | 0.00044 |  | 0.00033 |  | 0.002 | 76850 | 0.0024 | 0.013 | 0.00032 | 0.00017 | 0.0034 | 0 | 0 | 0 | 50 | 0 | 0 | 200 | 0 | 0 | 95 | 0 | 1310 | 88 | 0 | 1.00427 | 0.9334776 | -0.001125452 | 0.06386993 | 1.994656 | 13940.7
688 | HRB400B | 1661 | 0.00013 |  | 0.00026 |  | 0.002 | 73900 | 0.0023 | 0.0129 | 0.00029 | 0.00021 | 0.0034 | 0 | 0 | 0 | 50 | 0 | 0 | 200 | 0 | 0 | 102 | 0 | 1260 | 88 | 0 | 1.104923 | 0.9267527 | 0.002842285 | 0.05000838 | 2.041402 | 13565.4
689 | HRB400B | 1658 | 0.00089 |  | 0.00021 |  | 0.002 | 69550 | 0.0023 | 0.0129 | 0.00026 | 0.00014 | 0.0035 | 0 | 0 | 0 | 0 | 0 | 0 | 300 | 0 | 0 | 68 | 0 | 1247 | 88 | 20 | 0.8261514 | 0.8331697 | 0.004172917 | 0.05359052 | 1.921906 | 13636.05
690 | HRB400B | 1692 | 0.00066 |  | 0.00023 |  | 0.002 | 74800 | 0.0022 | 0.0133 | 0.00024 | 0.0002 | 0.0037 | 0 | 0 | 0 | 25 | 0 | 0 | 300 | 0 | 0 | 85 | 0 | 1082 | 88 | 0 | 0.9550802 | 0.9527322 | 0.00380047 | 0.1318587 | 2.045457 | 12501.5
691 | HRB400B | 1653 | 0.0013 |  | 0.00025 |  | 0.002 | 69250 | 0.0022 | 0.0132 | 0.00028 | 0.00023 | 0.0036 | 0 | 0 | 0 | 0 | 0 | 0 | 300 | 0 | 0 | 34 | 0 | 1258 | 88 | 20 | 0.7938762 | 0.8214537 | 0.002086684 | 0.06002099 | 1.964926 | 13569.3
692 | HRB400B | 1693 | 0.0008 |  | 0.00025 |  | 0.002 | 74000 | 0.0023 | 0.0128 | 0.00027 | 0.00025 | 0.0035 | 0 | 0 | 0 | 0 | 0 | 0 | 300 | 0 | 0 | 68 | 0 | 1252 | 88 | 20 | 0.9350749 | 0.8777072 | 0.002137524 | 0.08364836 | 1.886371 | 13676.8
693 | HRB400B | 1696 | 0.00077 |  | 0.00027 |  | 0.002 | 69000 | 0.0023 | 0.0128 | 0.00028 | 0.00024 | 0.0033 | 0 | 0 | 0 | 0 | 0 | 0 | 300 | 0 | 0 | 51 | 0 | 1104 | 88 | 0 | 1.035052 | 0.8935792 | 0.002660275 | 0.07729697 | 2.109258 | 12229.4
694 | HRB400B | 1653 | 0.00023 |  | 0.0003 |  | 0.002 | 70150 | 0.0023 | 0.013 | 0.00029 | 0.00041 | 0.0035 | 0 | 0 | 0 | 50 | 0 | 0 | 300 | 0 | 0 | 102 | 0 | 1179 | 88 | 0 | 0.9978907 | 0.8786616 | 0.0005676823 | -0.01498718 | 2.013341 | 13665.25
695 | HRB400B | 1672 | 0.00047 |  | 0.00028 |  | 0.002 | 70650 | 0.0023 | 0.0137 | 0.00031 | 0.00036 | 0.0036 | 0 | 0 | 0 | 0 | 0 | 0 | 300 | 0 | 0 | 0 | 0 | 1200 | 88 | 20 | 1.489732 | 0.8776323 | 0.002354005 | 0.03210305 | 2.037625 | 12940.2
696 | HRB400B | 1659 | 0.00038 |  | 0.0003 |  | 0.002 | 71300 | 0.0023 | 0.0131 | 0.00028 | 0.00024 | 0.0035 | 0 | 0 | 0 | 75 | 0 | 0 | 0 | 0 | 0 | 102 | 0 | 1490 | 88 | 0 | 0.8955199 | 0.88474 | 0.000751298 | 0.005607313 | 2.086362 | 14214.9
697 | HRB400B | 1645 | 0.00109 |  | 0.00025 |  | 0.002 | 69750 | 0.0023 | 0.0131 | 0.0003 | 0.00017 | 0.0037 | 0 | 0 | 0 | 0 | 0 | 0 | 300 | 0 | 0 | 51 | 0 | 1190 | 88 | 20 | 0.8216141 | 0.8505762 | 0.00218178 | 0.05501208 | 1.919511 | 13093.3
698 | HRB400B | 1671 | 0.00068 |  | 0.00035 |  | 0.002 | 73300 | 0.0024 | 0.0126 | 0.00027 | 0.00016 | 0.0034 | 0 | 0 | 0 | 25 | 0 | 0 | 300 | 0 | 0 | 85 | 0 | 1169 | 88 | 0 | 0.9076214 | 0.9086981 | -0.002142209 | 0.04587563 | 1.975695 | 13210.55
699 | HRB400B | 1704 | 0.00097 |  | 0.00031 |  | 0.003 | 72350 | 0.0024 | 0.0128 | 0.00025 | 0.00026 | 0.0034 | 0 | 0 | 0 | 0 | 0 | 0 | 300 | 0 | 0 | 51 | 0 | 1140 | 88 | 20 | 0.919882 | 0.8885781 | -0.0009433366 | 0.02782941 | 0.6887407 | 12685.8
700 | HRB400B | 1653 | 0.00102 |  | 0.00023 |  | 0.002 | 71750 | 0.0024 | 0.0132 | 0.00028 | 0.00017 | 0.0037 | 0 | 0 | 0 | 0 | 0 | 0 | 300 | 0 | 0 | 51 | 0 | 1124 | 88 | 20 | 0.8954855 | 0.8932702 | 0.003238774 | 0.09087667 | 1.920166 | 12555.4
701 | HRB400B | 1677 | 0.0008 |  | 0.00036 |  | 0.002 | 64700 | 0.0024 | 0.0125 | 0.0003 | 0.00021 | 0.0033 | 0 | 0 | 0 | 0 | 0 | 0 | 0 | 0 | 0 | 68 | 0 | 1117 | 88 | 20 | 0.8261091 | 0.9271307 | -0.001971485 | -0.01994532 | 1.882791 | 10296.55
702 | HRB400B | 1664 | 0.00068 |  | 0.00027 |  | 0.002 | 76500 | 0.0024 | 0.0128 | 0.00029 | 0.00019 | 0.0034 | 0 | 0 | 0 | 25 | 0 | 0 | 300 | 0 | 0 | 68 | 0 | 1141 | 88 | 0 | 1.06158 | 0.9526888 | 0.001996457 | 0.1272656 | 2.043564 | 12904.15
703 | HRB400B | 1708 | 0.0011 |  | 0.00025 |  | 0.002 | 73350 | 0.0023 | 0.0133 | 0.00032 | 0.00031 | 0.0035 | 0 | 0 | 0 | 0 | 0 | 0 | 0 | 0 | 0 | 34 | 0 | 1460 | 88 | 20 | 0.9582639 | 0.9036304 | 0.003028417 | 0.1291085 | 2.016785 | 12935.6
704 | HRB400B | 1705 | 0.00082 |  | 0.0002 |  | 0.002 | 71450 | 0.0023 | 0.013 | 0.00022 | 0.00023 | 0.0039 | 0 | 0 | 0 | 25 | 0 | 0 | 200 | 0 | 0 | 40 | 0 | 1100 | 132 | 0 | 1.034426 | 0.9485942 | 0.005877802 | 0.1819308 | 2.060377 | 12039.8
705 | HRB400B | 1684 | 0.00076 |  | 0.00041 |  | 0.002 | 63450 | 0.0022 | 0.0133 | 0.00033 | 0.00033 | 0.0036 | 0 | 0 | 0 | 25 | 0 | 0 | 200 | 0 | 0 | 65 | 0 | 1260 | 132 | 0 | 0.7798935 | 0.8140118 | -0.004603589 | -0.03923518 | 1.91967 | 13458.8
706 | HRB400B | 1673 | 0.00078 |  | 0.00025 |  | 0.002 | 70750 | 0.0024 | 0.0136 | 0.00026 | 0.00022 | 0.004 | 0 | 0 | 0 | 25 | 0 | 0 | 200 | 0 | 0 | 68 | 0 | 1240 | 132 | 0 | 0.8613405 | 0.8939839 | 0.003030195 | 0.1224437 | 1.969203 | 13309.6
707 | HRB400B | 1648 | 0.00065 |  | 0.00027 |  | 0.002 | 68650 | 0.0024 | 0.0126 | 0.0003 | 0.00013 | 0.0036 | 0 | 0 | 0 | 25 | 0 | 0 | 200 | 0 | 0 | 68 | 0 | 1230 | 132 | 0 | 0.9049981 | 0.8791025 | 0.002345933 | 0.07914607 | 1.961305 | 13228.1
708 | HRB400B | 1662 | 0.00083 |  | 0.0003 |  | 0.002 | 71250 | 0.0024 | 0.0132 | 0.00029 | 0.00016 | 0.0038 | 0 | 0 | 0 | 25 | 0 | 0 | 200 | 0 | 0 | 68 | 0 | 1250 | 132 | 0 | 0.8356841 | 0.8942335 | 0.0004698201 | 0.1037439 | 1.929773 | 13391.1
709 | HRB400B | 1684 | 0.00075 |  | 0.00025 |  | 0.003 | 70400 | 0.0023 | 0.013 | 0.00031 | 0.00019 | 0.0037 | 0 | 0 | 0 | 0 | 0 | 0 | 200 | 0 | 0 | 62 | 0 | 1130 | 132 | 20 | 0.8961929 | 0.9088415 | 0.002367519 | 0.07121658 | 0.5816953 | 12253.5
710 | HRB400B | 1660 | 0.0009 |  | 0.00027 |  | 0.003 | 65800 | 0.0023 | 0.0129 | 0.00028 | 0.00019 | 0.0036 | 0 | 0 | 0 | 0 | 0 | 0 | 200 | 0 | 0 | 58 | 0 | 1200 | 132 | 20 | 0.7655077 | 0.8376163 | 0.001351428 | 0.008804999 | 0.597403 | 12805.6
711 | HRB400B | 1662 | 0.00081 |  | 0.0003 |  | 0.003 | 70300 | 0.0024 | 0.013 | 0.0003 | 0.00032 | 0.0038 | 0 | 0 | 0 | 25 | 0 | 0 | 200 | 0 | 0 | 54 | 0 | 1260 | 132 | 0 | 0.9114696 | 0.8781033 | 0.00053514 | 0.06109123 | 0.7712194 | 13408.2
712 | HRB400B | 1683 | 0.00066 |  | 0.00026 |  | 0.003 | 71100 | 0.0024 | 0.013 | 0.0003 | 0.00024 | 0.0037 | 0 | 0 | 0 | 25 | 0 | 0 | 200 | 0 | 0 | 68 | 0 | 1240 | 132 | 0 | 0.92666 | 0.8942937 | 0.002491919 | 0.08282538 | 0.7699716 | 13309.6
713 | HRB400B | 1676 | 0.00077 |  | 0.00022 |  | 0.002 | 69200 | 0.0024 | 0.0129 | 0.00022 | 0.00019 | 0.0036 | 0 | 0 | 0 | 25 | 0 | 0 | 200 | 0 | 0 | 54 | 0 | 1260 | 132 | 0 | 0.9309862 | 0.8745863 | 0.004779701 | 0.1212749 | 2.032409 | 13408.2
714 | HRB400B | 1688 | 0.00086 |  | 0.00022 |  | 0.002 | 72200 | 0.0023 | 0.013 | 0.00024 | 0.00022 | 0.0035 | 0 | 0 | 0 | 25 | 0 | 0 | 200 | 0 | 0 | 54 | 0 | 1220 | 132 | 0 | 0.924931 | 0.9151053 | 0.0045486 | 0.1655254 | 2.014343 | 13082.2
715 | HRB400B | 1683 | 0.00107 |  | 0.00021 |  | 0.002 | 71250 | 0.0023 | 0.0128 | 0.00022 | 0.00024 | 0.0035 | 0 | 0 | 0 | 0 | 0 | 0 | 200 | 0 | 0 | 54 | 0 | 1200 | 132 | 20 | 0.7790503 | 0.8950366 | 0.004117559 | 0.1468884 | 1.816356 | 12787.2
716 | HRB400B | 1804 | 0.00067 |  | 0.00026 |  | 0.002 | 72150 | 0.0023 | 0.013 | 0.00032 | 0.00025 | 0.0035 | 0 | 0 | 0 | 25 | 0 | 0 | 200 | 0 | 0 | 68 | 0 | 1160 | 132 | 0 | 0.9517096 | 0.9352991 | 0.002530876 | 0.1533715 | 1.997908 | 12657.6
717 | HRB400B | 1648 | 0.00093 |  | 0.00028 |  | 0.002 | 64000 | 0.0023 | 0.0133 | 0.00031 | 0.00018 | 0.0037 | 0 | 38 | 0 | 25 | 0 | 0 | 200 | 0 | 0 | 68 | 0 | 1380 | 132 | 0 | 0.6703234 | 0.7784468 | 0.001493223 | 0.0231403 | 1.986944 | 22240.6
718 | HRB400B | 1693 | 0.0009 |  | 0.0002 |  | 0.002 | 69950 | 0.0023 | 0.0133 | 0.00023 | 0.0002 | 0.0036 | 0 | 0 | 0 | 25 | 0 | 0 | 200 | 0 | 0 | 54 | 0 | 1380 | 132 | 0 | 0.8590473 | 0.8411664 | 0.005461041 | 0.1378909 | 2.054408 | 14386.2
719 | HRB400B | 1639 | 0.00041 |  | 0.00036 |  | 0.002 | 74050 | 0.0024 | 0.0134 | 0.00036 | 0.00019 | 0.0036 | 0 | 0 | 0 | 50 | 0 | 0 | 200 | 0 | 0 | 102 | 0 | 1380 | 88 | 0 | 0.93191 | 0.8828714 | -0.002579931 | 0.003558839 | 1.971516 | 14543.4
720 | HRB400B | 1662 | 0.00056 |  | 0.00033 |  | 0.002 | 71950 | 0.0023 | 0.0129 | 0.00032 | 0.00016 | 0.0034 | 0 | 0 | 0 | 25 | 0 | 0 | 200 | 0 | 0 | 95 | 0 | 1380 | 88 | 0 | 0.8827918 | 0.8635779 | -0.0008581789 | 0.02526189 | 2.001933 | 14216.2
721 | HRB400B | 1683 | 0.0006 |  | 0.00037 |  | 0.002 | 76450 | 0.0023 | 0.0126 | 0.0003 | 0.00018 | 0.0033 | 0 | 0 | 0 | 25 | 0 | 0 | 200 | 0 | 0 | 85 | 0 | 1210 | 88 | 0 | 0.9950716 | 0.9624203 | -0.002834484 | 0.08001613 | 1.96586 | 12784.7
722 | HRB400B | 1656 | 0.00068 |  | 0.00034 |  | 0.003 | 71200 | 0.0023 | 0.0132 | 0.00032 | 0.00017 | 0.0035 | 0 | 0 | 0 | 25 | 0 | 0 | 200 | 0 | 0 | 77 | 0 | 1290 | 88 | 0 | 0.9148648 | 0.8783178 | -0.00138964 | -0.002794394 | 0.8308495 | 13399.9
723 | HRB400B | 1698 | 0.00061 |  | 0.00023 |  | 0.002 | 72750 | 0.0024 | 0.0133 | 0.00025 | 0.00018 | 0.0035 | 0 | 0 | 0 | 25 | 0 | 0 | 200 | 0 | 0 | 85 | 0 | 1340 | 88 | 0 | 0.936882 | 0.8852364 | 0.004116802 | 0.09763323 | 2.093358 | 13844.2
724 | HRB400B | 1639 | 0.00051 |  | 0.00033 |  | 0.002 | 74500 | 0.0024 | 0.0129 | 0.00035 | 0.0002 | 0.0036 | 0 | 0 | 0 | 50 | 0 | 0 | 200 | 0 | 0 | 85 | 0 | 1270 | 88 | 0 | 0.9964847 | 0.9224912 | -0.00094793 | 0.043539 | 2.015526 | 13568.7
725 | HRB400B | 1651 | 0.00058 |  | 0.00039 |  | 0.002 | 69900 | 0.0022 | 0.013 | 0.00037 | 0.0003 | 0.0035 | 0 | 0 | 0 | 25 | 0 | 0 | 200 | 0 | 0 | 85 | 0 | 1340 | 88 | 0 | 0.9037911 | 0.8561501 | -0.003606792 | -0.02153638 | 1.989678 | 13844.2
726 | HRB400B | 1661 | 0.00055 |  | 0.00037 |  | 0.002 | 74650 | 0.0024 | 0.0134 | 0.00033 | 0.00024 | 0.0038 | 0 | 0 | 0 | 50 | 0 | 0 | 0 | 0 | 0 | 102 | 0 | 1620 | 88 | 0 | 0.8484018 | 0.8765288 | -0.002834418 | 0.0237336 | 2.008694 | 14979.4
727 | HRB400B | 1672 | 0.00043 |  | 0.00019 |  | 0.002 | 74100 | 0.0024 | 0.013 | 0.0003 | 0.00021 | 0.0036 | 0 | 0 | 0 | 50 | 0 | 0 | 200 | 0 | 0 | 95 | 0 | 1240 | 88 | 0 | 0.9877497 | 0.9296272 | 0.005942768 | 0.1084414 | 2.096573 | 13370.2
728 | HRB400B | 1672 | 0.00057 |  | 0.00025 |  | 0.001 | 71700 | 0.0024 | 0.0136 | 0.00031 | 0.00042 | 0.0037 | 0 | 0 | 0 | 25 | 0 | 0 | 200 | 0 | 0 | 95 | 0 | 1300 | 88 | 0 | 0.8927268 | 0.8927371 | 0.003328536 | 0.1047237 | 3.248859 | 13564.2
729 | HRB400B | 1668 | 0.00058 |  | 0.00031 |  | 0.002 | 76500 | 0.0024 | 0.0128 | 0.00032 | 0.00037 | 0.0035 | 0 | 0 | 0 | 50 | 0 | 0 | 200 | 0 | 0 | 85 | 0 | 1280 | 88 | 0 | 0.9853206 | 0.9377623 | -0.0001732146 | 0.08297121 | 2.026876 | 13650.2
730 | HRB400B | 1669 | 0.00051 |  | 0.00033 |  | 0.001 | 75700 | 0.0023 | 0.013 | 0.00031 | 0.00027 | 0.0035 | 0 | 0 | 0 | 50 | 0 | 0 | 200 | 0 | 0 | 95 | 0 | 1240 | 88 | 0 | 0.9620597 | 0.9483626 | -0.0009583774 | 0.09506443 | 3.191432 | 13370.2
731 | HRB400B | 1666 | 0.00048 |  | 0.00037 |  | 0.001 | 71000 | 0.0024 | 0.0129 | 0.00031 | 0.00025 | 0.0034 | 0 | 0 | 0 | 50 | 0 | 0 | 200 | 0 | 0 | 95 | 0 | 1250 | 88 | 0 | 0.9115764 | 0.898532 | -0.002741077 | 0.01936638 | 3.192375 | 13451.7
732 | HRB400B | 1666 | 0.00038 |  | 0.00031 |  | 0.002 | 74700 | 0.0024 | 0.0132 | 0.00033 | 0.00022 | 0.0037 | 0 | 0 | 0 | 50 | 0 | 0 | 200 | 0 | 0 | 90 | 0 | 1280 | 88 | 0 | 1.043039 | 0.9237558 | 0.000120202 | 0.0500963 | 2.029597 | 13673.2
733 | HRB400B | 1667 | 0.00051 |  | 0.00036 |  | 0.002 | 72250 | 0.0024 | 0.0126 | 0.00031 | 0.00018 | 0.0034 | 0 | 0 | 0 | 50 | 0 | 0 | 200 | 0 | 0 | 95 | 0 | 1270 | 88 | 0 | 0.9040153 | 0.8982158 | -0.002547964 | 0.004845122 | 1.995879 | 13614.7
734 | HRB400B | 1639 | 0.00066 |  | 0.00039 |  | 0.002 | 74300 | 0.0024 | 0.0135 | 0.00038 | 0.00028 | 0.0038 | 0 | 0 | 0 | 25 | 0 | 0 | 0 | 0 | 0 | 85 | 0 | 1464 | 88 | 0 | 0.9158254 | 0.9261734 | -0.00329325 | 0.04915911 | 1.991317 | 13334.8
735 | HRB400B | 1667 | 0.00076 |  | 0.00031 |  | 0.002 | 72450 | 0.0023 | 0.0129 | 0.00034 | 0.00025 | 0.0034 | 0 | 0 | 0 | 25 | 0 | 0 | 0 | 0 | 0 | 68 | 0 | 1386 | 88 | 0 | 0.9501269 | 0.9330041 | 0.0008370075 | 0.08876876 | 2.093344 | 12620.9
736 | HRB400B | 1666 | 0.0009 |  | 0.00032 |  | 0.002 | 68350 | 0.0023 | 0.0128 | 0.00033 | 0.00029 | 0.0035 | 0 | 0 | 0 | 0 | 0 | 0 | 0 | 0 | 0 | 51 | 0 | 1473 | 88 | 20 | 0.8932296 | 0.8513482 | -0.0001772252 | 0.01576212 | 1.951348 | 13119.75
737 | HRB400B | 1664 | 0.0009 |  | 0.0003 |  | 0.001 | 72650 | 0.0024 | 0.0129 | 0.00035 | 0.00025 | 0.0035 | 0 | 0 | 0 | 0 | 0 | 0 | 0 | 0 | 0 | 51 | 0 | 1466 | 88 | 20 | 0.9600577 | 0.9026392 | 0.0008825996 | 0.1079231 | 3.136212 | 13062.7
738 | HRB400B | 1704 | 0.00076 |  | 0.00033 |  | 0.001 | 69900 | 0.0024 | 0.0128 | 0.00033 | 0.00027 | 0.0035 | 0 | 0 | 0 | 25 | 0 | 0 | 0 | 0 | 0 | 68 | 0 | 1462 | 88 | 0 | 0.914862 | 0.8889811 | 4.573337e-05 | 0.08175593 | 3.311845 | 13240.3
739 | HRB400B | 1686 | 0.00082 |  | 0.00034 |  | 0.002 | 71500 | 0.0024 | 0.013 | 0.00034 | 0.00026 | 0.0036 | 0 | 0 | 0 | 0 | 0 | 0 | 0 | 0 | 0 | 68 | 0 | 1451 | 88 | 20 | 0.8791171 | 0.8890784 | -0.001419335 | 0.03762851 | 1.889066 | 13018.65
740 | HRB400B | 1710 | 0.00052 |  | 0.00033 |  | 0.002 | 73550 | 0.0022 | 0.0133 | 0.00033 | 0.0004 | 0.0038 | 0 | 0 | 0 | 50 | 0 | 0 | 0 | 0 | 0 | 85 | 0 | 1448 | 88 | 0 | 0.9723158 | 0.9232227 | -0.0004875779 | 0.05676712 | 2.083323 | 13499.4
741 | HRB400B | 1677 | 0.00106 |  | 0.00026 |  | 0.003 | 72600 | 0.0024 | 0.0128 | 0.00032 | 0.00022 | 0.0034 | 0 | 0 | 0 | 0 | 0 | 0 | 0 | 0 | 0 | 51 | 0 | 1443 | 88 | 20 | 0.8611253 | 0.8942448 | 0.002207115 | 0.07294195 | 0.7665568 | 12875.25
742 | HRB400B | 1640 | 0.0004 |  | 0.0004 |  | 0.002 | 72950 | 0.0023 | 0.013 | 0.00033 | 0.00024 | 0.0034 | 0 | 0 | 0 | 50 | 0 | 0 | 0 | 0 | 0 | 85 | 0 | 1442 | 88 | 0 | 1.026168 | 0.921561 | -0.003656158 | -0.0004241515 | 2.018603 | 13450.5
743 | HRB400B | 1724 | 0.00038 |  | 0.00032 |  | 0.002 | 67500 | 0.0022 | 0.0134 | 0.00032 | 0.00027 | 0.0038 | 0 | 0 | 0 | 75 | 0 | 0 | 0 | 0 | 0 | 85 | 0 | 1451 | 88 | 0 | 0.9506223 | 0.8610035 | 7.872055e-05 | -0.02987207 | 2.153756 | 13818.85
744 | HRB400B | 1648 | 0.00021 |  | 0.00033 |  | 0.002 | 68150 | [5 empty] | 0 | 0 | 0 | 50 | 0 | 0 | 0 | 0 | 0 | 102 | 0 | 1515 | 132 | 0 | 0.9001456 | 0.8519357 | -0.0002883438 | -0.00294203 | 1.925743 | 14482.25
745 | HRB400B | 1680 | 0.00071 |  | 0.00028 |  | 0.002 | 71100 | [5 empty] | 0 | 0 | 0 | 25 | 0 | 0 | 0 | 0 | 0 | 68 | 0 | 1549 | 88 | 0 | 0.9476668 | 0.8692865 | 0.002341946 | 0.07209929 | 2.140155 | 13949.35
746 | HRB400B | 1677 | 0.00087 |  | 0.00037 |  | 0.002 | 74200 | [5 empty] | 0 | 0 | 0 | 0 | 0 | 0 | 0 | 0 | 0 | 68 | 0 | 1435 | 88 | 20 | 0.8869779 | 0.9197413 | -0.00305008 | 0.05630074 | 1.848746 | 12888.25
747 | HRB400B | 1673 | 0.00075 |  | 0.00036 |  | 0.002 | 71800 | [5 empty] | 0 | 0 | 0 | 25 | 0 | 0 | 0 | 0 | 0 | 85 | 0 | 1565 | 88 | 0 | 0.8249401 | 0.8672232 | -0.001961171 | 0.03603409 | 2.043426 | 14157.95
748 | HRB400B | 1705 | 0.00056 |  | 0.00027 |  | 0.002 | 73950 | [5 empty] | 0 | 0 | 0 | 50 | 0 | 0 | 230 | 0 | 0 | 75 | 0 | 1280 | 132 | 0 | 0.9618594 | 0.9030703 | 0.001689158 | 0.1137696 | 1.960751 | 14190.8
749 | HRB400B | 1662 | 0.00116 |  | 0.00029 |  | 0.002 | 71500 | [5 empty] | 0 | 0 | 0 | 0 | 0 | 0 | 210 | 0 | 0 | 27 | 0 | 1190 | 132 | 20 | 0.890396 | 0.8983363 | 0.0004191918 | 0.1186339 | 1.813474 | 12657.5
750 | HRB400B | 1676 | 0.00069 |  | 0.00027 |  | 0.002 | 68650 | [5 empty] | 0 | 0 | 0 | 25 | 0 | 0 | 200 | 0 | 0 | 60 | 0 | 1150 | 132 | 0 | 0.9387263 | 0.9044975 | 0.002411067 | 0.09486645 | 1.981914 | 12539.3
751 | HRB400B | 1656 | 0.00073 |  | 0.00026 |  | 0.001 | 70900 | [5 empty] | 0 | 0 | 0 | 25 | 0 | 0 | 200 | 0 | 0 | 60 | 0 | 1200 | 132 | 0 | 0.9490895 | 0.9162763 | 0.002974557 | 0.153288 | 3.169218 | 12946.8
752 | HRB400B | 1686 | 0.00111 |  | 0.00021 |  | 0.003 | 69550 | [5 empty] | 0 | 0 | 0 | 0 | 0 | 0 | 200 | 0 | 0 | 34 | 0 | 1150 | 132 | 20 | 0.8526489 | 0.889817 | 0.004233297 | 0.106663 | 0.6702445 | 12287.7
753 | HRB400B | 1660 | 0.00055 |  | 0.00033 |  | 0.002 | 67400 | [5 empty] | 0 | 0 | 0 | 50 | 0 | 0 | 190 | 0 | 0 | 75 | 0 | 1240 | 132 | 0 | 0.8788928 | 0.8634957 | -0.0008481783 | 0.01319596 | 1.943592 | 13560.8
754 | HRB400B | 1680 | 0.00093 |  | 0.00022 |  | 0.002 | 68650 | [5 empty] | 0 | 0 | 0 | 0 | 0 | 0 | 210 | 0 | 0 | 44 | 0 | 1270 | 132 | 20 | 0.8757861 | 0.8480976 | 0.00401018 | 0.09898093 | 1.854585 | 13387.7
755 | HRB400B | 1672 | 0.00088 |  | 0.00027 |  | 0.003 | 66650 | [5 empty] | 0 | 0 | 0 | 0 | 0 | 0 | 190 | 0 | 0 | 51 | 0 | 1280 | 132 | 20 | 0.8243577 | 0.8255376 | 0.001434839 | 0.01476798 | 0.6214603 | 13349.4
756 | HRB400B | 1651 | 0.00058 |  | 0.00034 |  | 0.003 | 68800 | [5 empty] | 0 | 0 | 0 | 25 | 0 | 0 | 200 | 0 | 0 | 72 | 0 | 1240 | 132 | 0 | 0.9103539 | 0.8719982 | -0.001290898 | 0.007566754 | 0.7123636 | 13328
757 | HRB400B | 1661 | 0.00051 |  | 0.00031 |  | 0.003 | 72300 | [5 empty] | 0 | 0 | 0 | 50 | 0 | 0 | 200 | 0 | 0 | 75 | 0 | 1190 | 132 | 0 | 0.9667338 | 0.9202291 | -0.0001661577 | 0.04596792 | 0.727736 | 13229.3
758 | HRB400B | 1671 | 0.00026 |  | 0.00031 |  | 0.003 | 70650 | [5 empty] | 0 | 0 | 0 | 50 | 0 | 0 | 210 | 0 | 0 | 78 | 0 | 1230 | 132 | 0 | 1.063051 | 0.8931056 | 0.0001618196 | 0.008990244 | 0.7420726 | 13645.1
759 | HRB400B | 1669 | 0.00128 |  | 0.00029 |  | 0.003 | 68450 | [5 empty] | 0 | 0 | 0 | 0 | 0 | 0 | 200 | 0 | 0 | 56 | 0 | 1320 | 132 | 20 | 0.588116 | 0.817289 | -0.0003543026 | 0.04032136 | 0.5785749 | 13774.4
760 | HRB400B | 1667 | 0.00067 |  | 0.00027 |  | 0.002 | 71550 | [5 empty] | 0 | 0 | 0 | 25 | 0 | 0 | 200 | 0 | 0 | 68 | 0 | 1250 | 132 | 0 | 0.9318114 | 0.9012368 | 0.002185539 | 0.1137775 | 1.953157 | 13391.1
761 | HRB400B | 1697 | 0.00084 |  | 0.00026 |  | 0.002 | 67800 | [5 empty] | 0 | 0 | 0 | 25 | 0 | 0 | 200 | 0 | 0 | 68 | 0 | 1230 | 132 | 0 | 0.7882926 | 0.8660529 | 0.002513017 | 0.09190916 | 1.985583 | 13228.1
762 | HRB400B | 1677 | 0.00066 |  | 0.00032 |  | 0.002 | 67400 | [5 empty] | 0 | 0 | 0 | 25 | 0 | 0 | 200 | 0 | 0 | 68 | 0 | 1250 | 132 | 0 | 0.8780961 | 0.8594642 | -0.0001527195 | 0.043251 | 1.947902 | 13391.1
763 | HRB400B | 1687 | 0.00088 |  | 0.0003 |  | 0.002 | 70200 | [5 empty] | 0 | 0 | 0 | 25 | 0 | 0 | 200 | 0 | 0 | 56 | 0 | 1370 | 132 | 0 | 0.8559655 | 0.8461338 | 0.0005141153 | 0.09000054 | 1.981252 | 14313.9
764 | HRB400B | 1673 | 0.00099 |  | 0.00035 |  | 0.002 | 61450 | [5 empty] | 0 | 0 | 0 | 25 | 0 | 0 | 200 | 0 | 0 | 54 | 0 | 1160 | 132 | 0 | 0.7024198 | 0.8223975 | -0.001688034 | -0.008993369 | 1.976767 | 12593.2
765 | HRB400B | 1676 | 0.00074 |  | 0.00028 |  | 0.003 | 69200 | [5 empty] | 0 | 37 | 0 | 25 | 0 | 0 | 200 | 0 | 0 | 54 | 0 | 1160 | 132 | 0 | 0.9463686 | 0.9005307 | 0.001703223 | 0.06603626 | 0.7884651 | 20178.2
766 | HRB400B | 1655 | 0.00066 |  | 0.00028 |  | 0.003 | 66500 | [5 empty] | 0 | 0 | 0 | 50 | 0 | 0 | 200 | 0 | 0 | 68 | 0 | 1240 | 132 | 0 | 0.8432938 | 0.8441367 | 0.001365615 | -0.0001884701 | 0.7941257 | 13604.6
767 | HRB400B | 1669 | 0.00066 |  | 0.00033 |  | 0.003 | 70200 | [5 empty] | 0 | 0 | 0 | 50 | 0 | 0 | 200 | 0 | 0 | 85 | 0 | 1330 | 132 | 0 | 0.7796646 | 0.8497822 | -0.001553851 | 0.006173337 | 0.7148812 | 14416.3
768 | HRB400B | 1651 | 0.00071 |  | 0.00042 |  | 0.002 | 69100 | [5 empty] | 0 | 38 | 0 | 25 | 0 | 0 | 200 | 0 | 0 | 68 | 0 | 1300 | 132 | 0 | 0.861678 | 0.8586533 | -0.005229791 | 0.007608325 | 1.867465 | 21588.6
769 | HRB400B | 1662 | 0.00048 |  | 0.00045 |  | 0.002 | 70250 | [5 empty] | 0 | 40 | 0 | 25 | 0 | 0 | 0 | 0 | 0 | 68 | 0 | 1520 | 132 | 0 | 0.9940875 | 0.8726705 | -0.00589843 | 0.004075689 | 1.891911 | 22271.6
770 | HRB400B | 1678 | 0.00048 |  | 0.00032 |  | 0.002 | 74050 | [5 empty] | 0 | 0 | 0 | 50 | 0 | 0 | 200 | 0 | 0 | 90 | 0 | 1290 | 88 | 0 | 0.9766894 | 0.911608 | -0.0005284877 | 0.04412382 | 2.029532 | 13754.7
771 | HRB400B | 1666 | 0.00039 |  | 0.00027 |  | 0.002 | 73250 | [5 empty] | 0 | 0 | 0 | 50 | 0 | 0 | 200 | 0 | 0 | 98 | 0 | 1380 | 88 | 0 | 0.9628818 | 0.876611 | 0.001959653 | 0.04255391 | 2.053549 | 14525
772 | HRB400B | 1668 | 0.0006 |  | 0.0003 |  | 0.002 | 68900 | [5 empty] | 0 | 0 | 0 | 25 | 0 | 0 | 200 | 0 | 0 | 85 | 0 | 1370 | 88 | 0 | 0.8823981 | 0.8369371 | 0.0008144205 | 0.01215533 | 2.061658 | 14088.7
773 | HRB400B | 1684 | 0.00049 |  | 0.00037 |  | 0.002 | 76400 | [5 empty] | 0 | 0 | 0 | 50 | 0 | 0 | 200 | 0 | 0 | 93 | 0 | 1350 | 88 | 0 | 0.9764454 | 0.9149871 | -0.003181147 | 0.04104668 | 1.98425 | 14257.5
774 | HRB400B | 1661 | 0.00037 |  | 0.0003 |  | 0.002 | 75250 | [5 empty] | 0 | 0 | 0 | 50 | 0 | 0 | 200 | 0 | 0 | 95 | 0 | 1250 | 88 | 0 | 1.029007 | 0.938407 | 0.0005591937 | 0.06150023 | 2.017386 | 13451.7
775 | HRB400B | 1695 | 0.00053 |  | 0.0003 |  | 0.002 | 71850 | [5 empty] | 0 | 0 | 0 | 50 | 0 | 0 | 200 | 0 | 0 | 110 | 0 | 1320 | 88 | 0 | 0.7964045 | 0.8762747 | 0.0001160246 | 0.02642297 | 2.016389 | 14091.2
776 | HRB400B | 1651 | 0.00057 |  | 0.00029 |  | 0.002 | 74050 | [5 empty] | 0 | 0 | 0 | 25 | 0 | 0 | 200 | 0 | 0 | 75 | 0 | 1200 | 88 | 0 | 1.045209 | 0.9445237 | 0.001449928 | 0.08957685 | 2.042268 | 12657.2
777 | HRB400B | 1689 | 0.0006 |  | 0.0003 |  | 0.002 | 70250 | [5 empty] | 0 | 0 | 0 | 25 | 0 | 0 | 200 | 0 | 0 | 80 | 0 | 1230 | 88 | 0 | 0.9439503 | 0.8953806 | 0.0008919364 | 0.04476904 | 2.061135 | 12924.7
782 | HRB400B | 1645 | 0.00054 |  | 0.00032 |  | 0.002 | 72100 | [5 empty] | 0 | 0 | 0 | 50 | 0 | 0 | 0 | 0 | 0 | 85 | 0 | 0 | 110 | 0 | 1.037509 | 1.366457 | 0.0007417676 | 0.1918874 | 1.880005 | 1877.5
783 | HRB400B | 1661 | 0.00059 |  | 0.00036 |  | 0.002 | 67250 | [5 empty] | 0 | 0 | 0 | 25 | 0 | 0 | 0 | 0 | 0 | 85 | 0 | 1470 | 110 | 0 | 0.8298918 | 0.8549835 | -0.001622303 | 0.001954512 | 1.990429 | 13563
784 | HRB400B | 1676 | 0.00075 |  | 0.00025 |  | 0.001 | 73400 | [5 empty] | 0 | 0 | 0 | 25 | 0 | 0 | 0 | 0 | 0 | 68 | 0 | 1420 | 110 | 0 | 0.9448186 | 0.9377621 | 0.003845918 | 0.1788317 | 3.26067 | 13077.3
785 | HRB400B | 1691 | 0.00092 |  | 0.00028 |  | 0.001 | 72600 | [5 empty] | 0 | 0 | 0 | 0 | 0 | 0 | 0 | 0 | 0 | 68 | 0 | 1440 | 110 | 25 | 0.8088379 | 0.9029838 | 0.001200711 | 0.128373 | 3.002659 | 13149.05
786 | HRB400B | 1670 | 0.00054 |  | 0.0003 |  | 0.001 | 69450 | [5 empty] | 0 | 0 | 0 | 25 | 0 | 0 | 0 | 0 | 0 | 85 | 0 | 1420 | 110 | 0 | 0.9029253 | 0.9003775 | 0.001572067 | 0.09294785 | 3.214383 | 13155.5
787 | HRB400B | 1641 | 0.00087 |  | 0.00024 |  | 0.001 | 72200 | [5 empty] | 0 | 0 | 0 | 0 | 0 | 0 | 200 | 0 | 0 | 58 | 0 | 1300 | 0 | 20 | 1.063464 | 0.8863632 | 0.003779205 | 0.03585575 | 3.397203 | 12544.8
788 | HRB400B | 1664 | 0.00068 |  | 0.0003 |  | 0.001 | 69600 | [5 empty] | 0 | 0 | 0 | 25 | 0 | 0 | 200 | 0 | 0 | 70 | 0 | 1300 | 110 | 0 | 0.9191038 | 0.8715977 | 0.001019944 | 0.08656793 | 3.210224 | 13628.5
789 | HRB400B | 1677 | 0.00069 |  | 0.00031 |  | 0.001 | 72300 | [5 empty] | 0 | 0 | 0 | 25 | 0 | 0 | 200 | 0 | 0 | 68 | 0 | 1300 | 110 | 0 | 0.9619526 | 0.8985073 | 0.0004347394 | 0.1150063 | 3.197683 | 13619.3
790 | HRB400B | 1678 | 0.00079 |  | 0.00028 |  | 0.001 | 71750 | [5 empty] | 0 | 0 | 0 | 25 | 0 | 0 | 200 | 0 | 0 | 68 | 0 | 1300 | 88 | 0 | 0.9315405 | 0.8915331 | 0.00190401 | 0.1103673 | 3.287948 | 13440
791 | HRB400B | 1666 | 0.00098 |  | 0.00023 |  | 0.001 | 71700 | [5 empty] | 0 | 0 | 0 | 0 | 0 | 0 | 200 | 0 | 0 | 51 | 0 | 1300 | 88 | 20 | 0.9128198 | 0.8773539 | 0.003711565 | 0.1219017 | 3.149443 | 13229.8
792 | HRB400B | 1675 | 0.00106 |  | 0.00025 |  | 0.001 | 70350 | [5 empty] | 0 | 0 | 0 | 0 | 0 | 0 | 0 | 0 | 0 | 44 | 0 | 1430 | 88 | 20 | 0.887836 | 0.8886691 | 0.003298055 | 0.1221112 | 3.194458 | 12737.1
793 | HRB400B | 1651 | 0.00076 |  | 0.00028 |  | 0.002 | 70600 | [5 empty] | 0 | 0 | 0 | 25 | 0 | 0 | 0 | 0 | 0 | 60 | 0 | 1450 | 132 | 0 | 0.9065566 | 0.8944817 | 0.002249828 | 0.1141028 | 2.001443 | 13464.3
794 | HRB400B | 1678 | 0.00089 |  | 0.00032 |  | 0.002 | 71850 | [5 empty] | 0 | 0 | 0 | 0 | 0 | 0 | 0 | 0 | 0 | 51 | 0 | 1420 | 132 | 20 | 0.8885894 | 0.9021281 | -0.0005057193 | 0.09904862 | 1.792077 | 13046.4
795 | HRB400B | 1670 | 0.00074 |  | 0.00038 |  | 0.002 | 69900 | [5 empty] | 0 | 0 | 0 | 25 | 0 | 0 | 0 | 0 | 0 | 54 | 0 | 1500 | 132 | 0 | 0.9343184 | 0.8719631 | -0.002608456 | 0.05545436 | 1.966099 | 13844.2
796 | HRB400B | 1698 | 0.00066 |  | 0.00024 |  | 0.002 | 72650 | [5 empty] | 0 | 0 | 0 | 25 | 0 | 0 | 0 | 0 | 0 | 72 | 0 | 1450 | 132 | 0 | 0.9215442 | 0.9158497 | 0.004075117 | 0.1550154 | 2.007661 | 13519.5
797 | HRB400B | 1630 | 0.00071 |  | 0.00029 |  | 0.001 | 73550 | [5 empty] | 0 | 0 | 0 | 25 | 0 | 0 | 0 | 0 | 0 | 60 | 0 | 1270 | 132 | 0 | 0.996174 | 0.9880142 | 0.002059712 | 0.1870584 | 3.154002 | 11997.3
798 | HRB400B | 1800 | 0.00126 |  | 0.00025 |  | 0.002 | 62500 | [5 empty] | 0 | 0 | 0 | 0 | 0 | 0 | 0 | 0 | 0 | 25 | 0 | 1470 | 132 | 20 | 0.7137784 | 0.7878822 | 0.002906483 | 0.06766592 | 1.988551 | 13334.3
799 | HRB400B | 1653 | 0.00075 |  | 0.00029 |  | 0.002 | 71450 | [5 empty] | 0 | 0 | 0 | 25 | 0 | 0 | 0 | 0 | 0 | 68 | 0 | 1430 | 132 | 0 | 0.8764149 | 0.9083418 | 0.001628857 | 0.1183471 | 1.971125 | 13338.1
800 | HRB400B | 1662 | 0.00078 |  | 0.00024 |  | 0.002 | 71100 | [5 empty] | 0 | 0 | 0 | 25 | 0 | 0 | 0 | 0 | 0 | 68 | 0 | 1400 | 132 | 0 | 0.8608225 | 0.9140589 | 0.004074191 | 0.1447387 | 2.005346 | 13093.6
801 | HRB400B | 1672 | 0.00076 |  | 0.00027 |  | 0.002 | 70150 | [5 empty] | 0 | 0 | 0 | 25 | 0 | 0 | 0 | 0 | 0 | 68 | 0 | 1550 | 132 | 0 | 0.8441875 | 0.8572192 | 0.002559221 | 0.1055155 | 2.008217 | 14316.1
802 | HRB400B | 1656 | 0.00112 |  | 0.00011 |  | 0.001 | 75400 | [5 empty] | 0 | 0 | 0 | 25 | 0 | 0 | 0 | 0 | 0 | 34 | 0 | 1420 | 132 | 0 | 0.9469793 | 0.9545748 | 0.01056445 | 0.3152756 | 3.331931 | 13100.2
803 | HRB400B | 1639 | 0.0007 |  | 0.00027 |  | 0.002 | 69200 | [5 empty] | 0 | 39 | 0 | 25 | 0 | 0 | 0 | 0 | 0 | 68 | 0 | 1500 | 132 | 0 | 0.8687195 | 0.8650797 | 0.002751313 | 0.09149753 | 1.998807 | 21903.6
804 | HRB400B | 1657 | 0.00081 |  | 0.00027 |  | 0.001 | 73000 | [5 empty] | 0 | 0 | 0 | 25 | 0 | 0 | 0 | 0 | 0 | 54 | 0 | 1560 | 132 | 0 | 0.9449813 | 0.889262 | 0.002819074 | 0.1743569 | 3.215937 | 14333.2
805 | HRB400B | 1647 | 0.00067 |  | 0.00028 |  | 0.002 | 75450 | [5 empty] | 0 | 0 | 0 | 25 | 0 | 0 | 0 | 0 | 0 | 68 | 0 | 1520 | 132 | 0 | 0.9683016 | 0.9218455 | 0.002077605 | 0.1546738 | 1.962699 | 14071.6
806 | HRB400B | 1645 | 0.00072 |  | 0.00023 |  | 0.002 | 71150 | [5 empty] | 0 | 0 | 0 | 25 | 0 | 0 | 0 | 0 | 0 | 68 | 0 | 1530 | 0 | 0 | 1.072384 | 0.8785574 | 0.005339791 | 0.0192418 | 2.437133 | 13077.3
807 | HRB400B | 1666 | 0.00073 |  | 0.00026 |  | 0.001 | 78600 | [5 empty] | 0 | 0 | 0 | 25 | 0 | 0 | 0 | 0 | 0 | 54 | 0 | 1470 | 132 | 0 | 1.074913 | 0.9757041 | 0.003290004 | 0.2477464 | 3.188532 | 13599.7
808 | HRB400B | 1649 | 0.00065 |  | 0.00027 |  | 0.001 | 73600 | [5 empty] | 0 | 0 | 0 | 25 | 0 | 0 | 0 | 0 | 0 | 68 | 0 | 1500 | 132 | 0 | 0.9634227 | 0.9160969 | 0.002875235 | 0.1732426 | 3.176318 | 13908.6
809 | HRB400B | 1633 | 0.00099 |  | 0.00032 |  | 0.001 | 72000 | [5 empty] | 0 | 0 | 0 | 25 | 0 | 0 | 0 | 0 | 0 | 54 | 0 | 1500 | 132 | 0 | 0.8317035 | 0.8936759 | 0.0001607965 | 0.150623 | 3.171069 | 13844.2
810 | HRB400B | 1684 | 0.00066 |  | 0.00028 |  | 0.001 | 70600 | [5 empty] | 0 | 0 | 0 | 50 | 0 | 0 | 0 | 0 | 0 | 68 | 0 | 1550 | 132 | 0 | 0.893812 | 0.8657284 | 0.002069022 | 0.1180035 | 3.224727 | 14611.1
811 | HRB400B | 1673 | 0.00028 |  | 0.00027 |  | 0.001 | 73050 | [5 empty] | 0 | 0 | 0 | 50 | 0 | 0 | 0 | 0 | 0 | 95 | 0 | 1580 | 132 | 0 | 0.9749532 | 0.886025 | 0.002658688 | 0.1183771 | 3.163365 | 14979.8
812 | HRB400B | 1670 | 0.00037 |  | 0.00027 |  | 0.001 | 70600 | [5 empty] | 0 | 0 | 0 | 50 | 0 | 0 | 0 | 0 | 0 | 93 | 0 | 1530 | 132 | 0 | 0.9075105 | 0.8755301 | 0.002660312 | 0.1004777 | 3.174114 | 14563.1
813 | HRB400B | 1624 | 0.00055 |  | 0.00027 |  | 0.001 | 69350 | [5 empty] | 0 | 0 | 0 | 50 | 0 | 0 | 0 | 0 | 0 | 95 | 0 | 1530 | 132 | 0 | 0.7760656 | 0.8587098 | 0.002453183 | 0.08925399 | 3.155594 | 14572.3
826 | HRB400B | 1678 | 0.0007 |  | 0.0003 |  | 0.001 | 71400 | [5 empty] | 0 | 0 | 0 | 25 | 0 | 0 | 0 | 0 | 0 | 85 | 0 | 1433 | 88 | 0 | 0.8698234 | 0.912588 | 0.001365919 | 0.1048292 | 3.273456 | 13082.15
829 | HRB400B | 1663 | 0.00085 |  | 0.00026 |  | 0.001 | 70250 | [5 empty] | 0 | 0 | 0 | 0 | 0 | 0 | 0 | 0 | 0 | 68 | 0 | 1425 | 88 | 20 | 0.8586679 | 0.8907957 | 0.002783764 | 0.09715955 | 3.133842 | 12806.75
830 | HRB400B | 1606 | 0.00047 |  | 0.00022 |  | 0.001 | 70950 | [5 empty] | 0 | 0 | 0 | 50 | 0 | 0 | 0 | 0 | 0 | 102 | 0 | 1386 | 88 | 0 | 0.8787192 | 0.9229351 | 0.005234261 | 0.09896933 | 3.285722 | 13072.3
831 | HRB400B | 1689 | 0.00071 |  | 0.00023 |  | 0.001 | 67950 | [5 empty] | 0 | 0 | 0 | 25 | 0 | 0 | 0 | 0 | 0 | 68 | 0 | 0 | 88 | 0 | 1.052153 | 1.334516 | 0.005919667 | 0.2412209 | 3.257859 | 1325
832 | HRB400B | 1615 | 0.00047 |  | 0.00031 |  | 0.001 | 71600 | [5 empty] | 0 | 0 | 0 | 50 | 0 | 0 | 0 | 0 | 0 | 102 | 0 | 1453 | 88 | 0 | 0.876095 | 0.9073666 | 0.00070951 | 0.05702637 | 3.2329 | 13618.35
833 | HRB400B | 1715 | 0.00035 |  | 0.00019 |  | 0.002 | 69750 | [5 empty] | 0 | 0 | 0 | 75 | 0 | 0 | 0 | 0 | 0 | 102 | 0 | 1505 | 88 | 0 | 0.8982797 | 0.8659786 | 0.00621524 | 0.04712668 | 2.188321 | 14337.15
834 | HRB400B | 1645 | 0.00091 |  | 0.0003 |  | 0.002 | 71100 | [5 empty] | 0 | 0 | 0 | 0 | 0 | 0 | 0 | 0 | 0 | 51 | 0 | 1431 | 88 | 20 | 0.9294871 | 0.8921832 | 0.0007571521 | 0.05812115 | 1.937481 | 12777.45
835 | HRB400B | 1657 | 0.00023 |  | 0.00024 |  | 0.002 | 71250 | [5 empty] | 0 | 0 | 0 | 50 | 0 | 0 | 0 | 0 | 0 | 90 | 0 | 1450 | 132 | 0 | 1.01546 | 0.9055087 | 0.004240822 | 0.08781457 | 1.991277 | 13897.3
852 | HRB400B | 1689 | 0.00073 |  | 0.00021 |  | 0.001 | 65000 | [5 empty] | 0 | 0 | 0 | 25 | 0 | 0 | 0 | 0 | 0 | 68 | 0 | 1450 | 132 | 0 | 0.8107084 | 0.8444243 | 0.005978294 | 0.120545 | 3.271404 | 13501.1
855 | HRB400B | 1687 | 0.00104 |  | 0.00012 |  | 0.001 | 70950 | [5 empty] | 0 | 0 | 0 | 0 | 0 | 0 | 0 | 0 | 0 | 54 | 0 | 1400 | 132 | 20 | 0.7950128 | 0.9031929 | 0.009353908 | 0.2313826 | 3.114719 | 12897.2
856 | HRB400B | 1672 | 0.00082 |  | 0.00025 |  | 0.001 | 71100 | [5 empty] | 0 | 0 | 0 | 25 | 0 | 0 | 0 | 0 | 0 | 54 | 0 | 1400 | 132 | 0 | 0.929338 | 0.9208067 | 0.00392007 | 0.1804585 | 3.23094 | 13029.2
857 | HRB400B | 1669 | 0.00067 |  | 0.00019 |  | 0.001 | 72550 | [5 empty] | 0 | 0 | 0 | 25 | 0 | 0 | 200 | 0 | 0 | 68 | 0 | 1220 | 132 | 0 | 0.9597426 | 0.9273335 | 0.006331164 | 0.2009584 | 3.194735 | 13146.6
858 | HRB400B | 1655 | 0.00071 |  | 0.00025 |  | 0.002 | 71100 | [5 empty] | 0 | 0 | 0 | 25 | 0 | 0 | 0 | 0 | 0 | 68 | 0 | 1400 | 132 | 0 | 0.8994149 | 0.915634 | 0.003695783 | 0.1349686 | 1.998054 | 13093.6
859 | HRB400B | 1658 | 0.00088 |  | 0.00021 |  | 0.001 | 68550 | [5 empty] | 0 | 0 | 0 | 25 | 0 | 0 | 0 | 0 | 0 | 54 | 0 | 1420 | 132 | 0 | 0.8613759 | 0.887981 | 0.005899472 | 0.1708142 | 3.26628 | 13192.2
860 | HRB400B | 1671 | 0.00072 |  | 0.00025 |  | 0.001 | 72100 | [5 empty] | 0 | 0 | 0 | 25 | 0 | 0 | 0 | 0 | 0 | 68 | 0 | 1450 | 132 | 0 | 0.9098596 | 0.9153823 | 0.003804451 | 0.1778362 | 3.199584 | 13501.1
861 | HRB400B | 1741 | 0.00033 |  | 0.00021 |  | 0.002 | 70950 | [5 empty] | 0 | 38 | 0 | 50 | 0 | 0 | 0 | 0 | 0 | 85 | 0 | 1500 | 132 | 0 | 0.9848206 | 0.8849795 | 0.005523412 | 0.1132114 | 2.055945 | 22071.8
862 | HRB400B | 1744 | 0.00048 |  | 0.00027 |  | 0.001 | 70000 | [5 empty] | 0 | 0 | 0 | 50 | 0 | 0 | 300 | 0 | 0 | 85 | 0 | 1113 | 88 | 0 | 0.9746375 | 0.9003575 | 0.002051149 | 0.06874869 | 3.290954 | 13049.15
863 | HRB400B | 1672 | 0.00068 |  | 0.00028 |  | 0.001 | 67700 | [5 empty] | 0 | 0 | 0 | 25 | 0 | 0 | 300 | 0 | 0 | 85 | 0 | 1150 | 88 | 0 | 0.8442346 | 0.865206 | 0.001719077 | 0.05252919 | 3.248318 | 13055.7
875 | HRB400B | 1680 | 0.00066 |  | 0.00031 |  | 0.001 | 73500 | [5 empty] | 0 | 0 | 0 | 25 | 0 | 0 | 200 | 0 | 0 | 68 | 0 | 1350 | 0 | 0 | 1.147775 | 0.8983682 | 0.001016332 | 0.02840406 | 3.546339 | 13130.3
876 | HRB400B | 1666 | 0.00026 |  | 0.00028 |  | 0.003 | 73750 | [5 empty] | 0 | 0 | 0 | 50 | 0 | 0 | 200 | 0 | 0 | 85 | 0 | 1350 | 0 | 0 | 1.242715 | 0.8923939 | 0.002141059 | -0.06660125 | 1.156779 | 13503.5
877 | HRB400B | 1672 | 0.00067 |  | 0.00024 |  | 0.003 | 73600 | [5 empty] | 0 | 0 | 0 | 25 | 0 | 0 | 200 | 0 | 0 | 68 | 0 | 1350 | 0 | 0 | 1.134672 | 0.8880601 | 0.004067711 | -0.003536136 | 1.193269 | 13130.3
878 | HRB400B | 1651 | 0.00068 |  | 0.00031 |  | 0.003 | 70700 | [5 empty] | 0 | 0 | 0 | 25 | 0 | 0 | 200 | 0 | 0 | 68 | 0 | 1350 | 0 | 0 | 1.084709 | 0.858259 | 0.0007075374 | -0.07310477 | 1.156441 | 13130.3
879 | HRB400B | 1667 | 0.00029 |  | 0.00029 |  | 0.003 | 72450 | [5 empty] | 0 | 0 | 0 | 50 | 0 | 0 | 200 | 0 | 0 | 90 | 0 | 1350 | 0 | 0 | 1.177243 | 0.8778987 | 0.001564994 | -0.08565667 | 1.145756 | 13526.5
880 | HRB400B | 1698 | 0.00076 |  | 0.00024 |  | 0.003 | 72250 | [5 empty] | 0 | 0 | 0 | 25 | 0 | 0 | 200 | 0 | 0 | 68 | 0 | 1350 | 132 | 0 | 0.8778782 | 0.8687515 | 0.003214189 | 0.1029536 | 0.7888806 | 14206.1
881 | HRB400B | 1672 | 0.00065 |  | 0.0003 |  | 0.003 | 75400 | [5 empty] | 0 | 0 | 0 | 25 | 0 | 0 | 170 | 0 | 0 | 75 | 0 | 1330 | 132 | 0 | 0.9387827 | 0.9178148 | 0.0003417871 | 0.1038109 | 0.7112838 | 13847.3
882 | HRB400B | 1667 | 0.00026 |  | 0.00027 |  | 0.003 | 75400 | [5 empty] | 0 | 0 | 0 | 50 | 0 | 0 | 0 | 0 | 0 | 90 | 0 | 1560 | 132 | 0 | 1.036988 | 0.9053049 | 0.002299905 | 0.07916073 | 0.7636599 | 14793.8
883 | HRB400B | 1675 | 0.00023 |  | 0.00025 |  | 0.001 | 73500 | [5 empty] | 0 | 0 | 0 | 50 | 0 | 0 | 0 | 0 | 0 | 95 | 0 | 1560 | 88 | 0 | 1.075093 | 0.8994037 | 0.003961051 | 0.09500747 | 3.3137 | 14458.2
884 | HRB400B | 1671 | 0.00059 |  | 0.00026 |  | -0.002 | 73650 | [5 empty] | 0 | 0 | 0 | 0 | 50 | 0 | 0 | 0 | 0 | 60 | 0 | 1450 | 132 | 0 | 0.9741146 | 0.9601863 | 0.003033782 | 0.3112948 | 7.190773 | 13219.3
885 | HRB400B | 1603 | 0.00034 |  | 0.00024 |  | 0.004 | 69750 | [5 empty] | 0 | 0 | 0 | 0 | 75 | 0 | 0 | 0 | 0 | 90 | 0 | 1540 | 132 | 0 | 0.774125 | 0.8613596 | 0.002162769 | 0.04107775 | 0.1692502 | 14115.8
886 | HRB400B | 1699 | 0.0003 |  | 0.00027 |  | 0.004 | 71050 | [5 empty] | 0 | 0 | 0 | 0 | 100 | 0 | 0 | 0 | 0 | 95 | 0 | 1670 | 132 | 0 | 0.7145289 | 0.8345782 | -0.0003107587 | 0.0431222 | 0.3849806 | 15223.3
887 | HRB400B | 1653 | 0.00035 |  | 0.00024 |  | 0.003 | 74950 | [5 empty] | 0 | 0 | 0 | 0 | 100 | 0 | 0 | 0 | 0 | 95 | 0 | 1630 | 132 | 0 | 0.7503445 | 0.8914059 | 0.001254471 | 0.1352897 | 1.558655 | 14897.3
888 | HRB400B | 1660 | 0.0008 |  | 0.00018 |  | 0.001 | 70550 | [5 empty] | 0 | 0 | 0 | 0 | 25 | 0 | 0 | 0 | 0 | 68 | 0 | 1570 | 132 | 0 | 0.7980764 | 0.8665359 | 0.006732924 | 0.2078611 | 3.443617 | 14209.1
889 | HRB400B | 1655 | 0.00082 |  | 0.0003 |  | 0.003 | 74300 | [5 empty] | 0 | 0 | 0 | 25 | 0 | 0 | 0 | 0 | 0 | 68 | 0 | 1490 | 132 | 0 | 0.8632924 | 0.9102418 | 0.0006956168 | 0.110627 | 0.755572 | 13827.1
890 | HRB400B | 1689 | 0.00071 |  | 0.00025 |  | 0.003 | 72800 | [5 empty] | 0 | 0 | 0 | 25 | 0 | 0 | 0 | 0 | 0 | 68 | 0 | 1490 | 132 | 0 | 0.9087599 | 0.8981402 | 0.003346022 | 0.1170726 | 0.8111927 | 13827.1
891 | HRB400B | 1682 | 0.00068 |  | 0.0003 |  | 0.003 | 72100 | [5 empty] | 0 | 0 | 0 | 25 | 0 | 0 | 0 | 0 | 0 | 68 | 0 | 1550 | 132 | 0 | 0.9074698 | 0.8724139 | 0.0009167258 | 0.0763089 | 0.7861386 | 14316.1
892 | HRB400B | 1647 | 0.0008 |  | 0.00026 |  | 0.003 | 73050 | [5 empty] | 0 | 0 | 0 | 0 | 0 | 0 | 0 | 0 | 0 | 51 | 0 | 1480 | 132 | 20 | 0.9467716 | 0.8920374 | 0.002370414 | 0.09364498 | 0.6229808 | 13535.4
893 | HRB400B | 1651 | 0.00109 |  | 0.00026 |  | 0.003 | 74800 | [5 empty] | 0 | 0 | 0 | 0 | 0 | 0 | 0 | 0 | 0 | 34 | 0 | 1440 | 132 | 20 | 0.9140784 | 0.9177578 | 0.002140203 | 0.138001 | 0.6431732 | 13131.2
894 | HRB400B | 1678 | 0.00073 |  | 0.00026 |  | 0.002 | 72800 | [5 empty] | 0 | 0 | 0 | 25 | 0 | 0 | 0 | 0 | 0 | 68 | 0 | 1500 | 132 | 0 | 0.9022839 | 0.9003286 | 0.003032461 | 0.144211 | 1.998455 | 13908.6
895 | HRB400B | 1657 | 0.00087 |  | 0.00031 |  | 0.003 | 74750 | [5 empty] | 0 | 0 | 0 | 25 | 0 | 0 | 0 | 0 | 0 | 60 | 0 | 1470 | 132 | 0 | 0.8909587 | 0.9209153 | 0.0002378223 | 0.1177319 | 0.7627337 | 13627.3
896 | HRB400B | 1624 | 0.00034 |  | 0.00028 |  | 0.003 | 70400 | [5 empty] | 0 | 38 | 0 | 50 | 0 | 0 | 0 | 0 | 0 | 85 | 0 | 1470 | 132 | 0 | 0.9607071 | 0.8826804 | 0.002022939 | 0.02586455 | 0.7714932 | 21827.3
897 | HRB400B | 1660 | 0.0008 |  | 0.00037 |  | 0.002 | 69000 | [5 empty] | 0 | 37 | 0 | 25 | 0 | 0 | 0 | 0 | 0 | 68 | 0 | 1420 | 132 | 0 | 0.81095 | 0.8850723 | -0.002333803 | 0.05605548 | 1.933579 | 20841.6
898 | HRB400B | 1597 | 0.00079 |  | 0.00038 |  | 0.003 | 69600 | [5 empty] | 0 | 38 | 0 | 50 | 0 | 0 | 0 | 0 | 0 | 80 | 0 | 1420 | 132 | 0 | 0.7244024 | 0.879853 | -0.003459167 | -0.005423512 | 0.6979006 | 21396.8
904 | HRB400B | 1800 | 0.00055 |  | 0.00021 |  | 0.003 | 73600 | [5 empty] | 0 | 0 | 0 | 25 | 0 | 0 | 0 | 0 | 0 | 85 | 0 | 1460 | 88 | 0 | 0.9771313 | 0.9181678 | 0.005403325 | 0.1135317 | 0.9745865 | 13302.2
905 | HRB400B | 1664 | 0.00063 |  | 0.00027 |  | 0.003 | 76100 | [5 empty] | 0 | 0 | 0 | 25 | 0 | 0 | 0 | 0 | 0 | 85 | 0 | 1490 | 88 | 0 | 0.9565075 | 0.931777 | 0.002387556 | 0.09448573 | 0.8734553 | 13546.7
911 | HRB400B | 1678 | 0.00026 |  | 0.00026 |  | 0.003 | 73350 | [5 empty] | 0 | 0 | 0 | 50 | 0 | 0 | 0 | 0 | 0 | 102 | 0 | 1510 | 88 | 0 | 1.004499 | 0.9002133 | 0.002933757 | 0.0264764 | 0.8934605 | 14082.9
912 | HRB400B | 1652 | 0.00038 |  | 0.00036 |  | 0.003 | 73100 | [5 empty] | 0 | 0 | 0 | 50 | 0 | 0 | 0 | 0 | 0 | 102 | 0 | 1480 | 88 | 0 | 0.9292891 | 0.9035869 | -0.002145775 | -0.01979621 | 0.8153815 | 13838.4
913 | HRB400B | 1655 | 0.0007 |  | 0.0002 |  | 0.003 | 76350 | [5 empty] | 0 | 0 | 0 | 25 | 0 | 0 | 0 | 0 | 0 | 85 | 0 | 1403 | 88 | 0 | 0.9324755 | 0.9608582 | 0.005795162 | 0.1424751 | 0.9049072 | 12837.65
914 | HRB400B | 1663 | 0.00095 |  | 0.00018 |  | -0.002 | 72550 | [5 empty] | 0 | 0 | 0 | 0 | 0 | 0 | 0 | 0 | 0 | 51 | 0 | 1441 | 88 | 20 | 0.9600407 | 0.9270998 | 0.007376166 | 0.271144 | 6.802568 | 12858.95
915 | HRB400B | 1677 | 0.00083 |  | 0.00024 |  | 0.001 | 73950 | [5 empty] | 0 | 0 | 0 | 0 | 0 | 0 | 0 | 0 | 0 | 68 | 0 | 1482 | 88 | 20 | 0.9167357 | 0.9103561 | 0.00363648 | 0.1442649 | 3.136483 | 13271.3
916 | HRB400B | 1666 | 0.00039 |  | 0.00025 |  | 0.001 | 73850 | [5 empty] | 0 | 0 | 0 | 50 | 0 | 0 | 0 | 0 | 0 | 102 | 0 | 1457 | 88 | 0 | 0.9563079 | 0.9308324 | 0.00366254 | 0.1143761 | 3.279746 | 13650.95
917 | HRB400B | 1664 | 0.00084 |  | 0.00031 |  | 0.001 | 73000 | [5 empty] | 0 | 0 | 0 | 0 | 0 | 0 | 0 | 0 | 0 | 68 | 0 | 1460 | 88 | 20 | 0.8954039 | 0.9069953 | 0.0002138034 | 0.09988893 | 3.089742 | 13092
918 | HRB400B | 1686 | 0.0006 |  | 0.00029 |  | 0.001 | 73700 | [5 empty] | 0 | 0 | 0 | 25 | 0 | 0 | 0 | 0 | 0 | 85 | 0 | 1438 | 88 | 0 | 0.9577204 | 0.9364143 | 0.001927095 | 0.1308448 | 3.272781 | 13122.9
919 | HRB400B | 1679 | 0.00067 |  | 0.00026 |  | 0.001 | 71300 | [5 empty] | 0 | 0 | 0 | 25 | 0 | 0 | 0 | 0 | 0 | 85 | 0 | 1464 | 88 | 0 | 0.8851618 | 0.9028368 | 0.003378806 | 0.1189563 | 3.303613 | 13334.8
920 | HRB400B | 1688 | 0.0008 |  | 0.00018 |  | 0.001 | 70750 | [5 empty] | 0 | 0 | 0 | 0 | 0 | 0 | 0 | 0 | 0 | 68 | 0 | 1491 | 88 | 20 | 0.8934003 | 0.876706 | 0.006739474 | 0.1367521 | 3.198628 | 13344.65
921 | HRB400B | 1671 | 0.00064 |  | 0.00025 |  | 0.001 | 76350 | [5 empty] | 0 | 0 | 0 | 25 | 0 | 0 | 0 | 0 | 0 | 85 | 0 | 1454 | 88 | 0 | 0.9720038 | 0.9573419 | 0.003771016 | 0.1789773 | 3.278809 | 13253.3
922 | HRB400B | 1662 | 0.00066 |  | 0.00021 |  | 0.001 | 75000 | [5 empty] | 0 | 0 | 0 | 25 | 0 | 0 | 0 | 0 | 0 | 85 | 0 | 1430 | 88 | 0 | 0.9468711 | 0.9513686 | 0.005789302 | 0.1855009 | 3.306432 | 13057.7
924 | HRB400B | 1679 | 0.00075 |  | 0.0002 |  | 0.001 | 73500 | [5 empty] | 0 | 0 | 0 | 25 | 0 | 0 | 0 | 0 | 0 | 68 | 0 | 1476 | 88 | 0 | 0.9758589 | 0.9220764 | 0.006406605 | 0.1808811 | 3.368165 | 13354.4
925 | HRB400B | 1692 | 0.00085 |  | 0.0002 |  | 0.001 | 70650 | [5 empty] | 0 | 0 | 0 | 0 | 0 | 0 | 0 | 0 | 0 | 68 | 0 | 1450 | 88 | 20 | 0.8663629 | 0.887318 | 0.00569151 | 0.1329569 | 3.182977 | 13010.5
926 | HRB400B | 1686 | 0.00043 |  | 0.00028 |  | 0.001 | 72150 | [5 empty] | 0 | 0 | 0 | 50 | 0 | 0 | 0 | 0 | 0 | 78 | 0 | 1430 | 132 | 0 | 0.9943503 | 0.9232193 | 0.0022809 | 0.1318125 | 3.189119 | 13679.1
927 | HRB400B | 1668 | 0.00056 |  | 0.00026 |  | 0.001 | 70000 | [5 empty] | 0 | 0 | 0 | 50 | 0 | 0 | 0 | 0 | 0 | 72 | 0 | 1430 | 132 | 0 | 0.929223 | 0.8997526 | 0.003255577 | 0.1235319 | 3.218204 | 13651.5
928 | HRB400B | 1684 | 0.001 |  | 0.00024 |  | 0.001 | 79700 | [5 empty] | 0 | 0 | 0 | 0 | 0 | 0 | 0 | 0 | 0 | 51 | 0 | 1450 | 132 | 20 | 0.9424772 | 0.9751549 | 0.003210658 | 0.264484 | 2.999255 | 13290.9
929 | HRB400B | 1678 | 0.00039 |  | 0.0003 |  | 0.001 | 72050 | [5 empty] | 0 | 0 | 0 | 50 | 0 | 0 | 0 | 0 | 0 | 80 | 0 | 1450 | 132 | 0 | 1.000146 | 0.9163941 | 0.001324911 | 0.1151225 | 3.171964 | 13851.3
930 | HRB400B | 1649 | 0.00052 |  | 0.00032 |  | 0.001 | 71500 | [5 empty] | 0 | 0 | 0 | 50 | 0 | 0 | 0 | 0 | 0 | 75 | 0 | 1450 | 132 | 0 | 0.9479033 | 0.90847 | 0.0002655745 | 0.1033956 | 3.159988 | 13828.3
931 | HRB400B | 1651 | 0.00027 |  | 0.00032 |  | 0.001 | 73050 | [5 empty] | 0 | 0 | 0 | 50 | 0 | 0 | 0 | 0 | 0 | 90 | 0 | 1530 | 132 | 0 | 1.011647 | 0.9024117 | 0.0003282585 | 0.09606897 | 3.130543 | 14549.3
932 | HRB400B | 1686 | 0.00027 |  | 0.00031 |  | 0.001 | 77100 | [5 empty] | 0 | 0 | 0 | 75 | 0 | 0 | 0 | 0 | 0 | 93 | 0 | 1500 | 132 | 0 | 1.033638 | 0.9478933 | 0.0002940963 | 0.1363687 | 3.138939 | 14613.6
933 | HRB400B | 1682 | 0.00025 |  | 0.00034 |  | 0.001 | 74050 | [5 empty] | 0 | 0 | 0 | 50 | 0 | 0 | 0 | 0 | 0 | 90 | 0 | 1540 | 132 | 0 | 1.035039 | 0.9094149 | -0.0007093276 | 0.09987433 | 3.124531 | 14630.8
934 | HRB400B | 1660 | 0.0005 |  | 0.00034 |  | 0.001 | 73350 | [5 empty] | 0 | 0 | 0 | 50 | 0 | 0 | 0 | 0 | 0 | 80 | 0 | 1460 | 132 | 0 | 0.9520749 | 0.9233588 | -0.0008496522 | 0.112675 | 3.130548 | 13932.8
935 | HRB400B | 1671 | 0.00024 |  | 0.00034 |  | 0.001 | 71300 | [5 empty] | 0 | 0 | 0 | 50 | 0 | 0 | 0 | 0 | 0 | 90 | 0 | 1520 | 132 | 0 | 1.00482 | 0.8885161 | -0.0005795684 | 0.06862226 | 3.13448 | 14467.8
936 | HRB400B | 1698 | 0.00069 |  | 0.00029 |  | 0.001 | 71500 | [5 empty] | 0 | 0 | 0 | 25 | 0 | 0 | 0 | 0 | 0 | 68 | 0 | 1430 | 132 | 0 | 0.9184344 | 0.9159465 | 0.001864818 | 0.1554548 | 3.185826 | 13338.1
937 | HRB400B | 1658 | 0.0002 |  | 0.00031 |  | 0.001 | 74650 | [5 empty] | 0 | 0 | 0 | 50 | 0 | 0 | 0 | 0 | 0 | 92 | 0 | 1580 | 132 | 0 | 1.057013 | 0.9040117 | 0.0008136247 | 0.1109709 | 3.13197 | 14966
938 | HRB400B | 1802 | 0.00072 |  | 0.00033 |  | -0.001 | 72800 | [5 empty] | 0 | 0 | 0 | 25 | 0 | 0 | 0 | 0 | 0 | 60 | 0 | 1410 | 132 | 0 | 0.9824295 | 0.9466689 | 0.0001993493 | 0.2376929 | 5.600706 | 13138.3
939 | HRB400B | 1595 | 0.00081 |  | 0.00027 |  | 0.002 | 65200 | [5 empty] | 0 | 0 | 0 | 0 | 0 | 0 | 0 | 0 | 0 | 68 | 0 | 1380 | 88 | 20 | 0.8078038 | 0.8497642 | 0.002422839 | -0.00581274 | 1.930926 | 12440
940 | HRB400B | 1702 | 0.00052 |  | 0.00033 |  | 0.001 | 70050 | [5 empty] | 0 | 0 | 0 | 50 | 0 | 0 | 0 | 0 | 0 | 102 | 0 | 1520 | 88 | 0 | 0.821673 | 0.8689605 | -0.0004547741 | 0.03853892 | 3.264525 | 14164.4
941 | HRB400B | 1655 | 0.00114 |  | 0.00023 |  | 0.001 | 68800 | [5 empty] | 0 | 0 | 0 | 0 | 0 | 0 | 0 | 0 | 0 | 45 | 0 | 1470 | 88 | 20 | 0.812964 | 0.858747 | 0.004205785 | 0.112027 | 3.208052 | 13067.7
942 | HRB400B | 1649 | 0.00052 |  | 0.00043 |  | 0.001 | 75400 | [5 empty] | 0 | 0 | 0 | 50 | 0 | 0 | 0 | 0 | 0 | 90 | 0 | 1420 | 88 | 0 | 0.9684248 | 0.9550926 | -0.005279009 | 0.05459136 | 3.169808 | 13294.2
943 | HRB400B | 1674 | 0.00106 |  | 0.00022 |  | 0.001 | 71200 | [5 empty] | 0 | 0 | 0 | 0 | 0 | 0 | 0 | 0 | 0 | 45 | 0 | 1440 | 88 | 20 | 0.8943209 | 0.8941444 | 0.004736918 | 0.1451188 | 3.207297 | 12823.2
944 | HRB400B | 1683 | 0.00057 |  | 0.0003 |  | 0.001 | 75750 | [5 empty] | 0 | 0 | 0 | 50 | 0 | 0 | 0 | 0 | 0 | 80 | 0 | 1500 | 88 | 0 | 1.007621 | 0.9345371 | 0.001136383 | 0.1251012 | 3.292708 | 13900.2
945 | HRB400B | 1633 | 0.00071 |  | 0.00032 |  | 0.001 | 72900 | [5 empty] | 0 | 0 | 0 | 50 | 0 | 0 | 0 | 0 | 0 | 95 | 0 | 1540 | 88 | 0 | 0.7932159 | 0.8880136 | -0.0001601051 | 0.07616732 | 3.243355 | 14295.2
946 | HRB400B | 1668 | 0.00053 |  | 0.00025 |  | 0.002 | 72450 | [5 empty] | 0 | 0 | 0 | 25 | 0 | 0 | 0 | 0 | 0 | 75 | 0 | 1500 | 88 | 0 | 1.030833 | 0.9018697 | 0.003995626 | 0.09327553 | 2.131769 | 13582.2
947 | HRB400B | 1684 | 0.00094 |  | 0.00025 |  | 0.001 | 74850 | [5 empty] | 0 | 0 | 0 | 0 | 0 | 0 | 0 | 0 | 0 | 60 | 0 | 1520 | 88 | 20 | 0.9117268 | 0.9057422 | 0.003034953 | 0.1550199 | 3.14645 | 13544.2
948 | HRB400B | 1674 | 0.00136 |  | 0.00024 |  | 0.001 | 75150 | [5 empty] | 0 | 0 | 0 | 0 | 0 | 0 | 0 | 0 | 0 | 17 | 0 | 1460 | 88 | 20 | 0.9459029 | 0.9239984 | 0.003569721 | 0.2015983 | 3.23094 | 12857.4
949 | HRB400B | 1678 | 0.00073 |  | 0.00026 |  | 0.001 | 71300 | [5 empty] | 0 | 0 | 0 | 25 | 0 | 0 | 0 | 0 | 0 | 75 | 0 | 1430 | 88 | 0 | 0.9150205 | 0.9135877 | 0.003457006 | 0.127851 | 3.321819 | 13011.7
950 | HRB400B | 1665 | 0.00067 |  | 0.00022 |  | 0.001 | 71300 | [5 empty] | 0 | 0 | 0 | 25 | 0 | 0 | 0 | 0 | 0 | 68 | 0 | 1448 | 88 | 0 | 0.9918707 | 0.9106805 | 0.005643785 | 0.1424622 | 3.362037 | 13126.2
951 | HRB400B | 1645 | 0.00102 |  | 0.00032 |  | 0.001 | 69850 | [5 empty] | 0 | 0 | 0 | 0 | 0 | 0 | 0 | 0 | 0 | 51 | 0 | 1413 | 88 | 20 | 0.8574822 | 0.8884918 | -0.0001490375 | 0.07539219 | 3.124659 | 12630.75
952 | HRB400B | 1678 | 0.00088 |  | 0.00036 |  | 0.001 | 70200 | [5 empty] | 0 | 0 | 0 | 25 | 0 | 0 | 0 | 0 | 0 | 68 | 0 | 1400 | 88 | 0 | 0.8544133 | 0.9086275 | -0.001568518 | 0.07911802 | 3.273191 | 12735
953 | HRB400B | 1661 | 0.00061 |  | 0.00039 |  | 0.001 | 69450 | [5 empty] | 0 | 0 | 0 | 25 | 0 | 0 | 0 | 0 | 0 | 85 | 0 | 1495 | 88 | 0 | 0.8823603 | 0.8748033 | -0.002899226 | 0.02537946 | 3.227561 | 13587.45
954 | HRB400B | 1683 | 0.0007 |  | 0.00033 |  | 0.001 | 71950 | [5 empty] | 0 | 0 | 0 | 25 | 0 | 0 | 0 | 0 | 0 | 68 | 0 | 1481 | 88 | 0 | 0.9743151 | 0.9049571 | 8.84818e-05 | 0.09680365 | 3.29589 | 13395.15
955 | HRB400B | 1677 | 0.00068 |  | 0.00025 |  | 0.001 | 71600 | [5 empty] | 0 | 0 | 0 | 25 | 0 | 0 | 0 | 0 | 0 | 85 | 0 | 1424 | 88 | 0 | 0.8877484 | 0.9183672 | 0.003872274 | 0.1312777 | 3.304006 | 13008.8
956 | HRB400B | 1690 | 0.00068 |  | 0.00028 |  | 0.001 | 71900 | [5 empty] | 0 | 0 | 0 | 25 | 0 | 0 | 0 | 0 | 0 | 85 | 0 | 1396 | 88 | 0 | 0.8926977 | 0.9299094 | 0.002374595 | 0.1243794 | 3.285221 | 12780.6
957 | HRB400B | 1681 | 0.00096 |  | 0.00035 |  | 0.001 | 69650 | [5 empty] | 0 | 0 | 0 | 0 | 0 | 0 | 0 | 0 | 0 | 68 | 0 | 1411 | 88 | 20 | 0.7845509 | 0.8857589 | -0.001838982 | 0.05605777 | 3.081651 | 12692.65
958 | HRB400B | 1670 | 0.00074 |  | 0.00026 |  | 0.001 | 72350 | [5 empty] | 0 | 0 | 0 | 25 | 0 | 0 | 0 | 0 | 0 | 68 | 0 | 1430 | 88 | 0 | 0.9659183 | 0.9248584 | 0.003523794 | 0.140886 | 3.328874 | 12979.5
959 | HRB400B | 1678 | 0.00068 |  | 0.00034 |  | 0.001 | 72150 | [5 empty] | 0 | 0 | 0 | 25 | 0 | 0 | 0 | 0 | 0 | 85 | 0 | 1429 | 88 | 0 | 0.8890804 | 0.9214597 | -0.0006065638 | 0.09288683 | 3.243546 | 13049.55
960 | HRB400B | 1676 | 0.00053 |  | 0.00041 |  | 0.001 | 72050 | [5 empty] | 0 | 0 | 0 | 50 | 0 | 0 | 0 | 0 | 0 | 102 | 0 | 1424 | 88 | 0 | 0.8460565 | 0.9184965 | -0.004413544 | 0.02760977 | 3.183787 | 13382
961 | HRB400B | 1800 | 0.00019 |  | 0.00036 |  | 0.001 | 73250 | [5 empty] | 0 | 0 | 0 | 50 | 0 | 0 | 0 | 0 | 0 | 85 | 0 | 1421 | 88 | 0 | 1.163019 | 0.9417522 | -0.001354356 | 0.06922192 | 3.301021 | 13279.35
962 | HRB400B | 1689 | 0.00045 |  | 0.00036 |  | 0.001 | 73100 | [5 empty] | 0 | 0 | 0 | 50 | 0 | 0 | 0 | 0 | 0 | 82 | 0 | 1450 | 132 | 0 | 0.9649641 | 0.9246238 | -0.001817579 | 0.1018138 | 3.125234 | 13860.5
963 | HRB400B | 1662 | 0.00037 |  | 0.00032 |  | 0.001 | 72400 | [5 empty] | 0 | 0 | 0 | 50 | 0 | 0 | 0 | 0 | 0 | 90 | 0 | 1450 | 132 | 0 | 0.9538908 | 0.9188549 | 0.0002229755 | 0.1033163 | 3.128865 | 13897.3
964 | HRB400B | 1661 | 0.00048 |  | 0.00026 |  | 0.001 | 73600 | [5 empty] | 0 | 0 | 0 | 50 | 0 | 0 | 0 | 0 | 0 | 85 | 0 | 1450 | 132 | 0 | 0.9424069 | 0.9295274 | 0.003062892 | 0.1535504 | 3.169378 | 13874.3
965 | HRB400B | 1653 | 0.00039 |  | 0.00031 |  | 0.001 | 72800 | [5 empty] | 0 | 0 | 0 | 50 | 0 | 0 | 0 | 0 | 0 | 90 | 0 | 1450 | 132 | 0 | 0.9485027 | 0.9225135 | 0.000686 | 0.1125693 | 3.129364 | 13897.3
966 | HRB400B | 1642 | 0.00047 |  | 0.00042 |  | 0.001 | 74450 | [5 empty] | 0 | 0 | 0 | 50 | 0 | 0 | 0 | 0 | 0 | 88 | 0 | 1420 | 132 | 0 | 0.9334509 | 0.9459578 | -0.004878254 | 0.08324181 | 3.04515 | 13643.6
967 | HRB400B | 1668 | 0.00028 |  | 0.00034 |  | 0.001 | 73750 | [5 empty] | 0 | 0 | 0 | 50 | 0 | 0 | 0 | 0 | 0 | 92 | 0 | 1450 | 132 | 0 | 1.009617 | 0.9339835 | -0.0007110349 | 0.1040899 | 3.108137 | 13906.5
968 | HRB400B | 1653 | 0.00023 |  | 0.00037 |  | 0.002 | 72300 | [5 empty] | 0 | 0 | 0 | 50 | 0 | 0 | 0 | 0 | 0 | 90 | 0 | 1450 | 132 | 0 | 1.021373 | 0.9148395 | -0.002226143 | 0.03514723 | 1.899935 | 13897.3
969 | HRB400B | 1677 | 0.00052 |  | 0.00035 |  | 0.001 | 70050 | [5 empty] | 0 | 0 | 0 | 0 | 0 | 0 | 0 | 0 | 0 | 0 | 0 | 1450 | 0 | 0 | 1.607939 | 0.9157246 | 0.001297363 | 0.016901 | 3.707059 | 11817.5
970 | HRB400B | 1672 | 0.00056 |  | 0.00028 |  | 0.001 | 71800 | [5 empty] | 0 | 0 | 0 | 50 | 0 | 0 | 0 | 0 | 0 | 78 | 0 | 1450 | 132 | 0 | 0.9143521 | 0.9103948 | 0.002099881 | 0.1311626 | 3.184603 | 13842.1
971 | HRB400B | 1661 | 0.00044 |  | 0.00038 |  | 0.002 | 72700 | [5 empty] | 0 | 0 | 0 | 50 | 0 | 0 | 0 | 0 | 0 | 90 | 0 | 1550 | 132 | 0 | 0.8993239 | 0.8821378 | -0.003120142 | 0.03806582 | 1.897609 | 14712.3
972 | HRB400B | 1800 | 0.00027 |  | 0.0003 |  | 0.001 | 75050 | [5 empty] | 0 | 0 | 0 | 50 | 0 | 0 | 0 | 0 | 0 | 90 | 0 | 1470 | 132 | 0 | 1.048818 | 0.9410245 | 0.001091992 | 0.1552612 | 3.18082 | 14060.3
973 | HRB400B | 1655 | 0.00065 |  | 0.0003 |  | 0.001 | 68050 | [5 empty] | 0 | 0 | 0 | 25 | 0 | 0 | 0 | 0 | 0 | 78 | 0 | 1500 | 132 | 0 | 0.8256089 | 0.8588968 | 0.001411317 | 0.09420553 | 3.167207 | 13954.6
974 | HRB400B | 1668 | 0.0004 |  | 0.00032 |  | 0.001 | 73200 | [5 empty] | 0 | 0 | 0 | 50 | 0 | 0 | 0 | 0 | 0 | 90 | 0 | 1500 | 132 | 0 | 0.9435844 | 0.9103004 | 0.0001168819 | 0.1101534 | 3.130112 | 14304.8
975 | HRB400B | 1663 | 0.00032 |  | 0.00033 |  | 0.001 | 73500 | [5 empty] | 0 | 0 | 0 | 50 | 0 | 0 | 0 | 0 | 0 | 95 | 0 | 1500 | 132 | 0 | 0.961612 | 0.9144092 | -0.0003342848 | 0.1022294 | 3.110637 | 14327.8
976 | HRB400B | 1656 | 0.00022 |  | 0.00032 |  | 0.001 | 70400 | [5 empty] | 0 | 0 | 0 | 75 | 0 | 0 | 0 | 0 | 0 | 85 | 0 | 1550 | 132 | 0 | 1.013478 | 0.8673485 | 0.0002284267 | 0.04621229 | 3.182994 | 14984.3
977 | HRB400B | 1686 | 0.00083 |  | 0.0004 |  | 0.001 | 72500 | [5 empty] | 0 | 0 | 0 | 25 | 0 | 0 | 0 | 0 | 0 | 68 | 0 | 1540 | 132 | 0 | 0.8362264 | 0.8868832 | -0.003872555 | 0.1083182 | 3.110852 | 14234.6
978 | HRB400B | 1650 | 0.0008 |  | 0.00034 |  | 0.001 | 72750 | [5 empty] | 0 | 0 | 0 | 25 | 0 | 0 | 0 | 0 | 0 | 68 | 0 | 1570 | 132 | 0 | 0.8568358 | 0.8812745 | -0.0008322647 | 0.1310664 | 3.138562 | 14479.1
979 | HRB400B | 1673 | 0.00045 |  | 0.00026 |  | 0.001 | 72500 | [5 empty] | 0 | 32 | 0 | 50 | 0 | 0 | 0 | 0 | 0 | 85 | 0 | 1480 | 132 | 0 | 0.9419539 | 0.9096823 | 0.00311381 | 0.1383822 | 3.183154 | 20678.8
980 | HRB400B | 1648 | 0.00064 |  | 0.0003 |  | 0.001 | 73300 | [5 empty] | 0 | 31 | 0 | 50 | 0 | 0 | 0 | 0 | 0 | 68 | 0 | 1500 | 132 | 0 | 0.9440947 | 0.9089911 | 0.001093896 | 0.1370908 | 3.179921 | 20558.6
981 | HRB400B | 1643 | 0.00033 |  | 0.00026 |  | 0.001 | 72000 | [5 empty] | 0 | 30 | 0 | 50 | 0 | 0 | 0 | 0 | 0 | 85 | 0 | 1440 | 132 | 0 | 1.005544 | 0.9202717 | 0.003374497 | 0.1256215 | 3.174616 | 19942.8
982 | HRB400B | 1653 | 0.00065 |  | 0.00029 |  | 0.001 | 67200 | [5 empty] | 0 | 31 | 0 | 50 | 0 | 0 | 0 | 0 | 0 | 85 | 0 | 1500 | 132 | 0 | 0.7532608 | 0.8454533 | 0.001508617 | 0.07015511 | 3.183086 | 20636.8
983 | HRB400B | 1694 | 0.00027 |  | 0.00028 |  | 0.001 | 69900 | [5 empty] | 0 | 29 | 0 | 50 | 0 | 0 | 0 | 0 | 0 | 85 | 0 | 1500 | 132 | 0 | 1.005342 | 0.8812953 | 0.002447703 | 0.09041198 | 3.198407 | 20226.8
984 | HRB400B | 1637 | 0.00059 |  | 0.00024 |  | 0.001 | 65700 | [5 empty] | 0 | 30 | 0 | 25 | 0 | 0 | 0 | 0 | 0 | 68 | 0 | 1520 | 132 | 0 | 0.8896944 | 0.8324679 | 0.004716099 | 0.09201482 | 3.23875 | 20221.6
985 | HRB400B | 1637 | 0.0005 |  | 0.00029 |  | 0.001 | 72100 | [5 empty] | 0 | 0 | 0 | 0 | 50 | 0 | 0 | 0 | 0 | 90 | 0 | 1440 | 88 | 0 | 0.8631605 | 0.9292332 | 0.0009632481 | 0.1245281 | 3.648089 | 12917.2
986 | HRB400B | 1601 | 0.00061 |  | 0.00036 |  | 0.001 | 70950 | [5 empty] | 0 | 0 | 0 | 0 | 50 | 0 | 0 | 0 | 0 | 95 | 0 | 1480 | 88 | 0 | 0.7465057 | 0.9012939 | -0.002685178 | 0.0730514 | 3.585609 | 13266.2
987 | HRB400B | 1647 | 0.0004 |  | 0.00026 |  | 0.002 | 70350 | [5 empty] | 0 | 0 | 0 | 0 | 50 | 0 | 0 | 0 | 0 | 95 | 0 | 1470 | 88 | 0 | 0.8582592 | 0.8982417 | 0.002352173 | 0.07791705 | 2.477082 | 13184.7
988 | HRB400B | 1637 | 0.00054 |  | 0.00026 |  | 0.001 | 68700 | [5 empty] | 0 | 0 | 0 | 0 | 50 | 0 | 0 | 0 | 0 | 90 | 0 | 1410 | 88 | 0 | 0.7990196 | 0.9040594 | 0.00251389 | 0.1059569 | 3.682962 | 12672.7
989 | HRB400B | 1653 | 0.00045 |  | 0.00029 |  | 0.001 | 68350 | [5 empty] | 0 | 0 | 0 | 0 | 50 | 0 | 0 | 0 | 0 | 90 | 0 | 1540 | 88 | 0 | 0.831836 | 0.8611703 | 0.001089764 | 0.07237243 | 3.684616 | 13732.2
990 | HRB400B | 1703 | 0.00038 |  | 0.00032 |  | 0.001 | 69500 | [5 empty] | 0 | 0 | 0 | 50 | 0 | 0 | 0 | 0 | 0 | 85 | 0 | 1384 | 88 | 0 | 1.00876 | 0.9122445 | 0.0006011225 | 0.04676155 | 3.305139 | 12977.8
991 | HRB400B | 1805 | 0.00067 |  | 0.00027 |  | -0.001 | 69700 | [5 empty] | 0 | 0 | 0 | 25 | 0 | 0 | 0 | 0 | 0 | 85 | 0 | 1437 | 88 | 0 | 0.8811589 | 0.9065497 | 0.003193741 | 0.1833405 | 5.743814 | 13114.75
992 | HRB400B | 1679 | 0.00064 |  | 0.00034 |  | 0.001 | 65500 | [5 empty] | 0 | 0 | 0 | 25 | 0 | 0 | 0 | 0 | 0 | 85 | 0 | 1399 | 88 | 0 | 0.8239075 | 0.8653726 | -0.0003136982 | 0.01864077 | 3.279507 | 12805.05
993 | HRB400B | 1676 | 0.00062 |  | 0.00024 |  | 0.002 | 66350 | [5 empty] | 0 | 0 | 0 | 25 | 0 | 0 | 0 | 0 | 0 | 85 | 0 | 1522 | 88 | 0 | 0.8355416 | 0.8304521 | 0.004377941 | 0.03088884 | 2.152019 | 13807.5
994 | HRB400B | 1704 | 0.00031 |  | 0.00024 |  | 0.001 | 67900 | [5 empty] | 0 | 0 | 0 | 50 | 0 | 0 | 0 | 0 | 0 | 85 | 0 | 1448 | 88 | 0 | 1.02584 | 0.8783429 | 0.004688217 | 0.05834598 | 3.373339 | 13499.4
998 | HRB400B | 1651 | 0.00072 |  | 0.0003 |  | 0.001 | 71700 | [5 empty] | 0 | 39 | 0 | 25 | 0 | 0 | 0 | 0 | 0 | 54 | 0 | 1360 | 132 | 0 | 0.9936484 | 0.9414394 | 0.001626332 | 0.1578916 | 3.186689 | 20698.2
999 | HRB400B | 1651 | 0.00036 |  | 0.00035 |  | 0.001 | 69850 | [5 empty] | 0 | 38 | 0 | 50 | 0 | 0 | 0 | 0 | 0 | 68 | 0 | 1460 | 132 | 0 | 1.055203 | 0.8932363 | -0.0008216599 | 0.06234023 | 3.171329 | 21667.6
1000 | HRB400B | 1655 | 0.00079 |  | 0.00028 |  | 0.001 | 76900 | [5 empty] | 0 | 38 | 0 | 25 | 0 | 0 | 0 | 0 | 0 | 54 | 0 | 1380 | 132 | 0 | 1.02451 | 0.9856494 | 0.002323775 | 0.2289232 | 3.171986 | 20656.2
1001 | HRB400B | 1689 | 0.00076 |  | 0.00029 |  | 0.001 | 69000 | [5 empty] | 0 | 40 | 0 | 25 | 0 | 0 | 0 | 0 | 0 | 54 | 0 | 1380 | 132 | 0 | 0.9341822 | 0.9071078 | 0.002088491 | 0.1380863 | 3.222696 | 21066.2
1023 | HRB400B | 1666 | 0.00084 |  | 0.00021 |  | 0.001 | 69300 | [5 empty] | 0 | 0 | 0 | 0 | 0 | 0 | 0 | 0 | 0 | 68 | 0 | 1447 | 88 | 20 | 0.8526818 | 0.8750068 | 0.005290917 | 0.1088494 | 3.174684 | 12986.05
1024 | HRB400B | 1672 | 0.00072 |  | 0.00031 |  | 0.001 | 73350 | [5 empty] | 0 | 0 | 0 | 25 | 0 | 0 | 0 | 0 | 0 | 85 | 0 | 1466 | 88 | 0 | 0.8813683 | 0.9211083 | 0.0007668584 | 0.1190563 | 3.256266 | 13351.1
1025 | HRB400B | 1686 | 0.00076 |  | 0.00024 |  | 0.001 | 72400 | [5 empty] | 0 | 48 | 0 | 25 | 0 | 0 | 0 | 0 | 0 | 68 | 0 | 1508 | 88 | 0 | 0.9500643 | 0.9003149 | 0.004420484 | 0.1473447 | 3.353489 | 23455.2
1026 | HRB400B | 1692 | 0.00032 |  | 0.0002 |  | 0.002 | 78000 | [5 empty] | 0 | 0 | 0 | 50 | 0 | 0 | 0 | 0 | 0 | 109 | 0 | 1418 | 88 | 0 | 1.010328 | 0.9798453 | 0.005788186 | 0.1540336 | 2.083195 | 13365.3
1027 | HRB400B | 1803 | 0.00068 |  | 0.00023 |  | 0.002 | 71450 | [5 empty] | 0 | 0 | 0 | 25 | 0 | 0 | 0 | 0 | 0 | 85 | 0 | 1481 | 88 | 0 | 0.8782534 | 0.8926457 | 0.004471508 | 0.118522 | 2.17074 | 13473.35
1032 | HRB400B | 1677 | 0.00042 |  | 0.00021 |  | 0.002 | 70900 | [5 empty] | 0 | 0 | 0 | 50 | 0 | 0 | 0 | 0 | 0 | 85 | 0 | 1420 | 0 | 0 | 1.127533 | 0.9115438 | 0.006236344 | 0.002956374 | 2.443262 | 12554
1033 | HRB400B | 1686 | 0.0005 |  | 0.00022 |  | 0.002 | 71050 | [5 empty] | 0 | 0 | 0 | 25 | 0 | 0 | 0 | 0 | 0 | 77 | 0 | 1460 | 132 | 0 | 0.9596289 | 0.8999617 | 0.005298599 | 0.1340782 | 2.018477 | 13624
1034 | HRB400B | 1807 | 0.00047 |  | 0.00028 |  | 0.002 | 72850 | [5 empty] | 0 | 0 | 0 | 50 | 0 | 0 | 0 | 0 | 0 | 80 | 0 | 1480 | 132 | 0 | 0.9610077 | 0.9068387 | 0.001780186 | 0.120448 | 2.030214 | 14095.8
1035 | HRB400B | 1668 | 0.00056 |  | 0.00029 |  | 0.002 | 73250 | [5 empty] | 0 | 0 | 0 | 50 | 0 | 0 | 0 | 0 | 0 | 90 | 0 | 1520 | 132 | 0 | 0.8478166 | 0.8951225 | 0.001140756 | 0.0989564 | 1.949752 | 14467.8
1036 | HRB400B | 1645 | 0.0003 |  | 0.00028 |  | 0.002 | 75350 | [5 empty] | 0 | 0 | 0 | 50 | 0 | 0 | 0 | 0 | 0 | 90 | 0 | 1510 | 132 | 0 | 1.023648 | 0.9255642 | 0.002002676 | 0.1109032 | 1.941611 | 14386.3
1037 | HRB400B | 1664 | 0.00023 |  | 0.00023 |  | 0.002 | 71850 | [5 empty] | 0 | 0 | 0 | 75 | 0 | 0 | 0 | 0 | 0 | 90 | 0 | 1470 | 132 | 0 | 1.003687 | 0.9011735 | 0.004374846 | 0.08129844 | 2.020054 | 14355.3
1038 | HRB400B | 1688 | 0.00067 |  | 0.00018 |  | 0.002 | 71700 | [5 empty] | 0 | 0 | 0 | 25 | 0 | 0 | 0 | 0 | 0 | 60 | 0 | 1380 | 132 | 0 | 0.9855545 | 0.9305276 | 0.007293321 | 0.1825591 | 2.069431 | 12893.8
1039 | HRB400B | 1648 | 0.00074 |  | 0.00036 |  | 0.001 | 73300 | [5 empty] | 0 | 0 | 0 | 25 | 0 | 0 | 0 | 0 | 0 | 68 | 0 | 1480 | 132 | 0 | 0.904734 | 0.9165021 | -0.001698808 | 0.1322856 | 3.115572 | 13745.6
1040 | HRB400B | 1665 | 0.0007 |  | 0.00028 |  | 0.001 | 71600 | [5 empty] | 0 | 0 | 0 | 25 | 0 | 0 | 0 | 0 | 0 | 68 | 0 | 1430 | 132 | 0 | 0.9140484 | 0.9169307 | 0.002384067 | 0.1573634 | 3.179598 | 13338.1
1041 | HRB400B | 1666 | 0.00046 |  | 0.00027 |  | 0.001 | 70850 | [5 empty] | 0 | 0 | 0 | 50 | 0 | 0 | 200 | 0 | 0 | 85 | 0 | 1380 | 132 | 0 | 0.9134485 | 0.8574414 | 0.002088852 | 0.09379045 | 3.152701 | 14823.8
1042 | HRB400B | 1673 | 0.001 |  | 0.0002 |  | 0.001 | 71900 | [5 empty] | 0 | 39 | 0 | 25 | 0 | 0 | 200 | 0 | 0 | 34 | 0 | 1200 | 132 | 0 | 0.9725877 | 0.924045 | 0.00586968 | 0.2179762 | 3.261624 | 20822.2
1043 | HRB400B | 1647 | 0.00071 |  | 0.00032 |  | 0.001 | 71600 | [5 empty] | 0 | 39 | 0 | 25 | 0 | 0 | 200 | 0 | 0 | 54 | 0 | 1240 | 132 | 0 | 0.9986652 | 0.9114009 | 9.291256e-05 | 0.1270628 | 3.14095 | 21240.2
1044 | HRB400B | 1657 | 0.00065 |  | 0.00043 |  | 0.001 | 71900 | [5 empty] | 0 | 40 | 0 | 25 | 0 | 0 | 200 | 0 | 0 | 68 | 0 | 1300 | 132 | 0 | 0.9395394 | 0.8938242 | -0.005528324 | 0.06527075 | 3.046265 | 21998.6
1045 | HRB400B | 1662 | 0.00075 |  | 0.00033 |  | 0.002 | 74600 | [5 empty] | 0 | 0 | 0 | 25 | 0 | 0 | 200 | 0 | 0 | 68 | 0 | 1220 | 132 | 0 | 0.9269734 | 0.9388413 | -0.0009863523 | 0.1251761 | 1.891003 | 13146.6
1046 | HRB400B | 1708 | 0.00066 |  | 0.00036 |  | 0.001 | 74700 | [5 empty] | 0 | 40 | 0 | 25 | 0 | 0 | 200 | 0 | 0 | 68 | 0 | 1280 | 132 | 0 | 0.9793483 | 0.9283737 | -0.002224059 | 0.1409523 | 3.092263 | 21835.6
1047 | HRB400B | 1636 | 0.00135 |  | 0.00033 |  | 0.001 | 76250 | [5 empty] | 0 | 41 | 0 | 0 | 0 | 0 | 200 | 0 | 0 | 17 | 0 | 1300 | 132 | 20 | 0.9027461 | 0.9169202 | -0.001646378 | 0.1864825 | 2.977854 | 21837
1048 | HRB400B | 1668 | 0.00076 |  | 0.00038 |  | 0.001 | 73850 | [5 empty] | 0 | 40 | 0 | 25 | 0 | 0 | 200 | 0 | 0 | 54 | 0 | 1260 | 88 | 0 | 1.058797 | 0.9269738 | -0.00282458 | 0.08910213 | 3.237363 | 21249.6
1049 | HRB400B | 1683 | 0.00049 |  | 0.00031 |  | 0.001 | 74650 | [5 empty] | 0 | 0 | 0 | 50 | 0 | 0 | 200 | 0 | 0 | 92 | 0 | 1290 | 88 | 0 | 0.9743913 | 0.9230423 | 9.841839e-05 | 0.09001834 | 3.226927 | 13763.9
1050 | HRB400B | 1664 | 0.00049 |  | 0.00033 |  | 0.002 | 68850 | [5 empty] | 0 | 0 | 0 | 50 | 0 | 0 | 200 | 0 | 0 | 90 | 0 | 1240 | 88 | 0 | 0.9038808 | 0.8751526 | -0.0008252984 | -0.01618767 | 2.042589 | 13347.2
1051 | HRB400B | 1647 | 0.00061 |  | 0.00036 |  | 0.002 | 71800 | [5 empty] | 0 | 0 | 0 | 25 | 0 | 0 | 200 | 0 | 0 | 80 | 0 | 1150 | 88 | 0 | 0.9617061 | 0.9355936 | -0.00204935 | 0.0348275 | 1.99145 | 12272.7
1052 | HRB400B | 1684 | 0.00071 |  | 0.00027 |  | 0.002 | 67950 | [5 empty] | 0 | 0 | 0 | 25 | 0 | 0 | 200 | 0 | 0 | 85 | 0 | 1260 | 88 | 0 | 0.8196203 | 0.8598987 | 0.002198359 | 0.03485072 | 2.080037 | 13192.2
1053 | HRB400B | 1666 | 0.00101 |  | 0.0003 |  | 0.002 | 74200 | [5 empty] | 0 | 0 | 0 | 0 | 0 | 0 | 0 | 0 | 0 | 60 | 0 | 1470 | 88 | 20 | 0.8577993 | 0.9071721 | 0.0003181911 | 0.09563076 | 1.907988 | 13136.7
1054 | HRB400B | 1645 | 0.00048 |  | 0.00026 |  | 0.002 | 71500 | [5 empty] | 0 | 0 | 0 | 50 | 0 | 0 | 200 | 0 | 0 | 90 | 0 | 1220 | 88 | 0 | 0.9513064 | 0.9089392 | 0.002605189 | 0.04675447 | 2.064689 | 13184.2
1055 | HRB400B | 1667 | 0.00068 |  | 0.00024 |  | 0.002 | 71200 | [5 empty] | 0 | 0 | 0 | 25 | 0 | 0 | 200 | 0 | 0 | 90 | 0 | 1290 | 88 | 0 | 0.8492081 | 0.8832576 | 0.003554757 | 0.0781064 | 2.066951 | 13459.7
1056 | HRB400B | 1653 | 0.00072 |  | 0.0003 |  | 0.002 | 75550 | [5 empty] | 0 | 0 | 0 | 0 | 25 | 0 | 250 | 0 | 0 | 80 | 0 | 1220 | 88 | 0 | 0.9071153 | 0.9379588 | 1.154019e-05 | 0.1209658 | 2.195008 | 12953.2
1057 | HRB400B | 1642 | 0.00044 |  | 0.00033 |  | 0.003 | 72350 | [5 empty] | 0 | 0 | 0 | 0 | 50 | 0 | 200 | 0 | 0 | 110 | 0 | 1280 | 88 | 0 | 0.7691905 | 0.9017952 | -0.002195841 | 0.01809159 | 1.147991 | 13225.2
1058 | HRB400B | 1660 | 0.00092 |  | 0.00023 |  | 0.003 | 77900 | [5 empty] | 0 | 0 | 0 | 0 | 0 | 0 | 200 | 0 | 0 | 60 | 0 | 1270 | 88 | 20 | 0.965685 | 0.9373053 | 0.003081785 | 0.1212822 | 0.696202 | 13026.7
1059 | HRB400B | 1656 | 0.00069 |  | 0.00026 |  | 0.002 | 73200 | [5 empty] | 0 | 0 | 0 | 0 | 0 | 0 | 250 | 0 | 0 | 95 | 0 | 1280 | 88 | 20 | 0.8205733 | 0.8764958 | 0.001619134 | 0.05640229 | 1.819666 | 13649.2
1060 | HRB400B | 1668 | 0.00051 |  | 0.0003 |  | 0.002 | 75750 | [5 empty] | 0 | 0 | 0 | 50 | 0 | 0 | 0 | 0 | 0 | 95 | 0 | 1500 | 88 | 0 | 0.9435463 | 0.9280469 | 0.0008173824 | 0.08239633 | 2.05704 | 13969.2
1061 | HRB400B | 1656 | 0.00052 |  | 0.00034 |  | 0.002 | 68700 | [5 empty] | 0 | 0 | 0 | 25 | 0 | 0 | 0 | 0 | 0 | 85 | 0 | 1450 | 0 | 0 | 1.048915 | 0.8806589 | 4.997218e-05 | -0.06876468 | 2.342698 | 12503.5
1062 | HRB400B | 1661 | 0.00111 |  | 0.00025 |  | 0.003 | 68850 | [5 empty] | 0 | 0 | 0 | 0 | 0 | 0 | 0 | 0 | 0 | 34 | 0 | 1420 | 0 | 20 | 1.013012 | 0.8677548 | 0.003521625 | -0.03284736 | 1.103462 | 11892.4
1063 | HRB400B | 1669 | 0.00107 |  | 0.00026 |  | 0.003 | 69950 | [5 empty] | 0 | 0 | 0 | 0 | 0 | 0 | 0 | 0 | 0 | 40 | 0 | 1450 | 0 | 20 | 1.010977 | 0.8692416 | 0.002935181 | -0.03076653 | 1.083506 | 12164.5
1064 | HRB400B | 1661 | 0.00048 |  | 0.00024 |  | 0.003 | 74500 | [5 empty] | 0 | 0 | 0 | 25 | 0 | 0 | 0 | 0 | 0 | 80 | 0 | 1400 | 0 | 0 | 1.184902 | 0.9511589 | 0.004766476 | 0.01684473 | 1.187517 | 12073
1065 | HRB400B | 1700 | 0.00066 |  | 0.00022 |  | 0.003 | 71150 | [5 empty] | 0 | 0 | 0 | 25 | 0 | 0 | 0 | 0 | 0 | 80 | 0 | 1420 | 0 | 0 | 1.038486 | 0.9071339 | 0.005528251 | 0.002483252 | 1.230599 | 12236
1066 | HRB400B | 1677 | 0.00067 |  | 0.00024 |  | 0.003 | 72450 | [5 empty] | 0 | 0 | 0 | 25 | 0 | 0 | 0 | 0 | 0 | 68 | 0 | 1420 | 132 | 0 | 0.9330801 | 0.917877 | 0.003966231 | 0.120702 | 0.8102573 | 13256.6
1067 | HRB400B | 1646 | 0.0008 |  | 0.00023 |  | 0.003 | 74350 | [5 empty] | 0 | 0 | 0 | 0 | 0 | 0 | 0 | 0 | 0 | 55 | 0 | 1350 | 132 | 20 | 0.9535973 | 0.9459246 | 0.00382207 | 0.1340994 | 0.61442 | 12494.3
1068 | HRB400B | 1669 | 0.00072 |  | 0.00021 |  | 0.003 | 69000 | [5 empty] | 0 | 0 | 0 | 25 | 0 | 0 | 0 | 0 | 0 | 66 | 0 | 1420 | 132 | 0 | 0.8719155 | 0.8827784 | 0.005528138 | 0.098675 | 0.8494447 | 13247.4
1069 | HRB400B | 1662 | 0.00081 |  | 0.00025 |  | 0.003 | 71200 | [5 empty] | 0 | 0 | 0 | 0 | 0 | 0 | 0 | 0 | 0 | 68 | 0 | 1450 | 132 | 20 | 0.8165774 | 0.8804717 | 0.002649178 | 0.07887603 | 0.6033993 | 13369.1
1070 | HRB400B | 1726 | 0.00041 |  | 0.00022 |  | 0.003 | 74500 | [5 empty] | 0 | 0 | 0 | 50 | 0 | 0 | 0 | 0 | 0 | 92 | 0 | 1550 | 132 | 0 | 0.9336423 | 0.8959077 | 0.004473049 | 0.1106808 | 0.813198 | 14721.5
1077 | HRB400B | 1675 | 0.00068 |  | 0.00027 |  | 0.002 | 74550 | [5 empty] | 0 | 30 | 0 | 25 | 0 | 0 | 0 | 0 | 0 | 54 | 0 | 1460 | 132 | 0 | 1.04192 | 0.933532 | 0.002794019 | 0.1631579 | 2.011006 | 19668.2
1084 | HRB400B | 1653 | 0.00058 |  | 0.00036 |  | 0.002 | 72800 | [5 empty] | 0 | 0 | 0 | 25 | 0 | 0 | 0 | 0 | 0 | 85 | 0 | 1520 | 88 | 0 | 0.9377185 | 0.8955326 | -0.001682779 | 0.03932529 | 2.03088 | 13791.2
1085 | HRB400B | 1681 | 0.00068 |  | 0.00029 |  | 0.001 | 64200 | [5 empty] | 0 | 0 | 0 | 25 | 0 | 0 | 0 | 0 | 0 | 95 | 0 | 1500 | 88 | 0 | 0.7173754 | 0.8185152 | 0.001936478 | 0.0190437 | 3.304577 | 13674.2
1086 | HRB400B | 1670 | 0.00059 |  | 0.00032 |  | 0.001 | 73100 | [5 empty] | 0 | 0 | 0 | 50 | 0 | 0 | 0 | 0 | 0 | 85 | 0 | 1530 | 88 | 0 | 0.9258153 | 0.8972362 | 0.0001270111 | 0.08054735 | 3.280545 | 14167.7
1087 | HRB400B | 1676 | 0.00066 |  | 0.00036 |  | 0.001 | 75600 | [5 empty] | 0 | 0 | 0 | 50 | 0 | 0 | 0 | 0 | 0 | 85 | 0 | 1520 | 88 | 0 | 0.9188796 | 0.9233814 | -0.002045747 | 0.09471579 | 3.240315 | 14086.2
1088 | HRB400B | 1672 | 0.0003 |  | 0.00031 |  | 0.001 | 73950 | [5 empty] | 0 | 0 | 0 | 50 | 0 | 0 | 0 | 0 | 0 | 110 | 0 | 1530 | 88 | 0 | 0.949656 | 0.9091463 | 0.0006594548 | 0.07300485 | 3.232656 | 14282.7
1089 | HRB400B | 1684 | 0.00052 |  | 0.00034 |  | 0.001 | 71650 | [5 empty] | 0 | 0 | 0 | 50 | 0 | 0 | 0 | 0 | 0 | 95 | 0 | 1510 | 88 | 0 | 0.885694 | 0.8890802 | -0.0008676126 | 0.05182462 | 3.25782 | 14050.7
1090 | HRB400B | 1656 | 0.0006 |  | 0.00036 |  | 0.002 | 72800 | [5 empty] | 0 | 0 | 0 | 25 | 0 | 0 | 0 | 0 | 0 | 75 | 0 | 1500 | 88 | 0 | 0.9889345 | 0.9027724 | -0.00155547 | 0.04527093 | 2.052695 | 13582.2
1098 | HRB400B | 1672 | 0.00075 |  | 0.00028 |  | 0.002 | 71500 | [5 empty] | 0 | 0 | 0 | 25 | 0 | 0 | 0 | 0 | 0 | 68 | 0 | 1415 | 88 | 0 | 0.9422944 | 0.9148085 | 0.002347484 | 0.09024904 | 2.122579 | 12857.25
1099 | HRB400B | 1651 | 0.00066 |  | 0.00036 |  | 0.003 | 71050 | [5 empty] | 0 | 0 | 0 | 25 | 0 | 0 | 0 | 0 | 0 | 85 | 0 | 1415 | 88 | 0 | 0.8716376 | 0.9035345 | -0.001894979 | 0.0001071436 | 0.8316975 | 12935.45
1100 | HRB400B | 1651 | 0.00083 |  | 0.00024 |  | 0.003 | 73200 | [5 empty] | 0 | 0 | 0 | 0 | 0 | 0 | 0 | 0 | 0 | 68 | 0 | 1464 | 88 | 20 | 0.8944441 | 0.8969088 | 0.003297092 | 0.06688888 | 0.7351372 | 13124.6
1101 | HRB400B | 1663 | 0.00095 |  | 0.00037 |  | 0.003 | 71650 | [5 empty] | 0 | 0 | 0 | 0 | 0 | 0 | 0 | 0 | 0 | 51 | 0 | 1448 | 88 | 20 | 0.9023559 | 0.8847845 | -0.003024491 | -0.0003951024 | 0.6988179 | 12916
1102 | HRB400B | 1666 | 0.00073 |  | 0.00033 |  | 0.004 | 72550 | [5 empty] | 0 | 0 | 0 | 25 | 0 | 0 | 0 | 0 | 0 | 85 | 0 | 1414 | 88 | 0 | 0.8484194 | 0.91156 | -0.0007883217 | 0.004405683 | -0.3509941 | 12927.3
1103 | HRB400B | 1650 | 0.00061 |  | 0.00025 |  | 0.003 | 71300 | [5 empty] | 0 | 0 | 0 | 25 | 0 | 0 | 0 | 0 | 0 | 85 | 0 | 1331 | 88 | 0 | 0.9175872 | 0.9348111 | 0.003666335 | 0.06201393 | 0.8950459 | 12250.85
1106 | HRB400B | 1681 | 0.00094 |  | 0.00034 |  | 0.003 | 69550 | [5 empty] | 0 | 0 | 0 | 0 | 0 | 0 | 0 | 0 | 0 | 51 | 0 | 1304 | 88 | 20 | 0.8945341 | 0.909811 | -0.001403176 | 0.006192603 | 0.7243397 | 11742.4
1107 | HRB400B | 1683 | 0.00094 |  | 0.0002 |  | 0.003 | 67700 | [5 empty] | 0 | 0 | 0 | 0 | 0 | 0 | 0 | 0 | 0 | 51 | 0 | 1359 | 88 | 20 | 0.8734636 | 0.8751629 | 0.005559041 | 0.04931207 | 0.8306155 | 12190.65
1108 | HRB400B | 1675 | 0.00072 |  | 0.00037 |  | 0.002 | 71550 | [5 empty] | 0 | 0 | 0 | 25 | 0 | 0 | 0 | 0 | 0 | 85 | 0 | 1419 | 88 | 0 | 0.8507798 | 0.9115526 | -0.002328573 | 0.04062429 | 2.027291 | 12968.05
1111 | HRB400B | 1659 | 0.00075 |  | 0.00027 |  | 0.001 | 72700 | [5 empty] | 0 | 0 | 0 | 25 | 0 | 0 | 0 | 0 | 0 | 66 | 0 | 1450 | 132 | 0 | 0.9117122 | 0.9208222 | 0.002794083 | 0.1752221 | 3.182837 | 13491.9
1112 | HRB400B | 1632 | 0.00028 |  | 0.00031 |  | 0.001 | 70500 | [5 empty] | 0 | 0 | 0 | 50 | 0 | 0 | 0 | 0 | 0 | 90 | 0 | 1420 | 132 | 0 | 0.9813251 | 0.9116629 | 0.0009731651 | 0.08039973 | 3.134755 | 13652.8
1124 | HRB400B | 1658 | 0.00029 |  | 0.00032 |  | 0.002 | 72500 | [5 empty] | 0 | 0 | 0 | 50 | 0 | 0 | 0 | 0 | 0 | 85 | 0 | 1490 | 132 | 0 | 1.020389 | 0.9039011 | 0.0001995469 | 0.06352978 | 1.94638 | 14200.3
1125 | HRB400B | 1645 | 0.00065 |  | 0.00035 |  | 0.002 | 71950 | [5 empty] | 0 | 38 | 0 | 25 | 0 | 0 | 0 | 0 | 0 | 68 | 0 | 1450 | 132 | 0 | 0.9337073 | 0.9088357 | -0.001204916 | 0.08595208 | 1.930798 | 21291.1
1126 | HRB400B | 1686 | 0.0006 |  | 0.0003 |  | 0.001 | 72850 | [5 empty] | 0 | 0 | 0 | 50 | 0 | 0 | 0 | 0 | 0 | 85 | 0 | 1460 | 132 | 0 | 0.8618348 | 0.9155869 | 0.0008841967 | 0.1346436 | 3.154682 | 13955.8
1131 | HRB400B | 1677 | 0.00072 |  | 0.00027 |  | 0.002 | 71700 | [5 empty] | 0 | 40 | 0 | 25 | 0 | 0 | 0 | 0 | 0 | 68 | 0 | 1460 | 132 | 0 | 0.8958518 | 0.902137 | 0.002610654 | 0.1299462 | 1.994598 | 21782.6
1147 | HRB400B | 1663 | 0.00028 |  | 0.00033 |  | 0.002 | 75800 | [5 empty] | 0 | 0 | 0 | 75 | 0 | 0 | 0 | 0 | 0 | 94 | 0 | 1420 | 0 | 0 | 1.191431 | 0.9574767 | -9.10992e-05 | -0.03011357 | 2.337421 | 12890.4
1148 | HRB400B | 1650 | 0.00018 |  | 0.00039 |  | 0.001 | 73350 | [5 empty] | 0 | 0 | 0 | 25 | 0 | 0 | 0 | 0 | 0 | 94 | 0 | 1420 | 0 | 0 | 1.254745 | 0.948824 | -0.001964014 | -0.02651734 | 3.464531 | 12300.4
1149 | HRB400B | 1800 | 0.00051 |  | 0.00029 |  | 0.001 | 66000 | [5 empty] | 0 | 0 | 0 | 25 | 0 | 0 | 0 | 0 | 0 | 75 | 0 | 1450 | 0 | 0 | 1.091499 | 0.8610484 | 0.002798295 | -0.01871658 | 3.662494 | 12457.5
1150 | HRB400B | 1671 | 0.0005 |  | 0.00021 |  | 0.001 | 72600 | [5 empty] | 0 | 0 | 0 | 50 | 0 | 0 | 0 | 0 | 0 | 85 | 0 | 1420 | 0 | 0 | 1.112033 | 0.93257 | 0.006268921 | 0.05914041 | 3.62697 | 12554
1151 | HRB400B | 1645 | 0.00055 |  | 0.00037 |  | 0.001 | 70700 | [5 empty] | 0 | 0 | 0 | 50 | 0 | 0 | 0 | 0 | 0 | 78 | 0 | 1450 | 132 | 0 | 0.8986939 | 0.8989075 | -0.002270911 | 0.07010282 | 3.123099 | 13842.1
1152 | HRB400B | 1661 | 0.00066 |  | 0.00041 |  | 0.002 | 72300 | [5 empty] | 0 | 0 | 0 | 25 | 0 | 0 | 0 | 0 | 0 | 68 | 0 | 1480 | 132 | 0 | 0.9267275 | 0.9019943 | -0.004239385 | 0.06039804 | 1.898153 | 13745.6
1153 | HRB400B | 1688 | 0.00074 |  | 0.0003 |  | 0.002 | 73500 | [5 empty] | 0 | 0 | 0 | 25 | 0 | 0 | 0 | 0 | 0 | 0 | 0 | 1360 | 132 | 0 | 1.328538 | 0.9604536 | 0.00210394 | 0.164817 | 2.115987 | 12454.8
1154 | HRB400B | 1676 | 0.00051 |  | 0.00026 |  | 0.002 | 70950 | [5 empty] | 0 | 0 | 0 | 50 | 0 | 0 | 0 | 0 | 0 | 80 | 0 | 1520 | 132 | 0 | 0.9074149 | 0.8749178 | 0.002919638 | 0.08869543 | 2.009035 | 14421.8
1155 | HRB400B | 1678 | 0.00095 |  | 0.0003 |  | 0.002 | 76250 | [5 empty] | 0 | 0 | 0 | 0 | 0 | 0 | 0 | 0 | 0 | 55 | 0 | 1460 | 132 | 20 | 0.888091 | 0.931698 | 0.0001673483 | 0.1570457 | 1.773192 | 13390.8
1156 | HRB400B | 1662 | 0.0004 |  | 0.00035 |  | 0.002 | 72800 | [5 empty] | 0 | 0 | 0 | 50 | 0 | 0 | 0 | 0 | 0 | 85 | 0 | 1510 | 132 | 0 | 0.9589808 | 0.8977037 | -0.001480836 | 0.0569105 | 1.925805 | 14363.3
1157 | HRB400B | 1655 | 0.00023 |  | 0.00041 |  | 0.002 | 72450 | [5 empty] | 0 | 0 | 0 | 50 | 0 | 0 | 0 | 0 | 0 | 92 | 0 | 1520 | 132 | 0 | 1.002581 | 0.8935259 | -0.004281293 | 0.01037368 | 1.875377 | 14477
1158 | HRB400B | 1671 | 0.00026 |  | 0.00036 |  | 0.002 | 73550 | [5 empty] | 0 | 0 | 0 | 50 | 0 | 0 | 0 | 0 | 0 | 90 | 0 | 1540 | 132 | 0 | 1.014544 | 0.8981667 | -0.001888057 | 0.04993033 | 1.91288 | 14630.8
1159 | HRB400B | 1653 | 0.00016 |  | 0.00042 |  | 0.002 | 74950 | [5 empty] | 0 | 0 | 0 | 50 | 0 | 0 | 0 | 0 | 0 | 90 | 0 | 1480 | 132 | 0 | 1.090931 | 0.9330311 | -0.004696577 | 0.03376987 | 1.857056 | 14141.8
1160 | HRB400B | 1660 | 0.00073 |  | 0.00033 |  | 0.002 | 71450 | [5 empty] | 0 | 0 | 0 | 25 | 0 | 0 | 0 | 0 | 0 | 68 | 0 | 1440 | 132 | 0 | 0.884399 | 0.9052517 | -0.0003355057 | 0.09762745 | 1.949134 | 13419.6
1161 | HRB400B | 1659 | 0.00074 |  | 0.00038 |  | 0.002 | 70350 | [5 empty] | 0 | 0 | 0 | 25 | 0 | 0 | 0 | 0 | 0 | 68 | 0 | 1460 | 132 | 0 | 0.8588501 | 0.8872291 | -0.002800249 | 0.05916161 | 1.924083 | 13582.6
1162 | HRB400B | 1672 | 0.00034 |  | 0.00029 |  | 0.002 | 72700 | [5 empty] | 0 | 0 | 0 | 50 | 0 | 0 | 0 | 0 | 0 | 90 | 0 | 1590 | 132 | 0 | 0.9580178 | 0.8725951 | 0.001455728 | 0.07463299 | 1.965592 | 15038.3
1163 | HRB400B | 1639 | 0.00047 |  | 0.00034 |  | 0.002 | 74500 | [5 empty] | 0 | 0 | 0 | 25 | 0 | 0 | 0 | 0 | 0 | 85 | 0 | 1500 | 132 | 0 | 0.9626389 | 0.9204838 | -0.0007917278 | 0.09984852 | 1.890487 | 13986.8
1164 | HRB400B | 1658 | 0.00043 |  | 0.00036 |  | 0.001 | 69750 | [5 empty] | 0 | 0 | 0 | 50 | 0 | 0 | 0 | 0 | 0 | 85 | 0 | 1480 | 132 | 0 | 0.9091399 | 0.8817872 | -0.001698501 | 0.05494921 | 3.128983 | 14118.8
1165 | HRB400B | 1662 | 0.00057 |  | 0.00025 |  | 0.001 | 68650 | [5 empty] | 0 | 0 | 0 | 25 | 0 | 0 | 0 | 0 | 0 | 80 | 0 | 1500 | 132 | 0 | 0.8699895 | 0.8669247 | 0.003951639 | 0.1216434 | 3.196039 | 13963.8
1166 | HRB400B | 1688 | 0.00071 |  | 0.00023 |  | 0.001 | 70050 | [5 empty] | 0 | 0 | 0 | 25 | 0 | 0 | 0 | 0 | 0 | 68 | 0 | 1460 | 132 | 0 | 0.8884029 | 0.8920619 | 0.00484997 | 0.1654796 | 3.231204 | 13582.6
1167 | HRB400B | 1708 | 0.0007 |  | 0.00022 |  | 0.002 | 71000 | [5 empty] | 0 | 40 | 0 | 25 | 0 | 0 | 0 | 0 | 0 | 68 | 0 | 1460 | 132 | 0 | 0.90148 | 0.8959411 | 0.005100292 | 0.1499469 | 2.042485 | 21782.6
1168 | HRB400B | 1687 | 0.00068 |  | 0.00029 |  | 0.001 | 70600 | [5 empty] | 0 | 39 | 0 | 25 | 0 | 0 | 0 | 0 | 0 | 68 | 0 | 1420 | 132 | 0 | 0.9124671 | 0.9103867 | 0.001929012 | 0.1441289 | 3.186282 | 21251.6
1169 | HRB400B | 1697 | 0.00078 |  | 0.00026 |  | 0.001 | 68550 | [5 empty] | 0 | 39 | 0 | 25 | 0 | 0 | 0 | 0 | 0 | 68 | 0 | 1380 | 132 | 0 | 0.8340246 | 0.9004391 | 0.003335522 | 0.1464479 | 3.214897 | 20925.6
1170 | HRB400B | 1691 | 0.00052 |  | 0.00028 |  | 0.002 | 73150 | [5 empty] | 0 | 39 | 0 | 50 | 0 | 0 | 0 | 0 | 0 | 85 | 0 | 1420 | 132 | 0 | 0.9093073 | 0.9274177 | 0.001798948 | 0.1144632 | 1.968922 | 21624.8
1171 | HRB400B | 1695 | 0.00075 |  | 0.00031 |  | 0.002 | 72500 | [5 empty] | 0 | 0 | 0 | 25 | 0 | 0 | 0 | 0 | 0 | 68 | 0 | 1300 | 132 | 0 | 0.9018981 | 0.9596612 | 0.0006175658 | 0.1385154 | 1.956311 | 12278.6
1172 | HRB400B | 1707 | 0.00079 |  | 0.0003 |  | 0.002 | 66350 | [5 empty] | 0 | 39 | 0 | 25 | 0 | 0 | 0 | 0 | 0 | 68 | 0 | 1420 | 132 | 0 | 0.7860906 | 0.8592579 | 0.001173807 | 0.06672541 | 2.010826 | 21251.6
1173 | HRB400B | 1654 | 0.00042 |  | 0.00036 |  | 0.002 | 71150 | [5 empty] | 0 | 37 | 0 | 50 | 0 | 0 | 0 | 0 | 0 | 85 | 0 | 1450 | 132 | 0 | 0.9298082 | 0.8996672 | -0.001911408 | 0.03897752 | 1.920063 | 21459.3
1174 | HRB400B | 1698 | 0.00071 |  | 0.00029 |  | 0.002 | 67850 | [5 empty] | 0 | 0 | 0 | 0 | 25 | 0 | 0 | 0 | 0 | 75 | 0 | 1380 | 88 | 0 | 0.8365621 | 0.8949988 | 0.001494235 | 0.06864973 | 2.313545 | 12334.2
1175 | HRB400B | 1678 | 0.00066 |  | 0.00021 |  | 0.002 | 70050 | [5 empty] | 0 | 0 | 0 | 0 | 25 | 0 | 0 | 0 | 0 | 75 | 0 | 1200 | 88 | 0 | 0.9151808 | 0.9759754 | 0.005580858 | 0.1440997 | 2.331517 | 10867.2
1176 | HRB400B | 1655 | 0.00053 |  | 0.00028 |  | 0.002 | 59450 | [5 empty] | 0 | 0 | 0 | 0 | 50 | 0 | 0 | 0 | 0 | 93 | 0 | 1440 | 88 | 0 | 0.6506929 | 0.7957288 | 0.001552804 | -0.04322791 | 2.52689 | 12931
1177 | HRB400B | 1656 | 0.00051 |  | 0.00028 |  | 0.002 | 70600 | [5 empty] | 0 | 0 | 0 | 0 | 50 | 0 | 0 | 0 | 0 | 102 | 0 | 1360 | 88 | 0 | 0.7660098 | 0.9318056 | 0.001123818 | 0.08678002 | 2.437855 | 12320.4
1178 | HRB400B | 1671 | 0.00073 |  | 0.00024 |  | 0.002 | 67150 | [5 empty] | 0 | 0 | 0 | 0 | 25 | 0 | 0 | 0 | 0 | 75 | 0 | 1480 | 88 | 0 | 0.8094909 | 0.8564269 | 0.003945214 | 0.07323202 | 2.34814 | 13149.2
1179 | HRB400B | 1661 | 0.00052 |  | 0.00029 |  | 0.003 | 75300 | [5 empty] | 0 | 0 | 0 | 0 | 50 | 0 | 0 | 0 | 0 | 93 | 0 | 1440 | 88 | 0 | 0.8646471 | 0.9485209 | 0.0003446887 | 0.09745521 | 1.236838 | 12931
1180 | HRB400B | 1672 | 0.00043 |  | 0.00028 |  | 0.002 | 77400 | [5 empty] | 0 | 0 | 0 | 0 | 50 | 0 | 0 | 0 | 0 | 90 | 0 | 1500 | 88 | 0 | 0.9641307 | 0.9589751 | 0.001113358 | 0.151251 | 2.447032 | 13406.2
1181 | HRB400B | 1629 | 0.00061 |  | 0.00033 |  | 0.002 | 74650 | [5 empty] | 0 | 0 | 0 | 0 | 25 | 0 | 0 | 0 | 0 | 73 | 0 | 1330 | 88 | 0 | 0.9976728 | 0.9813684 | -0.0004089455 | 0.1155513 | 2.227505 | 11917.5
1182 | HRB400B | 1655 | 0.00063 |  | 0.00037 |  | 0.002 | 73550 | [5 empty] | 0 | 0 | 0 | 0 | 25 | 0 | 0 | 0 | 0 | 85 | 0 | 1480 | 88 | 0 | 0.8834685 | 0.9202737 | -0.002678385 | 0.07114594 | 2.202029 | 13195.2
1183 | HRB400B | 1666 | 0.00024 |  | 0.0004 |  | 0.002 | 72250 | [5 empty] | 0 | 0 | 0 | 0 | 50 | 0 | 0 | 0 | 0 | 110 | 0 | 1510 | 88 | 0 | 0.8711526 | 0.9048968 | -0.004669362 | 0.01680526 | 2.355708 | 13579.7
1184 | HRB400B | 1640 | 0.0003 |  | 0.00033 |  | 0.002 | 70950 | [5 empty] | 0 | 0 | 0 | 0 | 75 | 0 | 0 | 0 | 0 | 110 | 0 | 1500 | 88 | 0 | 0.7662568 | 0.8961688 | -0.001953271 | 0.04129277 | 2.60371 | 13523.2
1185 | HRB400B | 1674 | 0.00045 |  | 0.00022 |  | 0.002 | 72150 | [5 empty] | 0 | 0 | 0 | 0 | 50 | 0 | 0 | 0 | 0 | 95 | 0 | 1440 | 88 | 0 | 0.8604038 | 0.9248358 | 0.004178073 | 0.1272972 | 2.498812 | 12940.2
1186 | HRB400B | 1674 | 0.00043 |  | 0.00023 |  | 0.001 | 70800 | [5 empty] | 0 | 0 | 0 | 0 | 50 | 0 | 0 | 0 | 0 | 95 | 0 | 1510 | 132 | 0 | 0.7902211 | 0.894219 | 0.003682847 | 0.1706277 | 3.563992 | 13869.3
1187 | HRB400B | 1647 | 0.00045 |  | 0.00031 |  | 0.001 | 72350 | [5 empty] | 0 | 0 | 0 | 0 | 50 | 0 | 0 | 0 | 0 | 85 | 0 | 1520 | 132 | 0 | 0.8540685 | 0.906849 | -0.0001790132 | 0.147629 | 3.51719 | 13904.8
1188 | HRB400B | 1666 | 0.00033 |  | 0.00021 |  | 0.001 | 70950 | [5 empty] | 0 | 0 | 0 | 50 | 0 | 0 | 0 | 0 | 0 | 85 | 0 | 1441 | 88 | 0 | 1.057691 | 0.9110195 | 0.006096387 | 0.103859 | 3.360891 | 13442.35
1192 | HRB400B | 1684 | 0.00089 |  | 0.00025 |  | 0.001 | 68600 | [5 empty] | 0 | 0 | 0 | 25 | 0 | 0 | 0 | 0 | 0 | 61 | 0 | 1400 | 88 | 0 | 0.8766139 | 0.8943418 | 0.004014056 | 0.1183593 | 3.371214 | 12702.8
1193 | HRB400B | 1666 | 0.00077 |  | 0.00037 |  | 0.001 | 67950 | [5 empty] | 0 | 0 | 0 | 25 | 0 | 0 | 0 | 0 | 0 | 68 | 0 | 1500 | 88 | 0 | 0.8759575 | 0.8569905 | -0.001857579 | 0.0316766 | 3.286226 | 13550
1194 | HRB400B | 1647 | 0.00086 |  | 0.00036 |  | 0.001 | 70000 | [5 empty] | 0 | 0 | 0 | 0 | 0 | 0 | 0 | 0 | 0 | 68 | 0 | 1483 | 88 | 20 | 0.8377787 | 0.8688448 | -0.002185216 | 0.03799113 | 3.069571 | 13279.45
1195 | HRB400B | 1661 | 0.00083 |  | 0.00023 |  | 0.001 | 75050 | [5 empty] | 0 | 0 | 0 | 0 | 0 | 0 | 0 | 0 | 0 | 68 | 0 | 1427 | 88 | 20 | 0.9368303 | 0.9389261 | 0.004145166 | 0.1644757 | 3.126313 | 12823.05
1196 | HRB400B | 1664 | 0.00066 |  | 0.00025 |  | 0.002 | 72150 | [5 empty] | 0 | 0 | 0 | 0 | 50 | 0 | 0 | 0 | 0 | 85 | 0 | 1474 | 88 | 0 | 0.7977175 | 0.9103038 | 0.002515906 | 0.122043 | 2.496587 | 13171.3
1197 | HRB400B | 1679 | 0.0008 |  | 0.00037 |  | 0.002 | 70100 | [5 empty] | 0 | 0 | 0 | 0 | 25 | 0 | 0 | 0 | 0 | 68 | 0 | 1520 | 132 | 0 | 0.7781999 | 0.8701847 | -0.002863565 | 0.08326827 | 2.12857 | 13801.6
1198 | HRB400B | 1671 | 0.00066 |  | 0.00024 |  | 0.001 | 72850 | [5 empty] | 0 | 0 | 0 | 0 | 50 | 0 | 0 | 0 | 0 | 68 | 0 | 1474 | 132 | 0 | 0.854843 | 0.924402 | 0.00319852 | 0.2113139 | 3.598247 | 13451.7
1199 | HRB400B | 1642 | 0.00062 |  | 0.00031 |  | 0.002 | 71900 | [5 empty] | 0 | 0 | 0 | 0 | 50 | 0 | 0 | 0 | 0 | 85 | 0 | 1476 | 88 | 0 | 0.8123338 | 0.9076432 | -0.0003582782 | 0.08419487 | 2.452417 | 13187.6
1200 | HRB400B | 1684 | 0.00092 |  | 0.00027 |  | 0.001 | 71300 | [5 empty] | 0 | 0 | 0 | 0 | 25 | 0 | 0 | 0 | 0 | 51 | 0 | 1500 | 132 | 0 | 0.8448469 | 0.8948348 | 0.002329805 | 0.1929617 | 3.419978 | 13560.4
1201 | HRB400B | 1671 | 0.00072 |  | 0.00024 |  | 0.001 | 70750 | [5 empty] | 0 | 0 | 0 | 0 | 50 | 0 | 0 | 0 | 0 | 68 | 0 | 1448 | 88 | 0 | 0.8576521 | 0.9114218 | 0.003430008 | 0.1556879 | 3.746026 | 12881.2
1202 | HRB400B | 1677 | 0.00026 |  | 0.00025 |  | 0.001 | 70850 | [5 empty] | 0 | 0 | 0 | 0 | 100 | 0 | 0 | 0 | 0 | 95 | 0 | 1500 | 132 | 0 | 0.7698159 | 0.9052237 | 0.00147511 | 0.1616905 | 3.969441 | 13837.8
1203 | HRB400B | 1683 | 0.0003 |  | 0.00022 |  | 0.001 | 62800 | [5 empty] | 0 | 0 | 0 | 0 | 100 | 0 | 0 | 0 | 0 | 95 | 0 | 1450 | 132 | 0 | 0.644399 | 0.8398462 | 0.003180114 | 0.09340553 | 4.030777 | 13430.3
1204 | HRB400B | 1708 | 0.00054 |  | 0.00023 |  | 0.001 | 71750 | [5 empty] | 0 | 0 | 0 | 0 | 75 | 0 | 0 | 0 | 0 | 78 | 0 | 1500 | 132 | 0 | 0.7877528 | 0.9083146 | 0.002962051 | 0.2016607 | 3.813555 | 13734.6
1205 | HRB400B | 1681 | 0.00061 |  | 0.00022 |  | 0.001 | 71150 | [5 empty] | 0 | 0 | 0 | 0 | 50 | 0 | 0 | 0 | 0 | 75 | 0 | 1500 | 132 | 0 | 0.8166317 | 0.8995093 | 0.004188825 | 0.1964263 | 3.611674 | 13695.8
1206 | HRB400B | 1695 | 0.00042 |  | 0.00017 |  | 0.001 | 69700 | [5 empty] | 0 | 0 | 0 | 0 | 100 | 0 | 0 | 0 | 0 | 95 | 0 | 1520 | 132 | 0 | 0.6678827 | 0.8843021 | 0.005194392 | 0.1975661 | 4.031913 | 14000.8
1207 | HRB400B | 1679 | 0.00018 |  | 0.00025 |  | 0.001 | 68900 | [5 empty] | 0 | 0 | 0 | 0 | 50 | 0 | 0 | 0 | 0 | 95 | 0 | 1520 | 110 | 0 | 0.9344304 | 0.8783006 | 0.003248466 | 0.1065163 | 3.640256 | 13771.5
1208 | HRB400B | 1709 | 6e-05 |  | 0.0002 |  | 0.001 | 71950 | [5 empty] | 0 | 0 | 0 | 0 | 50 | 0 | 0 | 0 | 0 | 92 | 0 | 1510 | 132 | 0 | 1.034936 | 0.9149443 | 0.005700778 | 0.1837015 | 3.605388 | 13855.5
1209 | HRB400B | 1646 | 0.00025 |  | 0.00028 |  | 0.001 | 69600 | [5 empty] | 0 | 0 | 0 | 0 | 50 | 0 | 0 | 0 | 0 | 105 | 0 | 1520 | 88 | 0 | 0.8726662 | 0.8827279 | 0.001644228 | 0.07743871 | 3.650288 | 13638.2
1210 | HRB400B | 1584 | 0.0002 |  | 0.00027 |  | 0.001 | 73300 | [5 empty] | 0 | 0 | 0 | 0 | 50 | 0 | 0 | 0 | 0 | 105 | 0 | 1490 | 88 | 0 | 0.9529577 | 0.9307376 | 0.002191535 | 0.1153362 | 3.612351 | 13393.7
1211 | HRB400B | 1677 | 0.00044 |  | 0.00023 |  | 0.001 | 70000 | [5 empty] | 0 | 0 | 0 | 0 | 25 | 0 | 0 | 0 | 0 | 90 | 0 | 1380 | 88 | 0 | 0.9366463 | 0.9272488 | 0.004814326 | 0.1341925 | 3.502178 | 12403.2
1212 | HRB400B | 1645 | 0.00041 |  | 0.00026 |  | 0.001 | 67750 | [5 empty] | 0 | 0 | 0 | 0 | 50 | 0 | 0 | 0 | 0 | 98 | 0 | 1450 | 88 | 0 | 0.8073931 | 0.8837962 | 0.002592574 | 0.08343109 | 3.679387 | 13035.5
1213 | HRB400B | 1682 | 0.00071 |  | 0.00022 |  | 0.001 | 71850 | [5 empty] | 0 | 0 | 0 | 0 | 25 | 0 | 0 | 0 | 0 | 75 | 0 | 1400 | 88 | 0 | 0.8997782 | 0.9352507 | 0.005043997 | 0.1774978 | 3.529676 | 12497.2
1214 | HRB400B | 1676 | 0.00053 |  | 0.00025 |  | 0.002 | 63400 | [5 empty] | 0 | 0 | 0 | 0 | 50 | 0 | 0 | 0 | 0 | 90 | 0 | 1450 | 88 | 0 | 0.7240556 | 0.8326832 | 0.002922698 | 0.01888366 | 2.539485 | 12998.7
1215 | HRB400B | 1651 | 0.0006 |  | 0.0003 |  | 0.002 | 75850 | [5 empty] | 0 | 0 | 0 | 0 | 25 | 0 | 0 | 0 | 0 | 92 | 0 | 1540 | 88 | 0 | 0.8882012 | 0.9246693 | 0.0006271369 | 0.121886 | 2.222781 | 13716.4
1216 | HRB400B | 1689 | 0.00037 |  | 0.00024 |  | 0.002 | 77100 | [5 empty] | 0 | 0 | 0 | 0 | 50 | 0 | 0 | 0 | 0 | 95 | 0 | 1460 | 88 | 0 | 0.9699792 | 0.9696508 | 0.003119471 | 0.1691332 | 2.467245 | 13103.2
1217 | HRB400B | 1684 | 0.00051 |  | 0.00024 |  | 0.001 | 72100 | [5 empty] | 0 | 0 | 0 | 0 | 25 | 0 | 0 | 0 | 0 | 92 | 0 | 1510 | 88 | 0 | 0.9016652 | 0.9050588 | 0.004035736 | 0.145105 | 3.491353 | 13471.9
1218 | HRB400B | 1668 | 0.00062 |  | 0.00018 |  | 0.001 | 67300 | [5 empty] | 0 | 0 | 0 | 0 | 25 | 0 | 0 | 0 | 0 | 80 | 0 | 1500 | 88 | 0 | 0.851634 | 0.8599095 | 0.0072021 | 0.1282569 | 3.575226 | 13335.2
1219 | HRB400B | 1669 | 0.00023 |  | 0.00019 |  | 0.001 | 74100 | [5 empty] | 0 | 0 | 0 | 0 | 50 | 0 | 0 | 0 | 0 | 102 | 0 | 1580 | 88 | 0 | 0.9641823 | 0.9103618 | 0.00596966 | 0.1697558 | 3.704078 | 14113.4
1220 | HRB400B | 1663 | 0.00055 |  | 0.0003 |  | 0.002 | 76700 | [5 empty] | 0 | 0 | 0 | 0 | 25 | 0 | 0 | 0 | 0 | 85 | 0 | 1510 | 88 | 0 | 0.9732593 | 0.9447664 | 0.0007825768 | 0.1350156 | 2.237039 | 13439.7
1221 | HRB400B | 1667 | 0.00046 |  | 0.0002 |  | 0.002 | 76050 | [5 empty] | 0 | 0 | 0 | 0 | 50 | 0 | 0 | 0 | 0 | 95 | 0 | 1520 | 88 | 0 | 0.9017896 | 0.9384926 | 0.00499326 | 0.1731696 | 2.494014 | 13592.2
1222 | HRB400B | 1716 | 0.00049 |  | 0.00017 |  | 0.001 | 73100 | [5 empty] | 0 | 0 | 0 | 0 | 50 | 0 | 0 | 0 | 0 | 95 | 0 | 1510 | 88 | 0 | 0.8552872 | 0.9174057 | 0.006674248 | 0.1976643 | 3.743297 | 13510.7
1223 | HRB400B | 1677 | 0.00065 |  | 0.00019 |  | 0.001 | 70350 | [5 empty] | 0 | 0 | 0 | 0 | 25 | 0 | 0 | 0 | 0 | 85 | 0 | 1430 | 88 | 0 | 0.8516614 | 0.9110592 | 0.006510243 | 0.1659645 | 3.536748 | 12787.7
1224 | HRB400B | 1698 | 0.00054 |  | 0.00019 |  | 0.001 | 68900 | [5 empty] | 0 | 0 | 0 | 0 | 50 | 0 | 0 | 0 | 0 | 95 | 0 | 1500 | 88 | 0 | 0.7692857 | 0.8772755 | 0.005772347 | 0.1415953 | 3.745315 | 13429.2
1225 | HRB400B | 1674 | 0.00082 |  | 0.00023 |  | 0.001 | 72250 | [5 empty] | 0 | 0 | 0 | 0 | 0 | 0 | 0 | 0 | 0 | 68 | 0 | 1320 | 88 | 20 | 0.9141944 | 0.9449808 | 0.004290842 | 0.1442317 | 3.137731 | 11951
1226 | HRB400B | 1679 | 0.00065 |  | 0.00023 |  | 0.001 | 65500 | [5 empty] | 0 | 0 | 0 | 25 | 0 | 0 | 0 | 0 | 0 | 68 | 0 | 1505 | 88 | 0 | 0.918941 | 0.8349401 | 0.005320767 | 0.06767106 | 3.398438 | 13590.75
1227 | HRB400B | 1678 | 0.00082 |  | 0.00032 |  | 0.001 | 75150 | [5 empty] | 0 | 0 | 0 | 0 | 0 | 0 | 0 | 0 | 0 | 68 | 0 | 1438 | 88 | 20 | 0.9375077 | 0.9357903 | -0.0003274179 | 0.1221692 | 3.074891 | 12912.7
1228 | HRB400B | 1676 | 0.00078 |  | 0.0002 |  | 0.001 | 72500 | [5 empty] | 0 | 0 | 0 | 0 | 0 | 0 | 0 | 0 | 0 | 68 | 0 | 1406 | 88 | 20 | 0.9344257 | 0.9214555 | 0.005782534 | 0.1518188 | 3.164784 | 12651.9
1229 | HRB400B | 1670 | 0.00068 |  | 0.00026 |  | 0.001 | 72250 | [5 empty] | 0 | 0 | 0 | 25 | 0 | 0 | 0 | 0 | 0 | 85 | 0 | 1450 | 88 | 0 | 0.8934799 | 0.9165725 | 0.003351354 | 0.1302561 | 3.293613 | 13220.7
1230 | HRB400B | 1677 | 0.00099 |  | 0.0002 |  | 0.001 | 70350 | [5 empty] | 0 | 0 | 0 | 0 | 0 | 0 | 0 | 0 | 0 | 51 | 0 | 1415 | 88 | 20 | 0.8893387 | 0.8945359 | 0.005781062 | 0.1427596 | 3.21185 | 12647.05
1231 | HRB400B | 1678 | 0.00066 |  | 0.00023 |  | 0.001 | 71200 | [5 empty] | 0 | 0 | 0 | 25 | 0 | 0 | 0 | 0 | 0 | 68 | 0 | 1418 | 88 | 0 | 0.9984602 | 0.9192717 | 0.005166036 | 0.1405265 | 3.358487 | 12881.7
1232 | HRB400B | 1687 | 0.00072 |  | 0.00028 |  | 0.001 | 70550 | [5 empty] | 0 | 0 | 0 | 25 | 0 | 0 | 0 | 0 | 0 | 68 | 0 | 1499 | 88 | 0 | 0.9457112 | 0.885227 | 0.002564924 | 0.1055887 | 3.338541 | 13541.85
1233 | HRB400B | 1651 | 0.0008 |  | 0.00019 |  | 0.001 | 72200 | [5 empty] | 0 | 0 | 0 | 0 | 0 | 0 | 0 | 0 | 0 | 68 | 0 | 1490 | 88 | 20 | 0.9117116 | 0.8915776 | 0.006245325 | 0.1430234 | 3.170636 | 13336.5
1234 | HRB400B | 1668 | 0.00021 |  | 0.00027 |  | 0.001 | 63000 | [5 empty] | 0 | 0 | 0 | 75 | 0 | 0 | 0 | 0 | 0 | 90 | 0 | 1500 | 0 | 0 | 1.084523 | 0.8127067 | 0.003621488 | -0.1211399 | 3.664657 | 13524
1235 | HRB400B | 1689 | 0.00061 |  | 0.00025 |  | 0.001 | 62250 | [5 empty] | 0 | 0 | 0 | 25 | 0 | 0 | 0 | 0 | 0 | 85 | 0 | 1500 | 0 | 0 | 0.9192197 | 0.8047692 | 0.004713544 | -0.05882806 | 3.648271 | 12911
1236 | HRB400B | 1671 | 0.00051 |  | 0.00023 |  | 0.001 | 72700 | [5 empty] | 0 | 0 | 0 | 75 | 0 | 0 | 0 | 0 | 0 | 102 | 0 | 1500 | 0 | 0 | 0.9773839 | 0.9013962 | 0.004638344 | 0.0218373 | 3.602547 | 13579.2
1237 | HRB400B | 1693 | 0.00069 |  | 0.0003 |  | 0.001 | 76400 | [5 empty] | 0 | 0 | 0 | 25 | 0 | 0 | 0 | 0 | 0 | 68 | 0 | 1500 | 0 | 0 | 1.166462 | 0.9463216 | 0.001905121 | 0.08545901 | 3.575279 | 12832.8
1238 | HRB400B | 1680 | 0.0002 |  | 0.00027 |  | 0.001 | 71100 | [5 empty] | 0 | 40 | 0 | 75 | 0 | 0 | 0 | 0 | 0 | 94 | 0 | 1500 | 0 | 0 | 1.17624 | 0.8933626 | 0.003296482 | -0.02965066 | 3.614732 | 21742.4
1239 | HRB400B | 1666 | 0.00015 |  | 0.00022 |  | 0.001 | 75300 | [5 empty] | 0 | 0 | 0 | 0 | 0 | 0 | 0 | 0 | 0 | 95 | 0 | 1500 | 88 | 0 | 1.189486 | 0.9467264 | 0.006198345 | 0.1646451 | 3.273702 | 13379.2
1240 | HRB400B | 1672 | 0.00035 |  | 0.00032 |  | 0.001 | 67400 | [5 empty] | 0 | 0 | 0 | 0 | 50 | 0 | 0 | 0 | 0 | 95 | 0 | 1450 | 88 | 0 | 0.851389 | 0.8814649 | -0.0002644285 | 0.05126523 | 3.660623 | 13021.7
1241 | HRB400B | 1683 | 0.00016 |  | 0.00031 |  | 0.001 | 77650 | [5 empty] | 0 | 0 | 0 | 0 | 100 | 0 | 0 | 0 | 0 | 95 | 0 | 1580 | 132 | 0 | 0.907715 | 0.9496843 | -0.001613565 | 0.1967071 | 3.904054 | 14489.8
1242 | HRB400B | 1659 | 0.00023 |  | 0.00033 |  | 0.001 | 71200 | [5 empty] | 0 | 0 | 0 | 0 | 100 | 0 | 0 | 0 | 0 | 95 | 0 | 1610 | 132 | 0 | 0.7762017 | 0.8739375 | -0.00248593 | 0.1117595 | 3.919445 | 14734.3
1243 | HRB400B | 1666 | 0.00044 |  | 0.0003 |  | 0.001 | 73300 | [5 empty] | 0 | 0 | 0 | 0 | 75 | 0 | 0 | 0 | 0 | 90 | 0 | 1600 | 132 | 0 | 0.7780538 | 0.8923563 | -0.0005807725 | 0.1608037 | 3.727978 | 14604.8
1244 | HRB400B | 1653 | 0.00035 |  | 0.00029 |  | 0.001 | 73650 | [5 empty] | 0 | 0 | 0 | 0 | 75 | 0 | 0 | 0 | 0 | 92 | 0 | 1700 | 132 | 0 | 0.8127973 | 0.8661672 | -2.401959e-05 | 0.1529738 | 3.733963 | 15429
1245 | HRB400B | 1683 | 0.00021 |  | 0.00027 |  | 0.001 | 78350 | [5 empty] | 0 | 0 | 0 | 0 | 100 | 0 | 0 | 0 | 0 | 95 | 0 | 1590 | 132 | 0 | 0.8907487 | 0.9527143 | 0.0002623035 | 0.2260926 | 3.92564 | 14571.3
1246 | HRB400B | 1661 | 0.00015 |  | 0.0003 |  | 0.001 | 71150 | [5 empty] | 0 | 0 | 0 | 0 | 100 | 0 | 0 | 0 | 0 | 95 | 0 | 1590 | 132 | 0 | 0.8242633 | 0.8819099 | -0.0008676458 | 0.1237037 | 3.940056 | 14571.3
1247 | HRB400B | 1637 | 0.00052 |  | 0.00037 |  | 0.001 | 70600 | [5 empty] | 0 | 0 | 0 | 50 | 0 | 0 | 0 | 0 | 0 | 85 | 0 | 1560 | 132 | 0 | 0.8618394 | 0.8628413 | -0.00237452 | 0.05408693 | 3.114879 | 14770.8
1248 | HRB400B | 1732 | 0.00062 |  | 0.00031 |  | 0.003 | 63050 | [5 empty] | 0 | 0 | 0 | 50 | 0 | 0 | 0 | 0 | 0 | 85 | 0 | 1500 | 132 | 0 | 0.7011795 | 0.7924137 | 0.0001907024 | -0.04382611 | 0.8279346 | 14281.8
1249 | HRB400B | 1650 | 0.00083 |  | 0.00035 |  | 0.003 | 67950 | [5 empty] | 0 | 0 | 0 | 0 | 50 | 0 | 0 | 0 | 0 | 68 | 0 | 1680 | 132 | 0 | 0.6537618 | 0.7935142 | -0.002837793 | 0.022093 | 1.165913 | 15130.6
1250 | HRB400B | 1659 | 0.00051 |  | 0.00043 |  | 0.002 | 67700 | [5 empty] | 0 | 0 | 0 | 50 | 0 | 0 | 0 | 0 | 0 | 90 | 0 | 1590 | 132 | 0 | 0.7852226 | 0.8173703 | -0.005559143 | -0.04309664 | 1.894281 | 15038.3
1251 | HRB400B | 1699 | 0.00013 |  | 0.00034 |  | 0.002 | 71800 | [5 empty] | 0 | 0 | 0 | 50 | 0 | 0 | 0 | 0 | 0 | 90 | 0 | 1630 | 132 | 0 | 1.057843 | 0.855286 | -0.0007235037 | 0.02840297 | 1.956547 | 15364.3
1252 | HRB400B | 1699 | 0.00056 |  | 0.00029 |  | 0.002 | 73700 | [5 empty] | 0 | 0 | 0 | 50 | 0 | 0 | 0 | 0 | 0 | 85 | 0 | 1520 | 132 | 0 | 0.8849533 | 0.9001983 | 0.001161757 | 0.1097066 | 1.96987 | 14444.8
1253 | HRB400B | 1652 | 0.00085 |  | 0.00033 |  | 0.002 | 70100 | [5 empty] | 0 | 0 | 0 | 0 | 25 | 0 | 0 | 0 | 0 | 51 | 0 | 1460 | 132 | 0 | 0.8603794 | 0.8908385 | -0.0006358175 | 0.1118099 | 2.177329 | 13234.4
1254 | HRB400B | 1660 | 0.00067 |  | 0.0003 |  | 0.002 | 69000 | [5 empty] | 0 | 0 | 0 | 0 | 25 | 0 | 0 | 0 | 0 | 68 | 0 | 1510 | 132 | 0 | 0.8413042 | 0.8661053 | 0.0008687849 | 0.09636791 | 2.175411 | 13720.1
1255 | HRB400B | 1689 | 0.00071 |  | 0.00046 |  | 0.004 | 70300 | [5 empty] | 0 | 0 | 0 | 0 | 25 | 0 | 0 | 0 | 0 | 68 | 0 | 1450 | 132 | 0 | 0.819171 | 0.8838518 | -0.007571864 | -0.02262596 | -0.3255735 | 13231.1
1256 | HRB400B | 1646 | 0.00027 |  | 0.0003 |  | 0.003 | 66900 | [5 empty] | 0 | 40 | 0 | 50 | 0 | 0 | 0 | 0 | 0 | 85 | 0 | 1560 | 132 | 0 | 0.9437859 | 0.8205471 | 0.001179093 | -0.03261997 | 0.795483 | 22970.8
1257 | HRB400B | 1667 | 0.00018 |  | 0.00029 |  | 0.002 | 70500 | [5 empty] | 0 | 38 | 0 | 50 | 0 | 0 | 0 | 0 | 0 | 82 | 0 | 1500 | 132 | 0 | 1.074521 | 0.8839615 | 0.001948413 | 0.05077142 | 1.9906 | 22058
1258 | HRB400B | 1657 | 0.00021 |  | 0.00029 |  | 0.002 | 69250 | [5 empty] | 0 | 38 | 0 | 50 | 0 | 0 | 0 | 0 | 0 | 85 | 0 | 1500 | 88 | 0 | 1.085039 | 0.8715764 | 0.002152274 | -0.001543577 | 2.126096 | 21713.2
1259 | HRB400B | 1651 | 0.00045 |  | 0.00031 |  | 0.001 | 70700 | [5 empty] | 0 | 0 | 0 | 0 | 50 | 0 | 0 | 0 | 0 | 85 | 0 | 1430 | 132 | 0 | 0.8397195 | 0.9188248 | -8.346542e-05 | 0.138032 | 3.520147 | 13171.3
1260 | HRB400B | 1667 | 0.00061 |  | 0.00027 |  | 0.001 | 69900 | [5 empty] | 0 | 0 | 0 | 0 | 25 | 0 | 0 | 0 | 0 | 68 | 0 | 1370 | 132 | 0 | 0.9083274 | 0.9269592 | 0.002684774 | 0.1655525 | 3.379053 | 12579.1
1261 | HRB400B | 1663 | 0.00055 |  | 0.0002 |  | 0.002 | 67800 | [5 empty] | 0 | 0 | 0 | 0 | 25 | 0 | 0 | 0 | 0 | 80 | 0 | 1470 | 132 | 0 | 0.8297391 | 0.8688145 | 0.005879974 | 0.1265373 | 2.219795 | 13449.3
1262 | HRB400B | 1639 | 0.00066 |  | 0.00026 |  | 0.002 | 72350 | [5 empty] | 0 | 0 | 0 | 0 | 25 | 0 | 0 | 0 | 0 | 75 | 0 | 1430 | 132 | 0 | 0.85917 | 0.9246534 | 0.002718528 | 0.156015 | 2.152287 | 13100.3
1263 | HRB400B | 1601 | 0.00038 |  | 0.00028 |  | 0.002 | 70600 | [5 empty] | 0 | 0 | 0 | 0 | 50 | 0 | 0 | 0 | 0 | 75 | 0 | 1490 | 132 | 0 | 0.9272697 | 0.8964484 | 0.001494758 | 0.1041549 | 2.354536 | 13614.3
1264 | HRB400B | 1632 | 0.0006 |  | 0.00029 |  | 0.003 | 68200 | [5 empty] | 0 | 0 | 0 | 0 | 50 | 0 | 0 | 0 | 0 | 75 | 0 | 1500 | 132 | 0 | 0.7635011 | 0.8580398 | 0.0004904233 | 0.0543014 | 1.170889 | 13695.8
1265 | HRB400B | 1682 | 0.00078 |  | 0.00022 |  | 0.003 | 71050 | [5 empty] | 0 | 0 | 0 | 0 | 25 | 0 | 0 | 0 | 0 | 60 | 0 | 1510 | 132 | 0 | 0.8548041 | 0.8799185 | 0.004483701 | 0.1365996 | 1.041946 | 13683.3
1266 | HRB400B | 1673 | 0.00065 |  | 0.00023 |  | 0.003 | 71250 | [5 empty] | 0 | 0 | 0 | 0 | 50 | 0 | 0 | 0 | 0 | 75 | 0 | 1550 | 132 | 0 | 0.7771285 | 0.8719368 | 0.003206197 | 0.1221 | 1.210456 | 14103.3
1267 | HRB400B | 1634 | 0.00072 |  | 0.00035 |  | 0.001 | 73250 | [5 empty] | 0 | 0 | 0 | 0 | 50 | 0 | 0 | 0 | 0 | 60 | 0 | 1550 | 132 | 0 | 0.8604429 | 0.9031819 | -0.002224829 | 0.1546731 | 3.53499 | 14034.3
1268 | HRB400B | 1650 | 0.00065 |  | 0.00024 |  | 0.002 | 71100 | [5 empty] | 0 | 0 | 0 | 0 | 25 | 0 | 0 | 0 | 0 | 68 | 0 | 1550 | 132 | 0 | 0.8811325 | 0.8755014 | 0.003794487 | 0.1432875 | 2.202753 | 14046.1
1269 | HRB400B | 1683 | 0.00067 |  | 0.0003 |  | 0.002 | 67200 | [5 empty] | 0 | 0 | 0 | 0 | 25 | 0 | 0 | 0 | 0 | 75 | 0 | 1520 | 132 | 0 | 0.774044 | 0.8438744 | 0.0007864594 | 0.07661849 | 2.178572 | 13833.8
1270 | HRB400B | 1680 | 0.00058 |  | 0.00035 |  | 0.003 | 74100 | [5 empty] | 0 | 0 | 0 | 0 | 25 | 0 | 0 | 0 | 0 | 75 | 0 | 1420 | 132 | 0 | 0.9175152 | 0.9403464 | -0.001923659 | 0.1003843 | 0.9028583 | 13018.8
1271 | HRB400B | 1631 | 0.00031 |  | 0.0002 |  | 0.002 | 84950 | [5 empty] | 0 | 0 | 0 | 0 | 50 | 0 | 0 | 0 | 0 | 90 | 0 | 1500 | 132 | 0 | 1.075595 | 1.036996 | 0.004824784 | 0.3009981 | 2.30492 | 13764.8
1272 | HRB400B | 1683 | 0.00072 |  | 0.00021 |  | 0.002 | 64500 | [5 empty] | 0 | 0 | 0 | 25 | 0 | 0 | 0 | 0 | 0 | 68 | 0 | 1520 | 88 | 0 | 0.8594459 | 0.8128436 | 0.006019654 | 0.03579214 | 2.220678 | 13713
1275 | HRB400B | 1679 | 0.00074 |  | 0.00024 |  | 0.002 | 72500 | [5 empty] | 0 | 0 | 0 | 25 | 0 | 0 | 0 | 0 | 0 | 68 | 0 | 1338 | 88 | 0 | 0.9710401 | 0.9497638 | 0.004342205 | 0.1288685 | 2.139001 | 12229.7
1291 | HRB400B | 1698 | 0.00066 |  | 0.00025 |  | 0.001 | 71500 | [5 empty] | 0 | 38 | 0 | 50 | 0 | 0 | 0 | 0 | 0 | 85 | 0 | 1420 | 88 | 0 | 0.8795291 | 0.9149522 | 0.003559098 | 0.1150872 | 3.333706 | 21061.2
1297 | HRB400B | 1665 | 0.00057 |  | 0.00035 |  | 0.001 | 70700 | [5 empty] | 0 | 0 | 0 | 0 | 50 | 0 | 0 | 0 | 0 | 85 | 0 | 1330 | 88 | 0 | 0.841642 | 0.9484558 | -0.001973294 | 0.09865316 | 3.627571 | 11997.7
1298 | HRB400B | 1645 | 0.00086 |  | 0.00029 |  | 0.001 | 65100 | [5 empty] | 0 | 0 | 0 | 0 | 25 | 0 | 0 | 0 | 0 | 68 | 0 | 1400 | 88 | 0 | 0.7607979 | 0.8646923 | 0.001720692 | 0.07172823 | 3.52129 | 12465
1299 | HRB400B | 1660 | 0.00059 |  | 0.00029 |  | 0.001 | 69050 | [5 empty] | 0 | 0 | 0 | 0 | 25 | 0 | 0 | 0 | 0 | 92 | 0 | 1330 | 88 | 0 | 0.8274403 | 0.9293035 | 0.001660802 | 0.1039992 | 3.450086 | 12004.9
1300 | HRB400B | 1649 | 0.00053 |  | 0.00034 |  | 0.001 | 65050 | [5 empty] | 0 | 0 | 0 | 0 | 50 | 0 | 0 | 0 | 0 | 95 | 0 | 1370 | 88 | 0 | 0.7234701 | 0.8789775 | -0.001383871 | 0.02908003 | 3.641344 | 12369.7
1301 | HRB400B | 1678 | 0.00066 |  | 0.00035 |  | 0.002 | 66050 | [5 empty] | 0 | 0 | 0 | 0 | 25 | 0 | 0 | 0 | 0 | 90 | 0 | 1410 | 88 | 0 | 0.7423644 | 0.8661139 | -0.001558498 | 0.006615443 | 2.24701 | 12647.7
1302 | HRB400B | 1677 | 0.00067 |  | 0.00031 |  | 0.001 | 72800 | [5 empty] | 0 | 0 | 0 | 0 | 25 | 0 | 0 | 0 | 0 | 85 | 0 | 1410 | 88 | 0 | 0.8678448 | 0.9403338 | 0.0004672843 | 0.1375515 | 3.44328 | 12624.7
1303 | HRB400B | 1664 | 0.00021 |  | 0.00029 |  | 0.001 | 73100 | [5 empty] | 0 | 0 | 0 | 0 | 50 | 0 | 0 | 0 | 0 | 110 | 0 | 1490 | 88 | 0 | 0.9148549 | 0.927319 | 0.001012968 | 0.1138906 | 3.617657 | 13416.7
1304 | HRB400B | 1653 | 0.00065 |  | 0.00034 |  | 0.001 | 68500 | [5 empty] | 0 | 0 | 0 | 0 | 25 | 0 | 0 | 0 | 0 | 90 | 0 | 1520 | 88 | 0 | 0.7781449 | 0.8620864 | -0.000949356 | 0.05819834 | 3.437747 | 13544.2
1305 | HRB400B | 1635 | 0.00037 |  | 0.00029 |  | 0.001 | 74100 | [5 empty] | 0 | 0 | 0 | 0 | 50 | 0 | 0 | 0 | 0 | 110 | 0 | 1480 | 88 | 0 | 0.8386383 | 0.9368518 | 0.0007767561 | 0.1308022 | 3.596887 | 13335.2
1306 | HRB400B | 1644 | 0.00062 |  | 0.0003 |  | 0.002 | 71400 | [5 empty] | 0 | 0 | 0 | 0 | 50 | 0 | 0 | 0 | 0 | 75 | 0 | 1400 | 88 | 0 | 0.8735879 | 0.928176 | 0.0003418234 | 0.09342964 | 2.478816 | 12522.2
1307 | HRB400B | 1674 | 0.00046 |  | 0.00028 |  | 0.002 | 70250 | [5 empty] | 0 | 0 | 0 | 0 | 50 | 0 | 0 | 0 | 0 | 95 | 0 | 1510 | 88 | 0 | 0.8189376 | 0.8828848 | 0.001216863 | 0.07034175 | 2.47642 | 13510.7
1308 | HRB400B | 1653 | 0.00066 |  | 0.00035 |  | 0.002 | 75500 | [5 empty] | 0 | 0 | 0 | 0 | 25 | 0 | 0 | 0 | 0 | 75 | 0 | 1450 | 88 | 0 | 0.9575992 | 0.9501529 | -0.001627967 | 0.1096995 | 2.222961 | 12904.7
1309 | HRB400B | 1639 | 0.0005 |  | 0.00034 |  | 0.002 | 71350 | [5 empty] | 0 | 0 | 0 | 0 | 50 | 0 | 0 | 0 | 0 | 95 | 0 | 1490 | 88 | 0 | 0.8085376 | 0.8988698 | -0.001796241 | 0.05234373 | 2.416192 | 13347.7
1310 | HRB400B | 1651 | 0.0005 |  | 0.00027 |  | 0.001 | 65400 | [5 empty] | 0 | 0 | 0 | 0 | 50 | 0 | 0 | 0 | 0 | 95 | 0 | 1470 | 88 | 0 | 0.7407348 | 0.852151 | 0.002062757 | 0.05670671 | 3.69465 | 13184.7
1311 | HRB400B | 1650 | 0.00024 |  | 0.00036 |  | 0.001 | 70000 | [5 empty] | 0 | 0 | 0 | 0 | 50 | 0 | 0 | 0 | 0 | 119 | 0 | 1570 | 88 | 0 | 0.7894218 | 0.8684437 | -0.002558606 | 0.03437068 | 3.570205 | 14110.1
1312 | HRB400B | 1674 | 0.00073 |  | 0.00027 |  | 0.001 | 76500 | [5 empty] | 0 | 0 | 0 | 25 | 0 | 0 | 0 | 0 | 0 | 68 | 0 | 1361 | 88 | 0 | 1.033511 | 0.9883443 | 0.002939352 | 0.1892618 | 3.29496 | 12417.15
1313 | HRB400B | 1656 | 0.00058 |  | 0.00027 |  | 0.001 | 70400 | [5 empty] | 0 | 0 | 0 | 25 | 0 | 0 | 0 | 0 | 0 | 85 | 0 | 1403 | 88 | 0 | 0.9278219 | 0.9152531 | 0.003113025 | 0.1013835 | 3.290845 | 12837.65
1314 | HRB400B | 1689 | 0.00081 |  | 0.00031 |  | -0.001 | 70300 | [5 empty] | 0 | 0 | 0 | 50 | 0 | 0 | 0 | 0 | 0 | 85 | 0 | 1366 | 88 | 0 | 0.7926916 | 0.9277637 | 0.0008426427 | 0.1510066 | 5.68477 | 12831.1
1320 | HRB400B | 1628 | 0.00064 |  | 0.00029 |  | 0.001 | 69650 | [5 empty] | 0 | 0 | 0 | 25 | 0 | 0 | 0 | 0 | 0 | 85 | 0 | 1423 | 88 | 0 | 0.8801852 | 0.8999382 | 0.002080481 | 0.08053931 | 3.272289 | 13000.65
1321 | HRB400B | 1666 | 0.00069 |  | 0.00033 |  | 0.001 | 70650 | [5 empty] | 0 | 0 | 0 | 25 | 0 | 0 | 0 | 0 | 0 | 68 | 0 | 1420 | 88 | 0 | 0.9672977 | 0.9115668 | 0.0002000581 | 0.0848986 | 3.292051 | 12898
1322 | HRB400B | 1660 | 0.00071 |  | 0.00022 |  | 0.001 | 75500 | [5 empty] | 0 | 0 | 0 | 25 | 0 | 0 | 0 | 0 | 0 | 68 | 0 | 1441 | 88 | 0 | 1.026941 | 0.9539909 | 0.0054553 | 0.1919801 | 3.33517 | 13069.15
1323 | HRB400B | 1645 | 0.00065 |  | 0.00022 |  | 0.001 | 70100 | [5 empty] | 0 | 0 | 0 | 25 | 0 | 0 | 0 | 0 | 0 | 68 | 0 | 1430 | 88 | 0 | 0.9879576 | 0.9049216 | 0.00574897 | 0.1266737 | 3.360486 | 12979.5
1324 | HRB400B | 1657 | 0.00079 |  | 0.00024 |  | 0.001 | 67550 | [5 empty] | 0 | 0 | 0 | 25 | 0 | 0 | 0 | 0 | 0 | 68 | 0 | 1430 | 88 | 0 | 0.8735339 | 0.8759064 | 0.004610678 | 0.0974966 | 3.362762 | 12979.5
1325 | HRB400B | 1692 | 0.00046 |  | 0.00023 |  | 0.002 | 72000 | [5 empty] | 0 | 0 | 0 | 50 | 0 | 0 | 0 | 0 | 0 | 85 | 0 | 1361 | 88 | 0 | 0.998675 | 0.9376523 | 0.004676183 | 0.09077004 | 2.144138 | 12790.35
1326 | HRB400B | 1665 | 0.00072 |  | 0.00024 |  | 0.002 | 70500 | [5 empty] | 0 | 0 | 0 | 25 | 0 | 0 | 0 | 0 | 0 | 68 | 0 | 1399 | 88 | 0 | 0.9493881 | 0.9109666 | 0.004424568 | 0.09749866 | 2.15086 | 12726.85
1328 | HRB400B | 1662 | 0.00071 |  | 0.00026 |  | 0.001 | 78350 | [5 empty] | 0 | 0 | 0 | 0 | 0 | 0 | 0 | 0 | 0 | 75 | 0 | 1500 | 0 | 20 | 1.123998 | 0.9527817 | 0.003074745 | 0.09646578 | 3.361349 | 12733
1335 | HRB400B | 1655 | 0.00071 |  | 0.00025 |  | 0.002 | 75100 | [5 empty] | 0 | 0 | 0 | 25 | 0 | 0 | 0 | 0 | 0 | 68 | 0 | 1520 | 88 | 0 | 1.005928 | 0.9188498 | 0.00374456 | 0.1311354 | 2.125673 | 13713
1336 | HRB400B | 1686 | 0.00071 |  | 0.00025 |  | 0.002 | 71300 | [5 empty] | 0 | 0 | 0 | 25 | 0 | 0 | 0 | 0 | 0 | 72 | 0 | 1490 | 88 | 0 | 0.9334092 | 0.8896637 | 0.003783443 | 0.09448163 | 2.146357 | 13486.9
1337 | HRB400B | 1697 | 0.00082 |  | 0.00026 |  | 0.002 | 68900 | [5 empty] | 0 | 0 | 0 | 25 | 0 | 0 | 0 | 0 | 0 | 56 | 0 | 1390 | 88 | 0 | 0.9443889 | 0.8968286 | 0.003477549 | 0.08356703 | 2.182743 | 12598.3
1338 | HRB400B | 1642 | 0.0009 |  | 0.00045 |  | 0.002 | 69100 | [5 empty] | 0 | 0 | 0 | 50 | 0 | 0 | 0 | 0 | 0 | 85 | 0 | 1550 | 88 | 0 | 0.6798011 | 0.8366795 | -0.006835232 | -0.05073546 | 2.00571 | 14330.7
1339 | HRB400B | 1693 | 0.00059 |  | 0.00024 |  | 0.002 | 72850 | [5 empty] | 0 | 0 | 0 | 25 | 0 | 0 | 0 | 0 | 0 | 68 | 0 | 1420 | 88 | 0 | 1.053247 | 0.9307615 | 0.004500868 | 0.1188473 | 2.152745 | 12898
1342 | HRB400B | 1658 | 0.00106 |  | 0.00023 |  | 0.001 | 71300 | [5 empty] | 0 | 0 | 0 | 25 | 0 | 0 | 0 | 0 | 0 | 41 | 0 | 1500 | 132 | 0 | 0.8679118 | 0.887564 | 0.004697558 | 0.1977077 | 3.270284 | 13784.4
1343 | HRB400B | 1656 | 0.00068 |  | 0.00024 |  | 0.001 | 75450 | [5 empty] | 0 | 0 | 0 | 25 | 0 | 0 | 0 | 0 | 0 | 68 | 0 | 1460 | 132 | 0 | 0.9772947 | 0.9468114 | 0.004266149 | 0.2152626 | 3.183726 | 13582.6
1344 | HRB400B | 1663 | 0.00057 |  | 0.00036 |  | 0.001 | 72600 | [5 empty] | 0 | 0 | 0 | 75 | 0 | 0 | 0 | 0 | 0 | 102 | 0 | 1600 | 88 | 0 | 0.7993494 | 0.8637738 | -0.002413988 | 0.024931 | 3.243899 | 15111.4
1357 | HRB400B | 1651 | 0.0005 |  | 0.00026 |  | 0.001 | 81250 | [5 empty] | 0 | 0 | 0 | 0 | 50 | 0 | 0 | 0 | 0 | 60 | 0 | 1480 | 88 | 0 | 1.168058 | 1.012476 | 0.002566124 | 0.2483371 | 3.69356 | 13105.2
1358 | HRB400B | 1689 | 0.0009 |  | 0.00023 |  | 0.001 | 78200 | [5 empty] | 0 | 0 | 0 | 0 | 0 | 0 | 0 | 0 | 0 | 60 | 0 | 1470 | 88 | 20 | 0.9855748 | 0.956183 | 0.003997265 | 0.2058355 | 3.139117 | 13136.7
1359 | HRB400B | 1662 | 0.00074 |  | 0.00021 |  | 0.001 | 72450 | [5 empty] | 0 | 0 | 0 | 0 | 25 | 0 | 0 | 0 | 0 | 75 | 0 | 1580 | 88 | 0 | 0.8752684 | 0.8837264 | 0.005405547 | 0.1711077 | 3.540283 | 13964.2
1360 | HRB400B | 1630 | 0.00048 |  | 0.00033 |  | 0.001 | 79050 | [5 empty] | 0 | 0 | 0 | 0 | 50 | 0 | 0 | 0 | 0 | 102 | 0 | 1510 | 132 | 0 | 0.8243907 | 0.9738554 | -0.001664671 | 0.2092103 | 3.420084 | 13901.5
1367 | HRB400B | 1664 | 0.00038 |  | 0.00027 |  | 0.001 | 73700 | [5 empty] | 0 | 0 | 0 | 50 | 0 | 0 | 0 | 0 | 0 | 85 | 0 | 1430 | 110 | 0 | 1.032641 | 0.939699 | 0.002845789 | 0.1277087 | 3.233996 | 13532
1368 | HRB400B | 1670 | 0.00061 |  | 0.00032 |  | 0.001 | 74750 | [5 empty] | 0 | 0 | 0 | 0 | 25 | 0 | 0 | 0 | 0 | 78 | 0 | 1400 | 88 | 0 | 0.970634 | 0.9653175 | 0.0001211648 | 0.1530415 | 3.440031 | 12511
1369 | HRB400B | 1672 | 0.00047 |  | 0.00028 |  | 0.001 | 71750 | [5 empty] | 0 | 0 | 0 | 0 | 50 | 0 | 0 | 0 | 0 | 80 | 0 | 1490 | 132 | 0 | 0.8701138 | 0.9107491 | 0.001354511 | 0.1643569 | 3.557355 | 13637.3
1382 | HRB400B | 1640 | 0.0007 |  | 0.00028 |  | 0.001 | 70750 | [5 empty] | 0 | 31 | 0 | 25 | 0 | 0 | 200 | 0 | 0 | 68 | 0 | 1220 | 88 | 0 | 0.9748197 | 0.909114 | 0.002166015 | 0.09623646 | 3.27517 | 19143
1383 | HRB400B | 1678 | 0.00065 |  | 0.00026 |  | 0.001 | 69800 | [5 empty] | 0 | 30 | 0 | 25 | 0 | 0 | 300 | 0 | 0 | 68 | 0 | 1180 | 88 | 0 | 0.9914663 | 0.8799341 | 0.002921448 | 0.08675499 | 3.293941 | 19372
1384 | HRB400B | 1644 | 0.00069 |  | 0.00022 |  | 0.001 | 71400 | [5 empty] | 0 | 32 | 0 | 25 | 0 | 0 | 200 | 0 | 0 | 72 | 0 | 1270 | 88 | 0 | 0.9644997 | 0.8999969 | 0.005039686 | 0.1273885 | 3.307111 | 19773.9
1385 | HRB400B | 1677 | 0.00073 |  | 0.00023 |  | 0.001 | 76250 | [5 empty] | 0 | 32 | 0 | 25 | 0 | 0 | 200 | 0 | 0 | 72 | 0 | 1300 | 88 | 0 | 1.005354 | 0.9378568 | 0.004266346 | 0.1812464 | 3.287007 | 20018.4
1386 | HRB400B | 1684 | 0.00082 |  | 0.00025 |  | 0.001 | 64000 | [5 empty] | 0 | 0 | 0 | 0 | 0 | 0 | 0 | 0 | 0 | 75 | 0 | 1430 | 88 | 20 | 0.748853 | 0.8264372 | 0.003393213 | 0.03067354 | 3.16794 | 12879.7
1387 | HRB400B | 1645 | 0.00041 |  | 0.00023 |  | 0.001 | 71750 | [5 empty] | 0 | 0 | 0 | 0 | 50 | 0 | 200 | 0 | 0 | 102 | 0 | 1320 | 88 | 0 | 0.8424011 | 0.8975876 | 0.003325523 | 0.1244757 | 3.634197 | 13514.4
1388 | HRB400B | 1639 | 0.00049 |  | 0.00028 |  | 0.001 | 75450 | [5 empty] | 0 | 0 | 0 | 0 | 50 | 0 | 200 | 0 | 0 | 95 | 0 | 1300 | 88 | 0 | 0.8885612 | 0.939594 | 0.0007298212 | 0.1488221 | 3.59142 | 13319.2
1389 | HRB400B | 1638 | 0.00068 |  | 0.00028 |  | 0.001 | 65100 | [5 empty] | 0 | 0 | 0 | 0 | 25 | 0 | 200 | 0 | 0 | 75 | 0 | 1320 | 88 | 0 | 0.8186821 | 0.8262855 | 0.001808327 | 0.04145832 | 3.48479 | 13365.2
1390 | HRB400B | 1689 | 0.00031 |  | 0.00025 |  | 0.001 | 76700 | [5 empty] | 0 | 0 | 0 | 0 | 50 | 0 | 200 | 0 | 0 | 110 | 0 | 1350 | 88 | 0 | 0.9145036 | 0.9384834 | 0.002133744 | 0.1663591 | 3.596073 | 13795.7
1391 | HRB400B | 1643 | 0.00065 |  | 0.00029 |  | 0.001 | 63900 | [5 empty] | 0 | 0 | 0 | 0 | 25 | 0 | 0 | 0 | 0 | 85 | 0 | 1540 | 88 | 0 | 0.7471284 | 0.81093 | 0.001755117 | 0.02888566 | 3.505379 | 13684.2
1392 | HRB400B | 1688 | 0.00079 |  | 0.00028 |  | 0.001 | 73950 | [5 empty] | 0 | 0 | 0 | 0 | 25 | 0 | 200 | 0 | 0 | 75 | 0 | 1260 | 88 | 0 | 0.8835071 | 0.9310389 | 0.001316855 | 0.1600625 | 3.445486 | 12876.2
1393 | HRB400B | 1651 | 0.00035 |  | 0.00031 |  | 0.001 | 73000 | [5 empty] | 0 | 0 | 0 | 0 | 50 | 0 | 200 | 0 | 0 | 108 | 0 | 1250 | 88 | 0 | 0.8580298 | 0.9320735 | -0.0006468902 | 0.1018139 | 3.559347 | 12971.5
1394 | HRB400B | 1656 | 0.0007 |  | 0.00024 |  | 0.001 | 69700 | [5 empty] | 0 | 0 | 0 | 0 | 25 | 0 | 200 | 0 | 0 | 73 | 0 | 1210 | 88 | 0 | 0.8947688 | 0.9072319 | 0.003672695 | 0.1274986 | 3.486066 | 12459.5
1395 | HRB400B | 1651 | 0.00054 |  | 0.00033 |  | 0.001 | 69500 | [5 empty] | 0 | 0 | 0 | 0 | 50 | 0 | 200 | 0 | 0 | 95 | 0 | 1280 | 88 | 0 | 0.7784446 | 0.8847357 | -0.001634245 | 0.06346167 | 3.593791 | 13156.2
1396 | HRB400B | 1658 | 0.00074 |  | 0.00024 |  | 0.001 | 73200 | [5 empty] | 0 | 0 | 0 | 0 | 25 | 0 | 0 | 0 | 0 | 75 | 0 | 1400 | 88 | 0 | 0.8994226 | 0.9479614 | 0.00399437 | 0.181129 | 3.499823 | 12497.2
1397 | HRB400B | 1662 | 0.00066 |  | 0.00026 |  | 0.001 | 69850 | [5 empty] | 0 | 0 | 0 | 25 | 0 | 0 | 0 | 0 | 0 | 68 | 0 | 1468 | 88 | 0 | 0.9734096 | 0.8897244 | 0.003719057 | 0.1035815 | 3.345171 | 13289.2
1398 | HRB400B | 1670 | 0.00068 |  | 0.0003 |  | 0.001 | 74400 | [5 empty] | 0 | 0 | 0 | 25 | 0 | 0 | 0 | 0 | 0 | 68 | 0 | 1492 | 88 | 0 | 1.019495 | 0.9267736 | 0.00153609 | 0.1352093 | 3.298317 | 13484.8
1399 | HRB400B | 1664 | 0.00076 |  | 0.00029 |  | 0.001 | 75950 | [5 empty] | 0 | 0 | 0 | 25 | 0 | 0 | 0 | 0 | 0 | 68 | 0 | 1467 | 88 | 0 | 0.9982581 | 0.9484341 | 0.001878376 | 0.1635095 | 3.289868 | 13281.05
1400 | HRB400B | 1657 | 0.00072 |  | 0.00035 |  | 0.001 | 74050 | [5 empty] | 0 | 0 | 0 | 25 | 0 | 0 | 0 | 0 | 0 | 68 | 0 | 1438 | 88 | 0 | 0.993545 | 0.9390264 | -0.0009452282 | 0.1120923 | 3.257676 | 13044.7
1401 | HRB400B | 1661 | 0.00078 |  | 0.00035 |  | 0.001 | 73900 | [5 empty] | 0 | 0 | 0 | 0 | 0 | 0 | 0 | 0 | 0 | 68 | 0 | 1409 | 88 | 20 | 0.9433057 | 0.933197 | -0.001673628 | 0.0914174 | 3.05485 | 12676.35
1402 | HRB400B | 1663 | 0.00084 |  | 0.00028 |  | 0.001 | 71700 | [5 empty] | 0 | 0 | 0 | 0 | 0 | 0 | 0 | 0 | 0 | 68 | 0 | 1472 | 88 | 20 | 0.878559 | 0.8904702 | 0.001736921 | 0.09871527 | 3.117074 | 13189.8
1403 | HRB400B | 1666 | 0.00072 |  | 0.00026 |  | 0.001 | 74100 | [5 empty] | 0 | 0 | 0 | 25 | 0 | 0 | 0 | 0 | 0 | 68 | 0 | 1441 | 88 | 0 | 0.9998851 | 0.9393643 | 0.003496932 | 0.1579202 | 3.319068 | 13069.15
1404 | HRB400B | 1679 | 0.00072 |  | 0.00028 |  | 0.001 | 71600 | [5 empty] | 0 | 0 | 0 | 25 | 0 | 0 | 0 | 0 | 0 | 68 | 0 | 1431 | 88 | 0 | 0.9658261 | 0.9172908 | 0.002576445 | 0.1226734 | 3.323955 | 12987.65
1405 | HRB400B | 1657 | 0.0006 |  | 0.00033 |  | 0.001 | 74600 | [5 empty] | 0 | 0 | 0 | 25 | 0 | 0 | 0 | 0 | 0 | 68 | 0 | 1427 | 88 | 0 | 1.070788 | 0.9510042 | 0.000217734 | 0.1225523 | 3.269486 | 12955.05
1406 | HRB400B | 1681 | 0.00067 |  | 0.00028 |  | 0.001 | 72250 | [5 empty] | 0 | 0 | 0 | 25 | 0 | 0 | 0 | 0 | 0 | 85 | 0 | 1403 | 88 | 0 | 0.9022542 | 0.9314629 | 0.002386565 | 0.1258403 | 3.280862 | 12837.65
1407 | HRB400B | 1656 | 0.00093 |  | 0.00026 |  | 0.001 | 70900 | [5 empty] | 0 | 0 | 0 | 0 | 0 | 0 | 0 | 0 | 0 | 51 | 0 | 1502 | 88 | 20 | 0.9185651 | 0.8734295 | 0.002865987 | 0.1049997 | 3.171336 | 13356.1
1408 | HRB400B | 1676 | 0.00099 |  | 0.0002 |  | 0.001 | 70200 | [5 empty] | 0 | 0 | 0 | 0 | 0 | 0 | 0 | 0 | 0 | 51 | 0 | 1400 | 88 | 20 | 0.8886077 | 0.8977886 | 0.005795064 | 0.142333 | 3.211043 | 12524.8
1409 | HRB400B | 1601 | 0.00041 |  | 0.00032 |  | 0.001 | 69250 | [5 empty] | 0 | 0 | 0 | 50 | 0 | 0 | 0 | 0 | 0 | 85 | 0 | 1394 | 88 | 0 | 0.9852666 | 0.906267 | 0.0006898162 | 0.03016445 | 3.269919 | 13059.3
1410 | HRB400B | 1660 | 0.00051 |  | 0.00027 |  | 0.002 | 72100 | [5 empty] | 0 | 0 | 0 | 25 | 0 | 0 | 0 | 0 | 0 | 85 | 0 | 1450 | 88 | 0 | 0.9796826 | 0.9131288 | 0.002932231 | 0.07940219 | 2.091182 | 13220.7
1411 | HRB400B | 1645 | 0.00061 |  | 0.00029 |  | 0.002 | 70900 | [5 empty] | 0 | 0 | 0 | 25 | 0 | 0 | 0 | 0 | 0 | 85 | 0 | 1560 | 88 | 0 | 0.89574 | 0.86383 | 0.001789084 | 0.04909052 | 2.086576 | 14117.2
1412 | HRB400B | 1663 | 0.00052 |  | 0.00025 |  | 0.001 | 71900 | [5 empty] | 0 | 0 | 0 | 25 | 0 | 0 | 0 | 0 | 0 | 92 | 0 | 1460 | 88 | 0 | 0.9359031 | 0.9128 | 0.004002056 | 0.1187 | 3.288187 | 13334.4
1413 | HRB400B | 1656 | 0.00056 |  | 0.00026 |  | 0.002 | 72850 | [5 empty] | 0 | 0 | 0 | 25 | 0 | 0 | 0 | 0 | 0 | 85 | 0 | 1460 | 88 | 0 | 0.9613974 | 0.9164003 | 0.003325976 | 0.09402768 | 2.091656 | 13302.2
1414 | HRB400B | 1673 | 0.00044 |  | 0.00029 |  | 0.002 | 72050 | [5 empty] | 0 | 0 | 0 | 0 | 50 | 0 | 0 | 0 | 0 | 93 | 0 | 0 | 88 | 0 | 1.000014 | 1.379644 | 0.001512045 | 0.2266488 | 2.335144 | 1195
1415 | HRB400B | 1662 | 0.00052 |  | 0.00028 |  | 0.002 | 72000 | [5 empty] | 0 | 0 | 0 | 0 | 50 | 0 | 0 | 0 | 0 | 78 | 0 | 1450 | 88 | 0 | 0.9170699 | 0.9203862 | 0.001371835 | 0.101628 | 2.494697 | 12943.5
1416 | HRB400B | 1651 | 0.00063 |  | 0.00032 |  | 0.002 | 64750 | [5 empty] | 0 | 0 | 0 | 0 | 25 | 0 | 0 | 0 | 0 | 85 | 0 | 1550 | 88 | 0 | 0.7607699 | 0.8105577 | 5.352042e-05 | -0.01064314 | 2.28814 | 13765.7
1417 | HRB400B | 1683 | 0.00041 |  | 0.00025 |  | 0.002 | 75400 | [5 empty] | 0 | 0 | 0 | 0 | 50 | 0 | 0 | 0 | 0 | 93 | 0 | 1460 | 88 | 0 | 0.9357243 | 0.9519183 | 0.002656206 | 0.1469018 | 2.47175 | 13094
1418 | HRB400B | 1723 | 0.00028 |  | 0.00029 |  | 0.002 | 70650 | [5 empty] | 0 | 0 | 0 | 0 | 50 | 0 | 0 | 0 | 0 | 90 | 0 | 1530 | 132 | 0 | 0.8918796 | 0.8839846 | 0.0007458718 | 0.1040602 | 2.363197 | 14009.3
1419 | HRB400B | 1677 | 0.00048 |  | 0.00029 |  | 0.002 | 71650 | [5 empty] | 0 | 0 | 0 | 0 | 50 | 0 | 0 | 0 | 0 | 93 | 0 | 1480 | 88 | 0 | 0.8409264 | 0.9060935 | 0.0006872405 | 0.08606331 | 2.464736 | 13257
1420 | HRB400B | 1663 | 0.00051 |  | 0.00028 |  | 0.002 | 68750 | [5 empty] | 0 | 0 | 0 | 0 | 50 | 0 | 0 | 0 | 0 | 90 | 0 | 1480 | 88 | 0 | 0.8031435 | 0.876944 | 0.001294465 | 0.05870181 | 2.488534 | 13243.2
1421 | HRB400B | 1664 | 0.00047 |  | 0.00027 |  | 0.002 | 72750 | [5 empty] | 0 | 0 | 0 | 0 | 50 | 0 | 0 | 0 | 0 | 90 | 0 | 1490 | 88 | 0 | 0.8797766 | 0.9148135 | 0.001714263 | 0.1057323 | 2.474804 | 13324.7
1422 | HRB400B | 1686 | 0.00037 |  | 0.00028 |  | 0.002 | 71500 | [5 empty] | 0 | 0 | 0 | 50 | 0 | 0 | 0 | 0 | 0 | 85 | 0 | 1490 | 88 | 0 | 1.027768 | 0.8934812 | 0.002295484 | 0.04262482 | 2.125692 | 13841.7
1423 | HRB400B | 1684 | 0.00077 |  | 0.00032 |  | 0.001 | 69300 | [5 empty] | 0 | 0 | 0 | 25 | 0 | 0 | 0 | 0 | 0 | 72 | 0 | 1460 | 88 | 0 | 0.8771873 | 0.8829917 | 0.0005114233 | 0.07678819 | 3.304873 | 13242.4
1424 | HRB400B | 1672 | 0.00078 |  | 0.00036 |  | 0.001 | 71900 | [5 empty] | 0 | 0 | 0 | 0 | 0 | 0 | 0 | 0 | 0 | 68 | 0 | 1310 | 88 | 20 | 0.924523 | 0.9444031 | -0.002066248 | 0.0747935 | 3.055052 | 11869.5
1425 | HRB400B | 1651 | 0.00051 |  | 0.00034 |  | 0.001 | 64550 | [5 empty] | 0 | 0 | 0 | 50 | 0 | 0 | 0 | 0 | 0 | 85 | 0 | 2817 | 88 | 0 | 0.7388207 | 0.4059866 | -0.001107313 | -0.1535643 | 3.420877 | 24656.75
1426 | HRB400B | 1664 | 0.00067 |  | 0.00029 |  | 0.001 | 71800 | [5 empty] | 0 | 0 | 0 | 25 | 0 | 0 | 0 | 0 | 0 | 68 | 0 | 1408 | 88 | 0 | 0.9977393 | 0.9277111 | 0.002183055 | 0.1172821 | 3.310205 | 12800.2
1427 | HRB400B | 1666 | 0.00034 |  | 0.00038 |  | 0.001 | 74350 | [5 empty] | 0 | 0 | 0 | 50 | 0 | 0 | 0 | 0 | 0 | 96 | 0 | 1500 | 88 | 0 | 1.015536 | 0.9230351 | -0.002646153 | 0.05080982 | 3.211578 | 13973.8
1428 | HRB400B | 1657 | 0.00022 |  | 0.00031 |  | 0.001 | 71700 | [5 empty] | 0 | 0 | 0 | 50 | 0 | 0 | 0 | 0 | 0 | 93 | 0 | 1500 | 88 | 0 | 1.069481 | 0.9004286 | 0.001148693 | 0.04822456 | 3.278189 | 13960
1429 | HRB400B | 1655 | 0.00027 |  | 0.00033 |  | 0.001 | 71800 | [5 empty] | 0 | 0 | 0 | 50 | 1530 | 0 | 0 | 0 | 0 | 93 | 0 | 0 | 88 | 0 | -2.388204 | 1.483666 | -0.04438591 | 0.4378663 | 15.81238 | 3265
1430 | HRB400B | 1693 | 0.00024 |  | 0.00034 |  | 0.001 | 71250 | [5 empty] | 0 | 0 | 0 | 50 | 0 | 0 | 0 | 0 | 0 | 102 | 0 | 1520 | 88 | 0 | 0.9946896 | 0.8874655 | -0.0005464656 | 0.03044752 | 3.254878 | 14164.4
1431 | HRB400B | 1659 | 0.00058 |  | 0.00033 |  | 0.001 | 71800 | [5 empty] | 0 | 0 | 0 | 0 | 25 | 0 | 0 | 0 | 0 | 78 | 0 | 1430 | 88 | 0 | 0.9438814 | 0.9269642 | -0.0002330352 | 0.1088225 | 3.449407 | 12755.5
1432 | HRB400B | 1657 | 0.00046 |  | 0.00038 |  | 0.001 | 72750 | [5 empty] | 0 | 0 | 0 | 0 | 50 | 0 | 0 | 0 | 0 | 92 | 0 | 1460 | 88 | 0 | 0.875337 | 0.929163 | -0.003519977 | 0.08584513 | 3.591582 | 13089.4
1433 | HRB400B | 1688 | 0.00065 |  | 0.00033 |  | 0.001 | 68550 | [5 empty] | 0 | 0 | 0 | 0 | 50 | 0 | 0 | 0 | 0 | 70 | 0 | 1520 | 132 | 0 | 0.780502 | 0.8658946 | -0.001179064 | 0.1155924 | 3.569856 | 13835.8
1434 | HRB400B | 1677 | 0.00028 |  | 0.00034 |  | 0.001 | 71800 | [5 empty] | 0 | 0 | 0 | 0 | 100 | 0 | 0 | 0 | 0 | 90 | 0 | 1560 | 132 | 0 | 0.7907435 | 0.8951322 | -0.002999149 | 0.1248815 | 3.92208 | 14303.8
1435 | HRB400B | 1671 | 0.0009 |  | 0.00033 |  | 0.001 | 71400 | [5 empty] | 0 | 0 | 0 | 0 | 25 | 0 | 0 | 20 | 0 | 44 | 0 | 1360 | 132 | 0 | 0.9082021 | 0.9411033 | -0.0004181521 | 0.1765422 | 3.380488 | 12507.2
1436 | HRB400B | 1668 | 0.00068 |  | 0.00027 |  | 0.001 | 65400 | [5 empty] | 0 | 0 | 0 | 0 | 50 | 0 | 0 | 0 | 0 | 68 | 0 | 1440 | 132 | 0 | 0.7433945 | 0.8599152 | 0.001946712 | 0.1164027 | 3.616058 | 13174.6
1437 | HRB400B | 1688 | 0.00068 |  | 0.00028 |  | 0.001 | 70200 | [5 empty] | 0 | 0 | 0 | 0 | 50 | 0 | 0 | 0 | 0 | 68 | 0 | 1440 | 132 | 0 | 0.8084403 | 0.9077604 | 0.001269025 | 0.1684602 | 3.589945 | 13174.6
1438 | HRB400B | 1655 | 0.00074 |  | 0.00042 |  | 0.001 | 66050 | [5 empty] | 0 | 0 | 0 | 25 | 0 | 0 | 0 | 0 | 0 | 68 | 0 | 1570 | 132 | 0 | 0.7945828 | 0.814911 | -0.004489558 | 0.01356013 | 3.127591 | 14479.1
1439 | HRB400B | 1688 | 0.00068 |  | 0.00034 |  | 0.001 | 72700 | [5 empty] | 0 | 0 | 0 | 0 | 50 | 0 | 0 | 0 | 0 | 68 | 0 | 1500 | 176 | 0 | 0.7704766 | 0.9120232 | -0.002056923 | 0.1992024 | 3.40261 | 14022.2
1440 | HRB400B | 1712 | 0.00085 |  | 0.00028 |  | 0.001 | 71300 | [5 empty] | 0 | 0 | 0 | 25 | 0 | 0 | 0 | 0 | 0 | 51 | 0 | 1400 | 132 | 0 | 0.9323699 | 0.922093 | 0.002375427 | 0.1760571 | 3.230996 | 13015.4
1441 | HRB400B | 1620 | 0.00048 |  | 0.00036 |  | 0.001 | 74300 | [5 empty] | 0 | 40 | 0 | 50 | 0 | 0 | 0 | 0 | 0 | 85 | 0 | 1490 | 132 | 0 | 0.9410787 | 0.9231087 | -0.001879972 | 0.1026817 | 3.089484 | 22400.3
1442 | HRB400B | 1672 | 0.00056 |  | 0.00032 |  | 0.001 | 70750 | [5 empty] | 0 | 0 | 0 | 0 | 50 | 0 | 0 | 0 | 0 | 92 | 0 | 1450 | 88 | 0 | 0.796935 | 0.9104718 | -0.0006515316 | 0.1013796 | 3.643681 | 13007.9
1443 | HRB400B | 1633 | 0.00048 |  | 0.00034 |  | 0.001 | 71300 | [5 empty] | 0 | 0 | 0 | 0 | 50 | 0 | 0 | 0 | 0 | 102 | 0 | 1460 | 88 | 0 | 0.7857469 | 0.9132607 | -0.001643088 | 0.08431706 | 3.593485 | 13135.4
1444 | HRB400B | 1664 | 0.00043 |  | 0.00039 |  | 0.001 | 75600 | [5 empty] | 0 | 0 | 0 | 0 | 25 | 0 | 0 | 0 | 0 | 90 | 0 | 1440 | 88 | 0 | 1.00258 | 0.9630899 | -0.003290971 | 0.1106258 | 3.368133 | 12892.2
1445 | HRB400B | 1660 | 0.00065 |  | 0.0003 |  | 0.001 | 71900 | [5 empty] | 0 | 0 | 0 | 0 | 25 | 0 | 0 | 0 | 0 | 85 | 0 | 1500 | 88 | 0 | 0.8591357 | 0.9034606 | 0.0009977533 | 0.1203591 | 3.456853 | 13358.2
1446 | HRB400B | 1649 | 0.00065 |  | 0.00031 |  | 0.001 | 77400 | [5 empty] | 0 | 0 | 0 | 0 | 25 | 0 | 0 | 0 | 0 | 75 | 0 | 1380 | 88 | 0 | 1.004254 | 0.9978087 | 0.000551405 | 0.1897055 | 3.4283 | 12334.2
1447 | HRB400B | 1665 | 0.00094 |  | 0.00029 |  | 0.001 | 72900 | [5 empty] | 0 | 0 | 0 | 0 | 0 | 0 | 0 | 0 | 0 | 72 | 0 | 1530 | 88 | 20 | 0.8086126 | 0.8811133 | 0.0009551795 | 0.1066667 | 3.097997 | 13680.9
1448 | HRB400B | 1649 | 0.0006 |  | 0.00027 |  | 0.001 | 78250 | [5 empty] | 0 | 0 | 0 | 0 | 25 | 0 | 0 | 0 | 0 | 87 | 0 | 1430 | 88 | 0 | 0.9692941 | 0.9903518 | 0.002373613 | 0.2084709 | 3.427375 | 12796.9
1449 | HRB400B | 1642 | 0.00065 |  | 0.00029 |  | 0.001 | 73500 | [5 empty] | 0 | 0 | 0 | 0 | 25 | 0 | 0 | 0 | 0 | 80 | 0 | 1420 | 88 | 0 | 0.9185096 | 0.9456489 | 0.001581518 | 0.1495407 | 3.452488 | 12683.2
1450 | HRB400B | 1672 | 0.00064 |  | 0.00023 |  | 0.002 | 72100 | [5 empty] | 0 | 0 | 0 | 25 | 0 | 0 | 0 | 0 | 0 | 85 | 0 | 1459 | 88 | 0 | 0.9085524 | 0.9075536 | 0.004692782 | 0.1070998 | 2.118987 | 13294.05
1451 | HRB400B | 1672 | 0.00069 |  | 0.00023 |  | 0.002 | 74650 | [5 empty] | 0 | 0 | 0 | 25 | 0 | 0 | 0 | 0 | 0 | 68 | 0 | 1447 | 88 | 0 | 1.0192 | 0.9380476 | 0.004796519 | 0.1440593 | 2.141468 | 13118.05
1452 | HRB400B | 1676 | 0.00068 |  | 0.00027 |  | 0.002 | 70650 | [5 empty] | 0 | 0 | 0 | 25 | 0 | 0 | 0 | 0 | 0 | 68 | 0 | 1445 | 88 | 0 | 0.9681989 | 0.8985231 | 0.002957391 | 0.07947821 | 2.139505 | 13101.75
1453 | HRB400B | 1656 | 0.00051 |  | 0.00027 |  | 0.002 | 71350 | [5 empty] | 0 | 0 | 0 | 50 | 0 | 0 | 0 | 0 | 0 | 85 | 0 | 2913 | 88 | 0 | 0.8207224 | 0.4383583 | 0.001877477 | -0.08419611 | 2.240793 | 25439.15
1454 | HRB400B | 1679 | 0.00067 |  | 0.00026 |  | 0.002 | 75800 | [5 empty] | 0 | 0 | 0 | 25 | 0 | 0 | 0 | 0 | 0 | 68 | 0 | 1466 | 88 | 0 | 1.042648 | 0.9437026 | 0.00328517 | 0.1403835 | 2.120278 | 13272.9
1455 | HRB400B | 1661 | 0.00069 |  | 0.00024 |  | 0.002 | 72950 | [5 empty] | 0 | 0 | 0 | 25 | 0 | 0 | 0 | 0 | 0 | 68 | 0 | 1364 | 88 | 0 | 1.002573 | 0.9472732 | 0.00441423 | 0.126192 | 2.133437 | 12441.6
1456 | HRB400B | 1676 | 0.00088 |  | 0.00043 |  | 0.001 | 68550 | [5 empty] | 0 | 0 | 0 | 0 | 0 | 0 | 0 | 0 | 0 | 51 | 0 | 1436 | 88 | 20 | 0.910269 | 0.870361 | -0.005390626 | 0.00115991 | 3.07736 | 12818.2
1457 | HRB400B | 1694 | 0.00034 |  | 0.00031 |  | 0.001 | 71500 | [5 empty] | 0 | 0 | 0 | 50 | 0 | 0 | 0 | 0 | 0 | 85 | 0 | 1425 | 88 | 0 | 1.055239 | 0.9203316 | 0.001082952 | 0.06690693 | 3.301653 | 13311.95
1458 | HRB400B | 1674 | 0.00061 |  | 0.00027 |  | 0.001 | 71400 | [5 empty] | 0 | 0 | 0 | 50 | 0 | 0 | 0 | 0 | 0 | 102 | 0 | 1512 | 88 | 0 | 0.7932599 | 0.883545 | 0.00237435 | 0.08500651 | 3.282802 | 14099.2
1459 | HRB400B | 1705 | 0.00066 |  | 0.00012 |  | 0.001 | 71550 | [5 empty] | 0 | 0 | 0 | 25 | 0 | 0 | 0 | 0 | 0 | 85 | 0 | 1378 | 88 | 0 | 0.911305 | 0.93398 | 0.01033033 | 0.2018465 | 3.394941 | 12633.9