## Sheet1
| 钢号 | 转炉终点温度 | 转炉终点C | 转炉终点Mn | 转炉终点S | 转炉终点P | 转炉终点Si | 钢水净重 | 连铸正样C | 连铸正样Mn | 连铸正样S | 连铸正样P | 连铸正样Si | 低铝硅铁 | 钒铁(FeV50-A) | 钒铁(FeV50-B) | 硅铝钙 | 硅铝合金FeAl30Si25 | 硅铝锰合金球 | 硅锰面（硅锰渣） | 硅铁(合格块) | 硅铁FeSi75-B | 石油焦增碳剂 | 锰硅合金FeMn64Si27(合格块) | 锰硅合金FeMn68Si18(合格块) | 碳化硅(55%) | 硅钙碳脱氧剂 | C收得率 | Mn收得率 | S收得率 | P收得率 | Si收得率 | 成本
131 | HRB400D | 1703 | 0.00082 | 0.0013 | 0.00027 | 0.00031 | 0.002 | 67450 | 0.0022 | 0.0131 | 0.00029 | 0.00033 | 0.0037 | 0 | 0 | 0 | 25 | 0 | 0 | 0 | 0 | 0 | 51 | 0 | 1410 | 132 | 0 | 0.8271661 | 0.8501132 | 0.00144087 | 0.05627868 | 1.80376 | 13096.9
132 | HRB400D | 1687 | 0.00066 | 0.0012 | 0.00025 | 0.00027 | 0.003 | 75150 | 0.0023 | 0.0132 | 0.00029 | 0.00029 | 0.0038 | 0 | 0 | 0 | 50 | 0 | 0 | 0 | 0 | 0 | 68 | 0 | 1520 | 132 | 0 | 0.9428244 | 0.8935082 | 0.002978361 | 0.05816563 | 0.9187042 | 14366.6
133 | HRB400D | 1665 | 0.00071 | 0.0008 | 0.0003 | 0.00018 | 0.002 | 76000 | 0.0024 | 0.0137 | 0.00027 | 0.00031 | 0.0039 | 0 | 0 | 0 | 25 | 0 | 0 | 0 | 0 | 0 | 68 | 0 | 1580 | 132 | 0 | 0.9749507 | 0.9344975 | -0.00217325 | 0.3678332 | 2.172735 | 14560.6
134 | HRB400D | 1639 | 0.00074 | 0.0011 | 0.00023 | 0.0002 | 0.002 | 73750 | 0.0023 | 0.0132 | 0.00027 | 0.00028 | 0.0038 | 0 | 0 | 0 | 25 | 0 | 0 | 0 | 0 | 0 | 68 | 0 | 1470 | 132 | 0 | 0.8858859 | 0.9142437 | 0.003022293 | 0.2360944 | 2.055272 | 13664.1
166 | HRB400D | 1668 | 0.00066 | 0.0009 | 0.00029 | 0.00015 | 0.002 | 74500 | 0.0023 | 0.0141 | 0.00033 | 0.00022 | 0.0039 | 0 | 0 | 0 | 0 | 50 | 0 | 200 | 0 | 0 | 68 | 0 | 1420 | 132 | 0 | 0.9213692 | 0.9142124 | 0.002770341 | 0.1893609 | 2.102425 | 14531.6
167 | HRB400D | 1664 | 0.00077 | 0.0008 | 0.00028 | 0.00014 | 0.002 | 69350 | 0.0025 | 0.0146 | 0.00031 | 0.0002 | 0.0043 | 0 | 0 | 0 | 0 | 25 | 0 | 200 | 0 | 0 | 58 | 0 | 1320 | 132 | 0 | 0.9897866 | 0.9482304 | 0.00206137 | 0.1610294 | 2.433946 | 13645.6
168 | HRB400D | 1664 | 0.00067 | 0.0008 | 0.00025 | 0.00016 | 0.002 | 73800 | 0.0024 | 0.0133 | 0.00028 | 0.00023 | 0.0036 | 0 | 0 | 0 | 0 | 50 | 0 | 200 | 0 | 0 | 85 | 0 | 1280 | 132 | 0 | 0.8712154 | 0.9387211 | 0.002252931 | 0.2053259 | 1.818098 | 13468.8
169 | HRB400D | 1658 | 0.00088 | 0.0009 | 0.00028 | 0.00014 | 0.002 | 72550 | 0.0024 | 0.0133 | 0.00026 | 0.00017 | 0.0039 | 0 | 0 | 0 | 25 | 0 | 0 | 200 | 0 | 0 | 54 | 0 | 1300 | 132 | 0 | 0.9430135 | 0.9032329 | -0.001456827 | 0.08535294 | 2.117435 | 13734.2
170 | HRB400D | 1799 | 0.00067 | 0.0012 | 0.00029 | 0.00027 | 0.003 | 75250 | 0.0024 | 0.0131 | 0.00032 | 0.00029 | 0.0038 | 0 | 0 | 0 | 50 | 0 | 0 | 200 | 0 | 0 | 68 | 0 | 1320 | 132 | 0 | 0.9958882 | 0.8872414 | 0.002236743 | 0.05824303 | 0.9199267 | 14256.6
171 | HRB400D | 1654 | 0.00067 | 0.001 | 0.00023 | 0.00023 | 0.003 | 77600 | 0.0024 | 0.0136 | 0.00028 | 0.00025 | 0.0039 | 0 | 0 | 0 | 25 | 0 | 0 | 200 | 0 | 0 | 68 | 0 | 1400 | 132 | 0 | 1.016414 | 0.9203313 | 0.003652108 | 0.05705882 | 1.045509 | 14613.6
172 | HRB400D | 1660 | 0.0005 | 0.0014 | 0.00029 | 0.00036 | 0.002 | 69050 | 0.0025 | 0.0141 | 0.00028 | 0.00036 | 0.0039 | 0 | 0 | 0 | 50 | 0 | 0 | 200 | 0 | 0 | 95 | 0 | 1310 | 88 | 0 | 0.9639143 | 0.874626 | -0.0006886819 | 0 | 2.519589 | 13940.7
173 | HRB400D | 1641 | 0.00069 | 0.0013 | 0.00027 | 0.00028 | 0.002 | 73450 | 0.0024 | 0.0138 | 0.00032 | 0.00035 | 0.0039 | 0 | 0 | 0 | 50 | 0 | 0 | 200 | 0 | 0 | 68 | 0 | 1340 | 132 | 0 | 0.9583359 | 0.8978691 | 0.003591476 | 0.1963904 | 2.121542 | 14419.6
174 | HRB400D | 1686 | 0.0005 | 0.0011 | 0.00027 | 0.00027 | 0.002 | 74050 | 0.0023 | 0.0128 | 0.00029 | 0.00029 | 0.0036 | 0 | 0 | 0 | 50 | 0 | 0 | 200 | 0 | 0 | 85 | 0 | 1260 | 132 | 0 | 0.9128202 | 0.8936964 | 0.001527686 | 0.05966962 | 1.83918 | 13845.8
175 | HRB400D | 1640 | 0.00064 | 0.0011 | 0.00038 | 0.0002 | 0.002 | 69200 | 0.0023 | 0.0137 | 0.00036 | 0.00026 | 0.0038 | 0 | 0 | 0 | 25 | 0 | 0 | 200 | 0 | 0 | 80 | 0 | 1300 | 132 | 0 | 0.8095278 | 0.8754217 | -0.001389558 | 0.1628235 | 1.913364 | 13853.8
176 | HRB400D | 1651 | 0.0006 | 0.0011 | 0.00032 | 0.00017 | 0.002 | 69950 | 0.0024 | 0.0132 | 0.00034 | 0.00022 | 0.0037 | 0 | 0 | 0 | 25 | 0 | 0 | 200 | 0 | 0 | 80 | 0 | 1280 | 132 | 0 | 0.8894462 | 0.8612779 | 0.0014236 | 0.1390103 | 1.836242 | 13690.8
177 | HRB400D | 1641 | 0.00069 | 0.0016 | 0.00033 | 0.0003 | 0.002 | 73200 | 0.0024 | 0.0138 | 0.00033 | 0.00033 | 0.0038 | 0 | 0 | 0 | 25 | 0 | 0 | 200 | 0 | 0 | 80 | 0 | 1320 | 132 | 0 | 0.8800056 | 0.8848288 | 0 | 0.08498452 | 2.013447 | 14016.8
178 | HRB400D | 1656 | 0.00056 | 0.0012 | 0.00026 | 0.00014 | 0.003 | 71550 | 0.0023 | 0.0137 | 0.00028 | 0.00021 | 0.0039 | 0 | 0 | 0 | 50 | 0 | 0 | 200 | 0 | 0 | 95 | 0 | 1310 | 132 | 0 | 0.7956605 | 0.8920201 | 0.001427232 | 0.195111 | 0.9865941 | 14299.3
179 | HRB400D | 1638 | 0.00045 | 0.0013 | 0.00038 | 0.00048 | 0.003 | 70800 | 0.0023 | 0.0139 | 0.00034 | 0.00033 | 0.0037 | 0 | 0 | 0 | 50 | 0 | 0 | 200 | 0 | 0 | 95 | 0 | 1300 | 132 | 0 | 0.8380038 | 0.8956627 | -0.002843373 | -0.4164706 | 0.7612903 | 14217.8
180 | HRB400D | 1693 | 0.00072 | 0.0011 | 0.00032 | 0.00028 | 0.003 | 70900 | 0.0024 | 0.014 | 0.00033 | 0.00032 | 0.0039 | 0 | 0 | 0 | 25 | 0 | 0 | 200 | 0 | 0 | 80 | 0 | 1320 | 132 | 0 | 0.8374016 | 0.9062005 | 0.000702481 | 0.1097523 | 0.9750917 | 14016.8
181 | HRB400D | 1679 | 0.00053 | 0.001 | 0.0003 | 0.00022 | 0.002 | 73300 | 0.0023 | 0.0132 | 0.00036 | 0.00025 | 0.0038 | 0 | 0 | 0 | 50 | 0 | 0 | 200 | 0 | 0 | 85 | 0 | 1330 | 132 | 0 | 0.8813328 | 0.8802465 | 0.004329081 | 0.08454441 | 2.010974 | 14416.3
182 | HRB400D | 1653 | 0.0007 | 0.0009 | 0.00038 | 0.00024 | 0.002 | 74550 | 0.0023 | 0.013 | 0.00037 | 0.00023 | 0.0033 | 0 | 0 | 0 | 50 | 0 | 0 | 200 | 0 | 0 | 75 | 0 | 1330 | 88 | 0 | 0.9587654 | 0.8879193 | -0.0007338176 | -0.02866205 | 1.84917 | 14011.7
183 | HRB400D | 1684 | 0.00072 | 0.0007 | 0.00026 | 0.00022 | 0.002 | 67050 | 0.0023 | 0.0133 | 0.00035 | 0.00024 | 0.0035 | 0 | 0 | 0 | 25 | 0 | 0 | 0 | 0 | 0 | 68 | 0 | 1390 | 88 | 0 | 0.9187321 | 0.9153484 | 0.006538203 | 0.05674989 | 2.010294 | 12653.5
184 | HRB400D | 1682 | 0.00066 | 0.0011 | 0.00024 | 0.00022 | 0.002 | 70850 | 0.0023 | 0.0132 | 0.00033 | 0.00022 | 0.0035 | 0 | 0 | 0 | 25 | 0 | 0 | 0 | 0 | 0 | 68 | 0 | 1505 | 88 | 0 | 0.9908668 | 0.8578684 | 0.006380839 | 0 | 2.04434 | 13590.75
185 | HRB400D | 1691 | 0.00094 | 0.0013 | 0.00029 | 0.0002 | 0.002 | 71700 | 0.0023 | 0.0132 | 0.00035 | 0.00028 | 0.0034 | 0 | 0 | 0 | 0 | 0 | 0 | 0 | 0 | 0 | 51 | 0 | 1450 | 88 | 20 | 0.9329163 | 0.8861965 | 0.004468218 | 0.2326978 | 1.80657 | 12932.3
186 | HRB400D | 1692 | 0.00063 | 0.0012 | 0.00035 | 0.00033 | 0.002 | 75400 | 0.0024 | 0.0132 | 0.00035 | 0.00033 | 0.0037 | 0 | 0 | 0 | 0 | 0 | 0 | 0 | 0 | 0 | 51 | 0 | 1503 | 88 | 20 | 1.265907 | 0.9066205 | 0 | 0 | 2.270085 | 13364.25
187 | HRB400D | 1666 | 0.00066 | 0.0013 | 0.00027 | 0.00026 | 0.002 | 72300 | 0.0024 | 0.0134 | 0.00035 | 0.00031 | 0.0037 | 0 | 0 | 0 | 25 | 0 | 0 | 0 | 0 | 0 | 85 | 0 | 1418 | 88 | 0 | 0.9522807 | 0.9291361 | 0.006143049 | 0.1499627 | 2.433572 | 12959.9
188 | HRB400D | 1664 | 0.00069 | 0.0009 | 0.00034 | 0.00026 | 0.002 | 76300 | 0.0024 | 0.0131 | 0.00031 | 0.00028 | 0.0036 | 0 | 0 | 0 | 25 | 0 | 0 | 0 | 0 | 0 | 85 | 0 | 1498 | 88 | 0 | 0.9775748 | 0.9358462 | -0.002301261 | 0.05992303 | 2.353758 | 13611.9
189 | HRB400D | 1672 | 0.00061 | 0.0011 | 0.00034 | 0.00028 | 0.002 | 78150 | 0.0022 | 0.0137 | 0.0003 | 0.00028 | 0.0037 | 0 | 0 | 0 | 25 | 0 | 0 | 0 | 0 | 0 | 68 | 0 | 1580 | 88 | 0 | 1.048241 | 0.9385866 | -0.00297964 | 0 | 2.494461 | 14202
190 | HRB400D | 1657 | 0.00084 | 0.0011 | 0.00023 | 0.00022 | 0.002 | 78600 | 0.0023 | 0.0137 | 0.00033 | 0.00032 | 0.0037 | 0 | 0 | 0 | 0 | 0 | 0 | 0 | 0 | 0 | 51 | 0 | 1581 | 88 | 0 | 1.122451 | 0.9433941 | 0.007487255 | 0.2924434 | 2.508024 | 13836.95
191 | HRB400D | 1688 | 0.00074 | 0.0013 | 0.00029 | 0.00022 | 0.002 | 74600 | 0.0023 | 0.0132 | 0.00034 | 0.00027 | 0.0034 | 0 | 0 | 0 | 25 | 0 | 0 | 0 | 0 | 0 | 68 | 0 | 1568 | 88 | 0 | 0.983437 | 0.8526517 | 0.00358257 | 0.139931 | 1.968486 | 14104.2
192 | HRB400D | 1672 | 0.00078 | 0.0013 | 0.00027 | 0.00028 | 0.002 | 72700 | 0.0023 | 0.0138 | 0.00037 | 0.00032 | 0.0038 | 0 | 0 | 0 | 25 | 0 | 0 | 0 | 0 | 0 | 68 | 0 | 1513 | 88 | 0 | 0.9412526 | 0.9019076 | 0.005881557 | 0.1081842 | 2.510696 | 13655.95
193 | HRB400D | 1693 | 0.00079 | 0.0009 | 0.00031 | 0.00026 | 0.003 | 76100 | 0.0022 | 0.0134 | 0.00037 | 0.00033 | 0.0036 | 0 | 0 | 0 | 25 | 0 | 0 | 0 | 0 | 0 | 68 | 0 | 1579 | 88 | 0 | 0.905318 | 0.9183761 | 0.004604832 | 0.1382547 | 0.8575775 | 14193.85
194 | HRB400D | 1662 | 0.00068 | 0.0009 | 0.0004 | 0.00027 | 0.002 | 72200 | 0.0023 | 0.0139 | 0.00036 | 0.00034 | 0.0036 | 0 | 0 | 0 | 25 | 0 | 0 | 0 | 0 | 0 | 85 | 0 | 1550 | 88 | 0 | 0.8705917 | 0.8909596 | 0.006925441 | 0.1164671 | 2.189953 | 14035.7
195 | HRB400D | 1696 | 0.00035 | 0.0008 | 0.00032 | 0.00027 | 0.002 | 73450 | 0.0024 | 0.0137 | 0.00033 | 0.0003 | 0.0035 | 0 | 0 | 0 | 75 | 0 | 0 | 0 | 0 | 0 | 102 | 0 | 1560 | 132 | 0 | 0.9179011 | 0.8826378 | 0.002282948 | 0.06688458 | 1.666289 | 15144
232 | HRB400D | 1663 | 0.00065 |  | 0.00028 |  | 0.002 | 71150 | 0.0023 | 0.0136 | 0.00034 | 0.00026 | 0.0035 | 0 | 0 | 0 | 25 | 0 | 0 | 0 | 0 | 0 | 85 | 0 | 1506 | 88 | 0 | 0.8787106 | 0.8253759 | -0.0009187903 | 0.06317915 | 2.052325 | 13677.1
233 | HRB400D | 1660 | 0.00064 |  | 0.00021 |  | 0.002 | 71800 | 0.0024 | 0.0131 | 0.00033 | 0.00022 | 0.0034 | 0 | 0 | 0 | 25 | 0 | 0 | 0 | 0 | 0 | 68 | 0 | 1509 | 88 | 0 | 1.077003 | 0.9021515 | 0.0003950387 | 0.08317826 | 1.931109 | 13623.35
234 | HRB400D | 1676 | 0.00075 |  | 0.00027 |  | 0.002 | 72250 | 0.0023 | 0.0132 | 0.00031 | 0.00023 | 0.0035 | 0 | 0 | 0 | 25 | 0 | 0 | 0 | 0 | 0 | 68 | 0 | 1600 | 88 | 0 | 0.9420214 | 0.8826616 | -0.001825597 | 0.07149578 | 2.021922 | 14365
235 | HRB400D | 1666 | 0.00069 |  | 0.00029 |  | 0.002 | 75550 | 0.0024 | 0.0133 | 0.00035 | 0.00024 | 0.0033 | 0 | 0 | 0 | 25 | 0 | 0 | 0 | 0 | 0 | 85 | 0 | 1520 | 88 | 0 | 0.9652608 | 0.7971373 | -0.003918828 | -0.08318895 | 1.880073 | 13791.2
236 | HRB400D | 1679 | 0.0009 |  | 0.00026 |  | 0.002 | 71050 | 0.0024 | 0.0132 | 0.00027 | 0.00018 | 0.0034 | 0 | 0 | 0 | 0 | 0 | 0 | 0 | 0 | 0 | 51 | 0 | 1492 | 88 | 20 | 1.012706 | 0.8889985 | -0.004378865 | 0.002068236 | 1.767481 | 13274.6
237 | HRB400D | 1667 | 0.00094 |  | 0.00025 |  | 0.002 | 71600 | 0.0023 | 0.0134 | 0.00036 | 0.00028 | 0.0039 | 0 | 0 | 0 | 25 | 0 | 0 | 0 | 0 | 0 | 51 | 0 | 1500 | 132 | 0 | 0.8537261 | 0.9010607 | -0.00398568 | 0.03034459 | 2.089708 | 13830.4
238 | HRB400D | 1651 | 0.00058 |  | 0.00033 |  | 0.002 | 73500 | 0.0023 | 0.0134 | 0.00033 | 0.00023 | 0.004 | 0 | 0 | 0 | 75 | 0 | 0 | 0 | 0 | 0 | 90 | 0 | 1500 | 132 | 0 | 0.8344554 | 0.8444884 | -0.0008604207 | 0.002792126 | 2.258065 | 14599.8
241 | HRB400D | 1658 | 0.00072 |  | 0.00031 |  | 0.002 | 72300 | 0.0023 | 0.0132 | 0.00031 | 0.00029 | 0.0039 | 0 | 0 | 0 | 25 | 0 | 0 | 0 | 0 | 0 | 58 | 0 | 1480 | 132 | 0 | 0.9484723 | 0.8913408 | -0.0009909102 | 0.04476948 | 2.121217 | 13699.6
242 | HRB400D | 1647 | 0.00065 |  | 0.00035 |  | 0.002 | 72050 | 0.0024 | 0.0131 | 0.00031 | 0.00026 | 0.0038 | 0 | 0 | 0 | 50 | 0 | 0 | 0 | 0 | 0 | 68 | 0 | 1500 | 132 | 0 | 0.967077 | 0.8485064 | -0.003889622 | -0.01314387 | 1.992166 | 14203.6
243 | HRB400D | 1656 | 0.00039 |  | 0.00036 |  | 0.002 | 71750 | 0.0023 | 0.0131 | 0.00036 | 0.0003 | 0.0039 | 0 | 0 | 0 | 75 | 0 | 0 | 0 | 0 | 0 | 85 | 0 | 1550 | 132 | 0 | 0.9287869 | 0.8772583 | -0.001446038 | 0.01654382 | 2.067096 | 14984.3
244 | HRB400D | 1652 | 0.00056 |  | 0.00036 |  | 0.002 | 74300 | 0.0024 | 0.0128 | 0.00034 | 0.00026 | 0.0038 | 0 | 0 | 0 | 50 | 0 | 0 | 0 | 0 | 0 | 70 | 0 | 1480 | 132 | 0 | 1.036011 | 0.9100482 | 0.001193843 | 0.0287582 | 2.065164 | 14049.8
245 | HRB400D | 1666 | 0.00052 |  | 0.00039 |  | 0.002 | 74900 | 0.0024 | 0.0136 | 0.00032 | 0.00027 | 0.004 | 0 | 0 | 0 | 50 | 0 | 0 | 0 | 0 | 0 | 90 | 0 | 1610 | 132 | 0 | 0.9181196 | 0.8764998 | -0.00210924 | -0.006024171 | 2.236822 | 15201.3
246 | HRB400D | 1668 | 0.00067 |  | 0.00039 |  | 0.002 | 74000 | 0.0024 | 0.0131 | 0.00035 | 0.00025 | 0.0037 | 0 | 0 | 0 | 25 | 0 | 0 | 0 | 0 | 0 | 68 | 0 | 1620 | 132 | 0 | 0.9667724 | 0.8734895 | -0.0009204772 | 0.004699844 | 1.873697 | 14886.6
247 | HRB400D | 1652 | 0.00103 |  | 0.00026 |  | 0.002 | 76050 | 0.0024 | 0.0133 | 0.00039 | 0.00025 | 0.004 | 0 | 0 | 0 | 0 | 0 | 0 | 0 | 0 | 0 | 34 | 0 | 1510 | 132 | 20 | 1.017229 | 0.4442101 | 0.0001429269 | -0.1157909 | 2.179588 | 13701.7
248 | HRB400D | 1663 | 0.00033 |  | 0.00033 |  | 0.001 | 75100 | 0.0023 | 0.0129 | 0.00034 | 0.00032 | 0.0037 | 0 | 0 | 0 | 50 | 0 | 0 | 0 | 0 | 0 | 85 | 0 | 1580 | 132 | 0 | 0.9992368 | 0.8737862 | -0.001813964 | -0.01616551 | 3.051008 | 14933.8
249 | HRB400D | 1671 | 0.00082 |  | 0.00029 |  | 0.002 | 75800 | 0.0022 | 0.0136 | 0.00032 | 0.00033 | 0.0039 | 0 | 0 | 0 | 0 | 0 | 0 | 0 | 0 | 0 | 51 | 0 | 1530 | 132 | 20 | 0.8784063 | 0.8727094 | 0.003054952 | 0.02291543 | 2.053795 | 13942.9
250 | HRB400D | 1666 | 0.00048 |  | 0.00036 |  | 0.003 | 72500 | 0.0024 | 0.0133 | 0.00036 | 0.00036 | 0.0038 | 0 | 0 | 0 | 50 | 0 | 0 | 0 | 0 | 0 | 78 | 0 | 1540 | 132 | 0 | 0.9896204 | 0.8975572 | 0.001293017 | 0.06944377 | 0.881727 | 14575.6
251 | HRB400D | 1656 | 0.0008 |  | 0.00024 |  | 0.002 | 74450 | 0.0024 | 0.0138 | 0.00028 | 0.00021 | 0.004 | 0 | 0 | 0 | 0 | 0 | 0 | 0 | 0 | 0 | 68 | 0 | 1490 | 132 | 20 | 0.884179 | 0.9038889 | 0.0002330009 | 0.04083551 | 2.144178 | 13695.1
252 | HRB400D | 1640 | 0.00063 |  | 0.00033 |  | 0.002 | 71100 | 0.0024 | 0.0136 | 0.00034 | 0.00024 | 0.0039 | 0 | 0 | 0 | 50 | 0 | 0 | 0 | 0 | 0 | 68 | 0 | 1520 | 132 | 0 | 0.9627218 | 0.9101971 | -0.0001688098 | 0.08825955 | 2.064334 | 14366.6
253 | HRB400D | 1648 | 0.00068 |  | 0.00033 |  | 0.003 | 73650 | 0.0022 | 0.0131 | 0.00034 | 0.00025 | 0.0036 | 0 | 0 | 0 | 50 | 0 | 0 | 0 | 0 | 0 | 68 | 0 | 1480 | 132 | 0 | 0.8608736 | 0.9118966 | -0.00109589 | 0.0712124 | 0.6823657 | 14040.6
254 | HRB400D | 1676 | 0.00071 |  | 0.00036 |  | 0.003 | 73750 | 0.0023 | 0.0133 | 0.00036 | 0.00034 | 0.0038 | 0 | 0 | 0 | 25 | 0 | 0 | 0 | 0 | 0 | 68 | 0 | 1520 | 132 | 0 | 0.8970509 | 0.8939011 | 0.004966796 | 0.1221543 | 0.9015892 | 14071.6
255 | HRB400D | 1656 | 0.00068 |  | 0.00033 |  | 0.003 | 73550 | 0.0023 | 0.0132 | 0.00032 | 0.00021 | 0.0037 | 0 | 0 | 0 | 50 | 0 | 0 | 0 | 0 | 0 | 68 | 0 | 1400 | 132 | 0 | 0.9259481 | 0.9155295 | -0.001791906 | 0.06183271 | 0.8120662 | 13388.6
256 | HRB400D | 1606 | 0.00058 |  | 0.00036 |  | 0.002 | 68200 | 0.0024 | 0.0134 | 0.00034 | 0.00024 | 0.0039 | 0 | 0 | 0 | 50 | 0 | 0 | 0 | 0 | 0 | 68 | 0 | 1520 | 132 | 0 | 0.949541 | 0.9167875 | 0.002200994 | 0.06676298 | 1.980134 | 14366.6
257 | HRB400D | 1669 | 0.00071 |  | 0.00033 |  | 0.002 | 71250 | 0.0024 | 0.013 | 0.00036 | 0.00028 | 0.0037 | 0 | 0 | 0 | 50 | 0 | 0 | 0 | 0 | 0 | 68 | 0 | 1520 | 132 | 0 | 0.9211483 | 0.8694321 | 0.00149428 | 0.06489329 | 1.850932 | 14366.6
258 | HRB400D | 1678 | 0.00067 |  | 0.00027 |  | 0.002 | 73650 | 0.0022 | 0.0133 | 0.00027 | 0.0002 | 0.0037 | 0 | 0 | 0 | 25 | 0 | 0 | 0 | 0 | 0 | 68 | 0 | 1520 | 132 | 0 | 0.8620295 | 0.9514199 | 0.0008459848 | 0.1103818 | 1.913279 | 14071.6
259 | HRB400D | 1652 | 0.00069 |  | 0.00033 |  | 0.002 | 73550 | 0.0024 | 0.0133 | 0.0003 | 0.00024 | 0.0038 | 0 | 0 | 0 | 25 | 0 | 0 | 0 | 0 | 0 | 68 | 0 | 1480 | 132 | 0 | 0.9671678 | 0.9363707 | -0.0003104019 | 0.07623873 | 2.044317 | 13745.6
260 | HRB400D | 1648 | 0.00065 |  | 0.00036 |  | 0.002 | 72400 | 0.0024 | 0.0134 | 0.00035 | 0.00026 | 0.004 | 0 | 0 | 0 | 25 | 0 | 0 | 0 | 0 | 0 | 68 | 0 | 1440 | 132 | 0 | 0.9794372 | 0.9147298 | -0.0002606849 | 0.1068816 | 2.259675 | 13419.6
261 | HRB400D | 1804 | 0.00061 |  | 0.00031 |  | 0.003 | 69850 | 0.0023 | 0.0135 | 0.00029 | 0.0003 | 0.0039 | 0 | 0 | 0 | 25 | 0 | 0 | 0 | 0 | 0 | 85 | 0 | 1480 | 132 | 0 | 0.8065489 | 0.9045318 | 0.0006421508 | 0.1012584 | 0.9707381 | 13823.8
262 | HRB400D | 1658 | 0.00045 |  | 0.00028 |  | 0.003 | 74050 | 0.0023 | 0.0133 | 0.00024 | 0.00029 | 0.0037 | 0 | 0 | 0 | 50 | 0 | 0 | 0 | 0 | 0 | 85 | 0 | 1550 | 132 | 0 | 0.928448 | 0.9133238 | 0.002596941 | 0.1555116 | 0.7859742 | 14689.3
263 | HRB400D | 1658 | 0.00045 |  | 0.00032 |  | 0.003 | 73950 | 0.0022 | 0.0134 | 0.0003 | 0.00032 | 0.0037 | 0 | 0 | 0 | 50 | 0 | 0 | 0 | 0 | 0 | 0 | 0 | 1610 | 132 | 0 | 1.932395 | 0.8924091 | 0.003759384 | 0.1927889 | 0.772958 | 14787.3
264 | HRB400D | 1666 | 0.00045 |  | 0.00026 |  | 0.003 | 72600 | 0.0023 | 0.0137 | 0.00028 | 0.00035 | 0.0038 | 0 | 0 | 0 | 50 | 0 | 0 | 0 | 0 | 0 | 85 | 0 | 1600 | 132 | 0 | 0.9050539 | 0.9505693 | -0.002668986 | 0.1350602 | 0.8694611 | 15096.8
265 | HRB400D | 1650 | 0.00048 |  | 0.00031 |  | 0.003 | 74850 | 0.0023 | 0.0129 | 0.0003 | 0.00021 | 0.0036 | 0 | 0 | 0 | 50 | 0 | 0 | 0 | 0 | 0 | 85 | 0 | 1480 | 132 | 0 | 0.9307666 | 0.9353608 | -0.003413674 | 0.005246643 | 0.6934836 | 14118.8
266 | HRB400D | 1639 | 0.00054 |  | 0.00037 |  | 0.003 | 74500 | 0.0024 | 0.0131 | 0.00035 | 0.00033 | 0.0037 | 0 | 0 | 0 | 50 | 0 | 0 | 0 | 0 | 0 | 85 | 0 | 1500 | 132 | 0 | 0.9445808 | 0.8380426 | -0.001696136 | 0.04202423 | 0.8010753 | 14281.8
267 | HRB400D | 1640 | 0.00054 |  | 0.00032 |  | 0.003 | 73400 | 0.0023 | 0.0137 | 0.00034 | 0.00021 | 0.0038 | 0 | 0 | 0 | 50 | 0 | 0 | 200 | 0 | 0 | 85 | 0 | 1320 | 132 | 0 | 0.8785637 | 0.9073689 | 0.002096897 | 0.1801142 | 0.8973105 | 14334.8
268 | HRB400D | 1655 | 0.00054 |  | 0.00035 |  | 0.003 | 73100 | 0.0023 | 0.0131 | 0.00033 | 0.00023 | 0.004 | 0 | 0 | 0 | 50 | 0 | 0 | 200 | 0 | 0 | 85 | 0 | 1300 | 132 | 0 | 0.8770007 | 0.8788288 | -0.001514024 | 0.04618971 | 1.122888 | 14171.8
269 | HRB400D | 1648 | 0.00068 |  | 0.00033 |  | 0.002 | 71950 | 0.0024 | 0.0134 | 0.00034 | 0.00023 | 0.004 | 0 | 0 | 0 | 25 | 0 | 0 | 200 | 0 | 0 | 68 | 0 | 1500 | 132 | 0 | 0.9250561 | 0.9018461 | -0.005044206 | 0.03820835 | 2.10073 | 15428.6
270 | HRB400D | 1655 | 0.00049 |  | 0.0003 |  | 0.002 | 73400 | 0.0023 | 0.0132 | 0.00032 | 0.00021 | 0.0036 | 0 | 0 | 0 | 50 | 0 | 0 | 200 | 0 | 0 | 80 | 0 | 1300 | 132 | 0 | 0.9362509 | 0.9130324 | 0.0003718202 | 0.09606813 | 1.803994 | 14148.8
271 | HRB400D | 1653 | 0.00068 |  | 0.00035 |  | 0.002 | 72000 | 0.0024 | 0.0133 | 0.00033 | 0.00022 | 0.0038 | 0 | 0 | 0 | 25 | 0 | 0 | 200 | 0 | 0 | 68 | 0 | 1320 | 132 | 0 | 0.9473684 | 0.9264922 | 0.001529376 | 0.1116859 | 1.98044 | 13961.6
272 | HRB400D | 1634 | 0.00065 |  | 0.00039 |  | 0.003 | 63600 | 0.0024 | 0.0135 | 0.00035 | 0.00024 | 0.0037 | 0 | 0 | 0 | 25 | 0 | 0 | 200 | 0 | 0 | 85 | 0 | 1300 | 132 | 0 | 0.7586912 | 0.891404 | 0.002043762 | 0.0889949 | 0.683871 | 13876.8
273 | HRB400D | 1638 | 0.00051 |  | 0.00039 |  | 0.003 | 73500 | 0.0024 | 0.0131 | 0.00038 | 0.00025 | 0.0038 | 0 | 0 | 0 | 50 | 0 | 0 | 200 | 0 | 0 | 85 | 0 | 1320 | 132 | 0 | 0.9447429 | 0.9143491 | -0.002225809 | 0.05251343 | 0.898533 | 14334.8
274 | HRB400D | 1663 | 0.00058 |  | 0.00038 |  | 0.003 | 74800 | 0.0023 | 0.0136 | 0.00034 | 0.0003 | 0.0038 | 0 | 0 | 0 | 50 | 0 | 0 | 200 | 0 | 0 | 80 | 0 | 1320 | 132 | 0 | 0.9044994 | 0.9247418 | -0.0004290336 | 0.05142266 | 0.9144254 | 14311.8
275 | HRB400D | 1648 | 0.00065 |  | 0.00033 |  | 0.003 | 68050 | 0.0023 | 0.0134 | 0.00033 | 0.0003 | 0.0036 | 0 | 0 | 0 | 25 | 0 | 0 | 200 | 0 | 0 | 68 | 0 | 1300 | 132 | 0 | 0.8611942 | 0.8845251 | -0.0007454353 | 3.503547e-05 | 0.6271889 | 13798.6
276 | HRB400D | 1656 | 0.00058 |  | 0.00031 |  | 0.003 | 64300 | 0.0024 | 0.0132 | 0.00035 | 0.00019 | 0.0038 | 0 | 0 | 0 | 50 | 0 | 0 | 200 | 0 | 0 | 75 | 0 | 1300 | 132 | 0 | 0.8535813 | 0.9285915 | 0.00310795 | 0.08851155 | 0.790169 | 14125.8
277 | HRB400D | 1655 | 0.0003 |  | 0.00029 |  | 0.003 | 73750 | 0.0023 | 0.0134 | 0.00033 | 0.00031 | 0.0037 | 0 | 0 | 0 | 50 | 0 | 0 | 200 | 0 | 0 | 102 | 0 | 1320 | 132 | 0 | 0.9029138 | 0.8668541 | -5.624523e-05 | 0.008152384 | 0.7888906 | 14413
278 | HRB400D | 1653 | 0.00047 |  | 0.00032 |  | 0.003 | 74600 | 0.0024 | 0.0138 | 0.00031 | 0.00032 | 0.004 | 0 | 0 | 0 | 50 | 0 | 0 | 200 | 0 | 0 | 90 | 0 | 1350 | 132 | 0 | 0.9450476 | 0.9055917 | 0.0009353253 | 0.06101149 | 1.13116 | 14602.3
279 | HRB400D | 1639 | 0.00076 |  | 0.00039 |  | 0.003 | 68650 | 0.0023 | 0.0133 | 0.00033 | 0.0003 | 0.0038 | 0 | 0 | 0 | 25 | 0 | 0 | 200 | 0 | 0 | 60 | 0 | 1300 | 132 | 0 | 0.8616218 | 0.8241918 | -0.001883586 | -0.05290483 | 0.8436252 | 13761.8
280 | HRB400D | 1634 | 0.00045 |  | 0.00033 |  | 0.003 | 72900 | 0.0023 | 0.0136 | 0.00033 | 0.00028 | 0.004 | 0 | 0 | 0 | 50 | 0 | 0 | 200 | 0 | 0 | 95 | 0 | 1340 | 132 | 0 | 0.8591222 | 0.9008906 | -0.0008066194 | 0.07770998 | 1.10824 | 14543.8
281 | HRB400D | 1695 | 0.00027 |  | 0.00028 |  | 0.003 | 75500 | 0.0023 | 0.0137 | 0.00029 | 0.00028 | 0.0038 | 0 | 0 | 0 | 50 | 0 | 0 | 200 | 0 | 0 | 110 | 0 | 1330 | 88 | 0 | 0.9699703 | 0.9390425 | 0.001734824 | 0.07673843 | 1.152452 | 14172.7
282 | HRB400D | 1677 | 0.00084 |  | 0.00035 |  | 0.003 | 71100 | 0.0024 | 0.0134 | 0.00029 | 0.00018 | 0.0038 | 0 | 0 | 0 | 0 | 0 | 0 | 0 | 0 | 0 | 68 | 0 | 1458 | 88 | 20 | 0.9168139 | 0.8662506 | 0.004625997 | 0.08177095 | 1.021188 | 13075.7
283 | HRB400D | 1715 | 0.00063 |  | 0.00034 |  | 0.003 | 70600 | 0.0024 | 0.0135 | 0.00032 | 0.00027 | 0.0039 | 0 | 0 | 0 | 25 | 0 | 0 | 0 | 0 | 0 | 85 | 0 | 1498 | 88 | 0 | 0.9362834 | 0.9115779 | 0.00157906 | 0.1329408 | 1.22508 | 13611.9
284 | HRB400D | 1703 | 0.00038 |  | 0.00029 |  | 0.003 | 74850 | 0.0023 | 0.0133 | 0.00029 | 0.00029 | 0.0036 | 0 | 0 | 0 | 75 | 0 | 0 | 0 | 0 | 0 | 102 | 0 | 2975 | 88 | 0 | 0.8217045 | 0.8877918 | 0.002364482 | 0.09369176 | 0.5834362 | 26317.65
476 | HRB400D | 1649 | 0.00106 |  | 0.00019 |  | 0.001 | 74050 | 0.0024 | 0.0133 | 0.00031 | 0.00021 | 0.0039 | 0 | 0 | 0 | 25 | 0 | 0 | 0 | 0 | 0 | 51 | 0 | 1600 | 132 | 0 | 0.8571786 | 0.9086603 | -0.00123032 | 0.06543021 | 3.214746 | 14645.4
477 | HRB400D | 1666 | 0.00079 |  | 0.00024 |  | 0.001 | 76550 | 0.0023 | 0.0128 | 0.00034 | 0.00025 | 0.0038 | 0 | 0 | 0 | 25 | 0 | 0 | 0 | 0 | 0 | 56 | 0 | 1450 | 132 | 0 | 0.9794975 | 0.9391746 | 0.00441528 | 0.164247 | 3.336031 | 13445.9
478 | HRB400D | 1732 | 0.00031 |  | 0.00042 |  | 0.001 | 73050 | 0.0022 | 0.0143 | 0.00038 | 0.0002 | 0.0036 | 0 | 0 | 0 | 75 | 0 | 0 | 0 | 0 | 0 | 85 | 0 | 1530 | 132 | 0 | 0.9378745 | 0.9081187 | 0.002952561 | 0.1216964 | 2.894833 | 14821.3
479 | HRB400D | 1726 | 0.00088 |  | 0.00042 |  | 0.001 | 71400 | 0.0024 | 0.0146 | 0.00034 | 0.00018 | 0.0039 | 0 | 0 | 0 | 50 | 0 | 0 | 0 | 0 | 0 | 60 | 0 | 1510 | 132 | 0 | 0.883275 | 0.914365 | -2.540349e-05 | 0.06860085 | 3.172361 | 14248.3
480 | HRB400D | 1678 | 0.00067 |  | 0.00035 |  | 0.002 | 68250 | 0.0023 | 0.0131 | 0.00029 | 0.00025 | 0.0036 | 0 | 0 | 0 | 25 | 0 | 0 | 0 | 0 | 0 | 68 | 0 | 1480 | 132 | 0 | 0.8554868 | 0.8697374 | -0.0004155451 | 0.04181523 | 1.686226 | 13745.6
481 | HRB400D | 1670 | 0.00066 |  | 0.00028 |  | 0.002 | 73600 | 0.0022 | 0.0133 | 0.00031 | 0.00026 | 0.0039 | 0 | 0 | 0 | 25 | 0 | 0 | 0 | 0 | 0 | 68 | 0 | 1510 | 132 | 0 | 0.8682038 | 0.4404665 | -0.003590113 | -0.08107415 | 2.142485 | 13990.1
482 | HRB400D | 1670 | 0.00074 |  | 0.00024 |  | 0.001 | 73650 | 0.0024 | 0.0131 | 0.00034 | 0.00034 | 0.0038 | 0 | 0 | 0 | 25 | 0 | 0 | 0 | 0 | 0 | 60 | 0 | 1440 | 132 | 0 | 1.004758 | 0.9089864 | 0.004351688 | 0.1390432 | 3.218165 | 13382.8
483 | HRB400D | 1656 | 0.00106 |  | 0.00023 |  | 0.001 | 71200 | 0.0024 | 0.014 | 0.00032 | 0.00023 | 0.0041 | 0 | 0 | 0 | 0 | 0 | 0 | 0 | 0 | 0 | 44 | 0 | 1580 | 132 | 20 | 0.8427238 | 0.9252944 | 0.005430717 | 0.1860393 | 3.109878 | 14318.2
484 | HRB400D | 1661 | 0.00095 |  | 0.00024 |  | 0.001 | 73900 | 0.0023 | 0.0133 | 0.00033 | 0.00028 | 0.0037 | 0 | 0 | 0 | 0 | 0 | 0 | 0 | 0 | 0 | 44 | 0 | 1540 | 132 | 20 | 0.8865333 | 0.928346 | 0.002347281 | 0.1407272 | 2.838513 | 13992.2
485 | HRB400D | 1683 | 0.00045 |  | 0.00026 |  | 0.002 | 71400 | 0.0024 | 0.013 | 0.00029 | 0.00035 | 0.0038 | 0 | 0 | 0 | 50 | 0 | 0 | 0 | 0 | 0 | 75 | 0 | 1470 | 132 | 0 | 1.019328 | 0.8804511 | 0.004072148 | 0.1214698 | 1.989782 | 13991.3
486 | HRB400D | 1667 | 0.00073 |  | 0.00021 |  | 0.002 | 70100 | 0.0024 | 0.013 | 0.00026 | 0.00023 | 0.0035 | 0 | 0 | 0 | 25 | 0 | 0 | 200 | 0 | 0 | 68 | 0 | 1280 | 132 | 0 | 0.9002384 | 0.4285497 | 0.005185967 | 0.03066302 | 1.623687 | 13635.6
487 | HRB400D | 1668 | 0.00075 |  | 0.00025 |  | 0.001 | 72200 | 0.0024 | 0.0138 | 0.00026 | 0.00023 | 0.004 | 0 | 0 | 0 | 50 | 0 | 0 | 0 | 0 | 0 | 85 | 0 | 1530 | 132 | 0 | 0.8092521 | 0.92758 | 0.003804351 | 0.1292146 | 3.301326 | 14526.3
522 | HRB400D | 1682 | 0.00075 |  | 0.00025 |  | 0.001 | 70700 | 0.0023 | 0.0131 | 0.00032 | 0.00025 | 0.0032 | 0 | 0 | 0 | 25 | 0 | 0 | 0 | 0 | 0 | 68 | 0 | 1518 | 88 | 0 | 0.9327494 | 0.8815394 | 0.001543344 | 0.05739568 | 2.979351 | 13696.7
523 | HRB400D | 1669 | 0.00075 |  | 0.00021 |  | 0.001 | 73750 | 0.0024 | 0.0133 | 0.0003 | 0.00021 | 0.0037 | 0 | 0 | 0 | 25 | 0 | 0 | 0 | 0 | 0 | 68 | 0 | 3043 | 88 | 0 | 0.8485228 | 0.9058958 | 0.002432963 | 0.001100664 | 2.548604 | 26125.45
524 | HRB400D | 1676 | 0.00074 |  | 0.00025 |  | 0.002 | 73950 | 0.0024 | 0.0133 | 0.00032 | 0.0002 | 0.0036 | 0 | 0 | 0 | 25 | 0 | 0 | 0 | 0 | 0 | 68 | 0 | 1454 | 88 | 0 | 1.054632 | 0.8900417 | 0.002612666 | 0.09511581 | 2.314645 | 13175.1
527 | HRB400D | 1656 | 0.00092 |  | 0.00032 |  | 0.002 | 74450 | 0.0024 | 0.0135 | 0.00038 | 0.00017 | 0.0038 | 0 | 0 | 0 | 0 | 0 | 0 | 0 | 0 | 0 | 51 | 0 | 1518 | 88 | 20 | 1.04264 | 0.9466778 | 0.004227476 | 0.1790192 | 2.362665 | 13486.5
528 | HRB400D | 1698 | 0.00067 |  | 0.00029 |  | 0.001 | 74950 | 0.0024 | 0.0133 | 0.0003 | 0.00029 | 0.0034 | 0 | 0 | 0 | 25 | 0 | 0 | 0 | 0 | 0 | 85 | 0 | 1460 | 88 | 0 | 0.9762348 | 0.8784335 | 0.002178869 | 0.0618959 | 3.511909 | 13302.2
529 | HRB400D | 1677 | 0.00258 |  | 0.0003 |  | 0.002 | 73700 | 0.0023 | 0.0131 | 0.00031 | 0.00018 | 0.0035 | 0 | 0 | 0 | 25 | 0 | 0 | 0 | 0 | 0 | 68 | 0 | 1487 | 88 | 0 | -0.1764379 | 0.9233421 | 0.0006280734 | 0.08771405 | 2.139167 | 13444.05
530 | HRB400D | 1728 | 0.00025 |  | 0.00026 |  | 0.036 | 72350 | 0.0024 | 0.0135 | 0.00028 | 0.00025 | 0.0039 | 0 | 0 | 0 | 50 | 0 | 0 | 0 | 0 | 0 | 92 | 0 | 1500 | 132 | 0 | 1.0139 | 0.8351929 | -0.002146051 | -0.03772891 | -35.67488 | 14314
778 | HRB400D | 1686 | 0.00076 |  | 0.00036 |  | 0.002 | 75500 | [5 empty] | 0 | 0 | 0 | 25 | 0 | 0 | 200 | 0 | 0 | 68 | 0 | 1230 | 88 | 0 | 0.9941309 | 0.945276 | -0.00231123 | 0.08590624 | 2.01555 | 12869.5
779 | HRB400D | 1679 | 0.00035 |  | 0.00025 |  | 0.002 | 67250 | [5 empty] | 0 | 0 | 0 | 50 | 0 | 0 | 200 | 0 | 0 | 102 | 0 | 1300 | 88 | 0 | 0.8882694 | 0.8424384 | 0.003171663 | -0.009145085 | 2.089664 | 13891.4
780 | HRB400D | 1800 | 0.00034 |  | 0.0003 |  | 0.002 | 70000 | [5 empty] | 0 | 0 | 0 | 50 | 0 | 0 | 0 | 0 | 0 | 95 | 0 | 1550 | 88 | 0 | 0.9596499 | 0.8581743 | 0.00106989 | 0.02224518 | 2.145167 | 14376.7
781 | HRB400D | 1704 | 0.00052 |  | 0.00021 |  | 0.002 | 72050 | [5 empty] | 0 | 0 | 0 | 50 | 0 | 0 | 0 | 0 | 0 | 90 | 0 | 1550 | 88 | 0 | 0.9200657 | 0.8763488 | 0.005382858 | 0.08718029 | 2.164394 | 14353.7
814 | HRB400D | 1655 | 0.00072 |  | 0.0003 |  | 0.002 | 75900 | [5 empty] | 0 | 0 | 0 | 50 | 0 | 0 | 0 | 0 | 0 | 85 | 0 | 1410 | 132 | 0 | 0.8329319 | 0.9533628 | 0.0004626774 | 0.1424836 | 1.921944 | 13548.3
815 | HRB400D | 1645 | 0.00073 |  | 0.00034 |  | 0.002 | 63950 | [5 empty] | 0 | 0 | 0 | 50 | 0 | 0 | 0 | 0 | 0 | 68 | 0 | 1560 | 132 | 0 | 0.7519179 | 0.7881336 | -0.0009513141 | -0.02258481 | 2.010948 | 14692.6
816 | HRB400D | 1643 | 0.00025 |  | 0.00022 |  | 0.001 | 76200 | [5 empty] | 0 | 0 | 0 | 50 | 0 | 0 | 0 | 0 | 0 | 90 | 0 | 1520 | 132 | 0 | 1.072765 | 0.9384994 | 0.005224056 | 0.1794795 | 3.174299 | 14467.8
817 | HRB400D | 1696 | 0.00086 |  | 0.00044 |  | 0.002 | 71000 | [5 empty] | 0 | 0 | 0 | 0 | 25 | 0 | 0 | 0 | 0 | 60 | 0 | 1440 | 132 | 0 | 0.808203 | 0.9035166 | -0.006310906 | 0.0742482 | 2.094451 | 13112.8
818 | HRB400D | 1672 | 0.00074 |  | 0.00028 |  | 0.001 | 70000 | [5 empty] | 0 | 0 | 0 | 0 | 50 | 0 | 0 | 0 | 0 | 75 | 0 | 1510 | 132 | 0 | 0.7229496 | 0.8812814 | 0.001061318 | 0.1588914 | 3.573796 | 13777.3
819 | HRB400D | 1643 | 0.00084 |  | 0.0003 |  | 0.002 | 70050 | [5 empty] | 0 | 0 | 0 | 0 | 0 | 0 | 0 | 0 | 0 | 75 | 0 | 1470 | 88 | 20 | 0.8055966 | 0.8676496 | 0.000517697 | 0.0323807 | 1.892632 | 13205.7
820 | HRB400D | 1655 | 0.00082 |  | 0.00021 |  | 0.003 | 70100 | [5 empty] | 0 | 0 | 0 | 0 | 0 | 0 | 0 | 0 | 0 | 68 | 0 | 1453 | 88 | 20 | 0.8609205 | 0.8698758 | 0.004899844 | 0.047732 | 0.7726117 | 13034.95
821 | HRB400D | 1672 | 0.00097 |  | 0.00023 |  | 0.002 | 67750 | [5 empty] | 0 | 0 | 0 | 0 | 0 | 0 | 0 | 0 | 0 | 51 | 0 | 1524 | 88 | 20 | 0.8470244 | 0.8283585 | 0.004157253 | 0.05318694 | 2.017717 | 13535.4
822 | HRB400D | 1657 | 0.00083 |  | 0.00021 |  | 0.002 | 75200 | [5 empty] | 0 | 0 | 0 | 0 | 0 | 0 | 0 | 0 | 0 | 51 | 0 | 1422 | 88 | 20 | 1.037008 | 0.9386941 | 0.00519271 | 0.1467691 | 1.978201 | 12704.1
823 | HRB400D | 1683 | 0.00093 |  | 0.00027 |  | 0.001 | 70250 | [5 empty] | 0 | 0 | 0 | 0 | 0 | 0 | 0 | 0 | 0 | 51 | 0 | 1445 | 88 | 20 | 0.9147679 | 0.8847798 | 0.002386747 | 0.1019342 | 3.17335 | 12891.55
824 | HRB400D | 1684 | 0.00074 |  | 0.00027 |  | 0.002 | 72450 | [5 empty] | 0 | 0 | 0 | 25 | 0 | 0 | 0 | 0 | 0 | 68 | 0 | 1458 | 88 | 0 | 0.9579271 | 0.910976 | 0.002789181 | 0.1030016 | 2.131979 | 13207.7
825 | HRB400D | 1672 | 0.00089 |  | 0.00025 |  | 0.001 | 71800 | [5 empty] | 0 | 0 | 0 | 0 | 0 | 0 | 0 | 0 | 0 | 51 | 0 | 1455 | 88 | 20 | 0.9584709 | 0.8982799 | 0.003397217 | 0.1245471 | 3.175467 | 12973.05
827 | HRB400D | 1657 | 0.00063 |  | 0.00025 |  | 0.001 | 73550 | [5 empty] | 0 | 0 | 0 | 25 | 0 | 0 | 0 | 0 | 0 | 85 | 0 | 1478 | 88 | 0 | 0.9371351 | 0.9220232 | 0.003883362 | 0.1426072 | 3.29173 | 13448.9
828 | HRB400D | 1802 | 0.00072 |  | 0.00028 |  | 0.002 | 74300 | [5 empty] | 0 | 0 | 0 | 25 | 0 | 0 | 0 | 0 | 0 | 85 | 0 | 1438 | 88 | 0 | 0.8950849 | 0.9333786 | 0.001864541 | 0.1321675 | 2.117463 | 13122.9
995 | HRB400D | 1803 | 0.00077 |  | 0.00035 |  | 0.002 | 75900 | [5 empty] | 0 | 0 | 0 | 25 | 0 | 0 | 0 | 0 | 0 | 68 | 0 | 1451 | 88 | 0 | 0.9861797 | 0.9458111 | -0.001481601 | 0.1217799 | 2.102518 | 13150.65
996 | HRB400D | 1673 | 0.00084 |  | 0.00022 |  | 0.002 | 73050 | [5 empty] | 0 | 0 | 0 | 0 | 0 | 0 | 0 | 0 | 0 | 51 | 0 | 1446 | 88 | 20 | 0.9997673 | 0.9092021 | 0.004719037 | 0.1181756 | 1.991347 | 12899.7
997 | HRB400D | 1688 | 0.00046 |  | 0.00029 |  | 0.003 | 72050 | [5 empty] | 0 | 0 | 0 | 50 | 0 | 0 | 0 | 0 | 0 | 85 | 0 | 1510 | 132 | 0 | 0.912885 | 0.8833722 | 0.001185536 | 0.05150725 | 0.7793836 | 14363.3
1002 | HRB400D | 1665 | 0.00067 |  | 0.0003 |  | 0.001 | 69050 | [5 empty] | 0 | 30 | 0 | 25 | 0 | 0 | 0 | 0 | 0 | 68 | 0 | 1540 | 132 | 0 | 0.8852529 | 0.8571154 | 0.001465686 | 0.1067948 | 3.191094 | 20384.6
1003 | HRB400D | 1662 | 0.00077 |  | 0.00025 |  | 0.001 | 73850 | [5 empty] | 0 | 30 | 0 | 25 | 0 | 0 | 0 | 0 | 0 | 54 | 0 | 1520 | 132 | 0 | 0.9839713 | 0.9115296 | 0.003857737 | 0.1960394 | 3.223448 | 20157.2
1004 | HRB400D | 1660 | 0.0003 |  | 0.00025 |  | 0.001 | 72900 | [5 empty] | 0 | 0 | 0 | 50 | 0 | 0 | 0 | 0 | 0 | 102 | 0 | 1590 | 88 | 0 | 0.9821099 | 0.8813503 | 0.003770547 | 0.08537313 | 3.296479 | 14734.9
1005 | HRB400D | 1692 | 0.00043 |  | 0.00025 |  | 0.001 | 73800 | [5 empty] | 0 | 0 | 0 | 50 | 0 | 0 | 200 | 0 | 0 | 102 | 0 | 1360 | 88 | 0 | 0.9337869 | 0.892908 | 0.002990176 | 0.09880786 | 3.258226 | 14380.4
1006 | HRB400D | 1662 | 0.00042 |  | 0.00034 |  | 0.001 | 75350 | [5 empty] | 0 | 0 | 0 | 50 | 0 | 0 | 200 | 0 | 0 | 102 | 0 | 1370 | 88 | 0 | 0.9531828 | 0.9047735 | -0.001468401 | 0.06627035 | 3.181673 | 14461.9
1007 | HRB400D | 1640 | 0.00052 |  | 0.00026 |  | 0.001 | 76550 | [5 empty] | 0 | 0 | 0 | 50 | 0 | 0 | 200 | 0 | 0 | 93 | 0 | 1270 | 88 | 0 | 0.9812359 | 0.9481606 | 0.002517241 | 0.1332048 | 3.228389 | 13605.5
1008 | HRB400D | 1800 | 0.00054 |  | 0.00023 |  | 0.001 | 63900 | [5 empty] | 0 | 0 | 0 | 50 | 0 | 0 | 200 | 0 | 0 | 85 | 0 | 1280 | 88 | 0 | 0.8512646 | 0.8187594 | 0.004293901 | 0.03022371 | 3.39492 | 13650.2
1009 | HRB400D | 1655 | 0.00045 |  | 0.00022 |  | 0.001 | 72150 | [5 empty] | 0 | 0 | 0 | 50 | 0 | 0 | 200 | 0 | 0 | 95 | 0 | 1250 | 88 | 0 | 0.9533678 | 0.9121505 | 0.004710142 | 0.1028981 | 3.279657 | 13451.7
1010 | HRB400D | 1672 | 0.00054 |  | 0.00016 |  | 0.001 | 70350 | [5 empty] | 0 | 0 | 0 | 50 | 0 | 0 | 200 | 0 | 0 | 85 | 0 | 1220 | 88 | 0 | 0.9457572 | 0.9034062 | 0.007746847 | 0.1248388 | 3.352818 | 13161.2
1011 | HRB400D | 1660 | 0.00048 |  | 0.00023 |  | 0.001 | 68950 | [5 empty] | 0 | 0 | 0 | 0 | 50 | 0 | 200 | 0 | 0 | 85 | 0 | 1250 | 88 | 0 | 0.8745823 | 0.8924044 | 0.003583828 | 0.1097724 | 3.686558 | 12865.7
1012 | HRB400D | 1666 | 0.00058 |  | 0.00027 |  | 0.002 | 69600 | [5 empty] | 0 | 0 | 0 | 50 | 0 | 0 | 200 | 0 | 0 | 85 | 0 | 1250 | 88 | 0 | 0.8967174 | 0.8786146 | 0.002050998 | 0.02735748 | 2.088041 | 13405.7
1013 | HRB400D | 1697 | 0.00049 |  | 0.00026 |  | 0.001 | 70250 | [5 empty] | 0 | 0 | 0 | 25 | 0 | 0 | 200 | 0 | 0 | 95 | 0 | 1260 | 88 | 0 | 0.9215205 | 0.8925842 | 0.002992278 | 0.08634883 | 3.258021 | 13238.2
1014 | HRB400D | 1671 | 0.00053 |  | 0.00032 |  | 0.001 | 69800 | [5 empty] | 0 | 0 | 0 | 50 | 0 | 0 | 200 | 0 | 0 | 95 | 0 | 1270 | 88 | 0 | 0.8686552 | 0.8794627 | -0.0003196781 | 0.0320145 | 3.233713 | 13614.7
1015 | HRB400D | 1645 | 0.00044 |  | 0.00026 |  | 0.001 | 73400 | [5 empty] | 0 | 0 | 0 | 50 | 0 | 0 | 200 | 0 | 0 | 110 | 0 | 1350 | 88 | 0 | 0.8734001 | 0.8908182 | 0.002437365 | 0.08215651 | 3.217622 | 14335.7
1016 | HRB400D | 1694 | 0.0005 |  | 0.00024 |  | 0.002 | 71550 | [5 empty] | 0 | 0 | 0 | 0 | 25 | 0 | 200 | 0 | 0 | 85 | 0 | 1230 | 88 | 0 | 0.9522341 | 0.9164061 | 0.003475353 | 0.1043605 | 2.271124 | 12677.7
1017 | HRB400D | 1651 | 0.0004 |  | 0.00035 |  | 0.002 | 73200 | [5 empty] | 0 | 0 | 0 | 50 | 0 | 0 | 200 | 0 | 0 | 102 | 0 | 1300 | 88 | 0 | 0.9339903 | 0.8999781 | -0.002015425 | 0.007550299 | 1.980442 | 13891.4
1018 | HRB400D | 1677 | 0.00023 |  | 0.00028 |  | 0.001 | 72550 | [5 empty] | 0 | 0 | 0 | 50 | 0 | 0 | 0 | 0 | 0 | 85 | 0 | 1330 | 88 | 0 | 1.141345 | 0.9638293 | 0.002775183 | 0.09394057 | 3.30356 | 12537.7
1019 | HRB400D | 1657 | 0.00095 |  | 0.00025 |  | 0.002 | 67700 | [5 empty] | 0 | 0 | 0 | 25 | 0 | 0 | 0 | 0 | 0 | 85 | 0 | 1396 | 88 | 0 | 0.6783034 | 0.8761023 | 0.00342089 | 0.06849942 | 2.112373 | 12780.6
1020 | HRB400D | 1669 | 0.00045 |  | 0.00024 |  | 0.001 | 69900 | [5 empty] | 0 | 0 | 0 | 25 | 0 | 0 | 0 | 0 | 0 | 85 | 0 | 1425 | 88 | 0 | 0.9944298 | 0.9065551 | 0.004786851 | 0.1031204 | 3.322748 | 13016.95
1021 | HRB400D | 1686 | 0.00019 |  | 0.00029 |  | 0.001 | 71500 | [5 empty] | 0 | 0 | 0 | 25 | 0 | 0 | 0 | 0 | 0 | 85 | 0 | 1471 | 88 | 0 | 1.1556 | 0.9135629 | 0.002612838 | 0.0803467 | 3.297836 | 13391.85
1022 | HRB400D | 1679 | 0.00103 |  | 0.00027 |  | 0.001 | 71600 | [5 empty] | 0 | 0 | 0 | 25 | 0 | 0 | 0 | 0 | 0 | 85 | 0 | 1490 | 88 | 0 | 0.6837307 | 0.889082 | 0.002306058 | 0.1348176 | 3.288992 | 13546.7
1028 | HRB400D | 1650 | 0.00046 |  | 0.00028 |  | 0.001 | 70100 | [5 empty] | 0 | 0 | 0 | 50 | 0 | 0 | 0 | 0 | 0 | 85 | 0 | 1450 | 0 | 0 | 1.092979 | 0.8984425 | 0.002957038 | -0.01148644 | 3.591685 | 12798.5
1029 | HRB400D | 1699 | 0.0005 |  | 0.0002 |  | 0.001 | 74750 | [5 empty] | 0 | 0 | 0 | 50 | 0 | 0 | 0 | 0 | 0 | 80 | 0 | 1450 | 0 | 0 | 1.170177 | 0.9452548 | 0.006717932 | 0.09074102 | 3.645531 | 12775.5
1030 | HRB400D | 1668 | 0.00034 |  | 0.00024 |  | 0.002 | 69750 | [5 empty] | 0 | 0 | 0 | 50 | 0 | 0 | 0 | 0 | 0 | 85 | 0 | 1420 | 0 | 0 | 1.154808 | 0.9016749 | 0.004922991 | -0.03045557 | 2.428998 | 12554
1031 | HRB400D | 1676 | 0.00035 |  | 0.00025 |  | 0.001 | 68700 | [5 empty] | 0 | 0 | 0 | 50 | 0 | 0 | 0 | 0 | 0 | 85 | 0 | 1450 | 0 | 0 | 1.138352 | 0.8871892 | 0.004624085 | -0.01488678 | 3.630937 | 12798.5
1071 | HRB400D | 1648 | 0.00067 |  | 0.00033 |  | 0.003 | 73400 | [5 empty] | 0 | 0 | 0 | 25 | 0 | 0 | 0 | 0 | 0 | 68 | 0 | 1440 | 132 | 0 | 0.9378322 | 0.9203365 | -0.0004946682 | 0.08115258 | 0.7380364 | 13419.6
1072 | HRB400D | 1666 | 0.00088 |  | 0.0003 |  | 0.002 | 71050 | [5 empty] | 0 | 0 | 0 | 25 | 0 | 0 | 0 | 0 | 0 | 70 | 0 | 1490 | 132 | 0 | 0.7800458 | 0.8818798 | 0.0008681729 | 0.1117902 | 1.968996 | 13836.3
1073 | HRB400D | 1695 | 0.0008 |  | 0.00031 |  | 0.003 | 72900 | [5 empty] | 0 | 0 | 0 | 25 | 0 | 0 | 0 | 0 | 0 | 80 | 0 | 1490 | 132 | 0 | 0.7830468 | 0.8947964 | 4.325129e-05 | 0.0914513 | 0.7443171 | 13882.3
1074 | HRB400D | 1684 | 0.00078 |  | 0.00043 |  | 0.002 | 72400 | [5 empty] | 0 | 0 | 0 | 50 | 0 | 0 | 0 | 0 | 0 | 85 | 0 | 1490 | 132 | 0 | 0.7369158 | 0.890319 | -0.006032577 | 0.0389908 | 1.873355 | 14200.3
1075 | HRB400D | 1651 | 0.00072 |  | 0.00036 |  | 0.002 | 74100 | [5 empty] | 0 | 0 | 0 | 25 | 0 | 0 | 0 | 0 | 0 | 68 | 0 | 1510 | 132 | 0 | 0.9177155 | 0.9095906 | -0.001917061 | 0.1043617 | 1.917918 | 13990.1
1076 | HRB400D | 1672 | 0.00072 |  | 0.00033 |  | 0.002 | 73050 | [5 empty] | 0 | 0 | 0 | 25 | 0 | 0 | 0 | 0 | 0 | 68 | 0 | 1520 | 132 | 0 | 0.9049476 | 0.8961148 | -0.0004295129 | 0.109321 | 1.951606 | 14071.6
1078 | HRB400D | 1648 | 0.00045 |  | 0.00042 |  | 0.002 | 71200 | [5 empty] | 0 | 30 | 0 | 50 | 0 | 0 | 0 | 0 | 0 | 85 | 0 | 1560 | 132 | 0 | 0.8999019 | 0.8641114 | -0.004980104 | 0.0005110284 | 1.887545 | 20920.8
1079 | HRB400D | 1663 | 0.00041 |  | 0.00032 |  | 0.002 | 75500 | [5 empty] | 0 | 30 | 0 | 50 | 0 | 0 | 0 | 0 | 0 | 85 | 0 | 1500 | 132 | 0 | 0.9928595 | 0.9279134 | -9.473418e-05 | 0.1037479 | 1.929351 | 20431.8
1080 | HRB400D | 1666 | 0.00073 |  | 0.00027 |  | 0.004 | 73950 | [5 empty] | 0 | 0 | 0 | 0 | 25 | 0 | 0 | 0 | 0 | 85 | 0 | 1500 | 88 | 0 | 0.8243675 | 0.9047271 | 0.001675329 | 0.0631269 | -0.126946 | 13358.2
1081 | HRB400D | 1664 | 0.00064 |  | 0.00035 |  | 0.002 | 73300 | [5 empty] | 0 | 0 | 0 | 25 | 0 | 0 | 0 | 0 | 0 | 95 | 0 | 1510 | 88 | 0 | 0.8518975 | 0.9009565 | -0.00145681 | 0.05314871 | 2.013268 | 13755.7
1082 | HRB400D | 1640 | 0.00066 |  | 0.00036 |  | 0.002 | 74700 | [5 empty] | 0 | 0 | 0 | 25 | 0 | 0 | 0 | 0 | 0 | 85 | 0 | 1520 | 88 | 0 | 0.9182249 | 0.9127141 | -0.001851104 | 0.06331432 | 2.013631 | 13791.2
1083 | HRB400D | 1659 | 0.00066 |  | 0.00032 |  | 0.002 | 75350 | [5 empty] | 0 | 0 | 0 | 25 | 0 | 0 | 0 | 0 | 0 | 75 | 0 | 1510 | 88 | 0 | 0.9915486 | 0.9240619 | 0.000240769 | 0.09649797 | 2.06477 | 13663.7
1091 | HRB400D | 1686 | 0.0005 |  | 0.00035 |  | 0.002 | 74100 | [5 empty] | 0 | 0 | 0 | 50 | 0 | 0 | 0 | 0 | 0 | 95 | 0 | 1510 | 88 | 0 | 0.9230981 | 0.9080844 | -0.001617994 | 0.04026334 | 2.041538 | 14050.7
1092 | HRB400D | 1683 | 0.00058 |  | 0.00039 |  | 0.002 | 74700 | [5 empty] | 0 | 0 | 0 | 0 | 25 | 0 | 0 | 0 | 0 | 85 | 0 | 1510 | 88 | 0 | 0.9239374 | 0.9231591 | -0.003681222 | 0.07268747 | 2.196537 | 13439.7
1093 | HRB400D | 1693 | 0.00061 |  | 0.00035 |  | 0.002 | 75400 | [5 empty] | 0 | 0 | 0 | 0 | 25 | 0 | 0 | 0 | 0 | 85 | 0 | 1500 | 88 | 0 | 0.9202267 | 0.9329516 | -0.001777079 | 0.1042681 | 2.220495 | 13358.2
1094 | HRB400D | 1674 | 0.00073 |  | 0.00028 |  | 0.002 | 71700 | [5 empty] | 0 | 0 | 0 | 0 | 25 | 0 | 0 | 0 | 0 | 75 | 0 | 1500 | 88 | 0 | 0.8670708 | 0.8952304 | 0.001801585 | 0.1034227 | 2.299625 | 13312.2
1095 | HRB400D | 1658 | 0.00025 |  | 0.0004 |  | 0.002 | 70800 | [5 empty] | 0 | 0 | 0 | 0 | 50 | 0 | 0 | 0 | 0 | 119 | 0 | 1550 | 88 | 0 | 0.7875279 | 0.8762758 | -0.004784346 | -0.006173111 | 2.343485 | 13947.1
1096 | HRB400D | 1656 | 0.00053 |  | 0.00036 |  | 0.002 | 74050 | [5 empty] | 0 | 0 | 0 | 25 | 0 | 0 | 0 | 0 | 0 | 85 | 0 | 1450 | 88 | 0 | 0.989114 | 0.9313591 | -0.001613997 | 0.05766115 | 2.020175 | 13220.7
1097 | HRB400D | 1674 | 0.00086 |  | 0.00037 |  | 0.002 | 73700 | [5 empty] | 0 | 0 | 0 | 25 | 0 | 0 | 0 | 0 | 0 | 68 | 0 | 1476 | 88 | 0 | 0.8992092 | 0.9140946 | -0.002384991 | 0.07141616 | 2.055388 | 13354.4
1104 | HRB400D | 1648 | 0.00093 |  | 0.00034 |  | 0.003 | 68500 | [5 empty] | 0 | 0 | 0 | 0 | 0 | 0 | 0 | 0 | 0 | 51 | 0 | 1475 | 88 | 20 | 0.8699762 | 0.8455271 | -0.001399937 | -0.02693141 | 0.7332262 | 13136.05
1105 | HRB400D | 1693 | 0.00075 |  | 0.00026 |  | 0.003 | 74800 | [5 empty] | 0 | 0 | 0 | 25 | 0 | 0 | 0 | 0 | 0 | 68 | 0 | 1395 | 88 | 0 | 0.9841095 | 0.94838 | 0.003010093 | 0.1087075 | 0.9255795 | 12694.25
1109 | HRB400D | 1672 | 0.00013 |  | 0.0003 |  | 0.002 | 73250 | [5 empty] | 0 | 0 | 0 | 50 | 0 | 0 | 0 | 0 | 0 | 95 | 0 | 1420 | 132 | 0 | 1.06778 | 0.9360557 | 0.001278636 | 0.07902461 | 1.935091 | 13675.8
1110 | HRB400D | 1717 | 0.00021 |  | 0.00027 |  | 0.001 | 70550 | [5 empty] | 0 | 0 | 0 | 50 | 0 | 0 | 0 | 0 | 0 | 95 | 0 | 1500 | 132 | 0 | 0.9884686 | 0.887818 | 0.002832778 | 0.1000821 | 3.18804 | 14327.8
1113 | HRB400D | 1654 | 0.00047 |  | 0.00034 |  | 0.001 | 70100 | [5 empty] | 0 | 0 | 0 | 50 | 0 | 0 | 0 | 0 | 0 | 82 | 0 | 1400 | 132 | 0 | 0.9178507 | 0.9102951 | -0.0006887303 | 0.07863676 | 3.137565 | 13453
1114 | HRB400D | 1651 | 0.0006 |  | 0.00034 |  | 0.001 | 69850 | [5 empty] | 0 | 0 | 0 | 25 | 0 | 0 | 0 | 0 | 0 | 75 | 0 | 1450 | 132 | 0 | 0.8981903 | 0.8939702 | -0.0004746312 | 0.09696161 | 3.133644 | 13533.3
1115 | HRB400D | 1679 | 0.00023 |  | 0.00031 |  | 0.001 | 72800 | [5 empty] | 0 | 0 | 0 | 50 | 0 | 0 | 0 | 0 | 0 | 90 | 0 | 1520 | 132 | 0 | 1.032919 | 0.9039978 | 0.0008622072 | 0.1008805 | 3.148603 | 14467.8
1116 | HRB400D | 1635 | 0.00046 |  | 0.00037 |  | 0.001 | 70750 | [5 empty] | 0 | 0 | 0 | 50 | 0 | 0 | 0 | 0 | 0 | 85 | 0 | 1490 | 132 | 0 | 0.9038002 | 0.8879182 | -0.002247991 | 0.05875559 | 3.108769 | 14200.3
1117 | HRB400D | 1689 | 0.00067 |  | 0.00034 |  | 0.001 | 72000 | [5 empty] | 0 | 0 | 0 | 25 | 0 | 0 | 0 | 0 | 0 | 60 | 0 | 1370 | 132 | 0 | 0.9869209 | 0.9411013 | -0.0004326664 | 0.1417822 | 3.161154 | 12812.3
1118 | HRB400D | 1694 | 0.00063 |  | 0.00037 |  | 0.002 | 72850 | [5 empty] | 0 | 0 | 0 | 25 | 0 | 0 | 0 | 0 | 0 | 70 | 0 | 1480 | 132 | 0 | 0.9422526 | 0.9081596 | -0.002303253 | 0.08880259 | 1.928959 | 13754.8
1119 | HRB400D | 1677 | 0.00019 |  | 0.00036 |  | 0.001 | 71450 | [5 empty] | 0 | 0 | 0 | 50 | 0 | 0 | 0 | 0 | 0 | 92 | 0 | 1470 | 132 | 0 | 1.026166 | 0.9065354 | -0.001509956 | 0.06275698 | 3.115212 | 14069.5
1120 | HRB400D | 1664 | 0.00079 |  | 0.00034 |  | 0.002 | 69100 | [5 empty] | 0 | 0 | 0 | 25 | 0 | 0 | 0 | 0 | 0 | 68 | 0 | 1490 | 132 | 0 | 0.813727 | 0.8644021 | -0.0008776503 | 0.06538915 | 1.960094 | 13827.1
1121 | HRB400D | 1677 | 0.00044 |  | 0.00042 |  | 0.002 | 71450 | [5 empty] | 0 | 0 | 0 | 50 | 0 | 0 | 0 | 0 | 0 | 85 | 0 | 1550 | 132 | 0 | 0.9104749 | 0.869901 | -0.005005165 | 0.007838082 | 1.89598 | 14689.3
1122 | HRB400D | 1704 | 0.00077 |  | 0.00025 |  | 0.002 | 70500 | [5 empty] | 0 | 0 | 0 | 25 | 0 | 0 | 0 | 0 | 0 | 68 | 0 | 1510 | 132 | 0 | 0.8488657 | 0.8732105 | 0.003502302 | 0.1281501 | 2.027044 | 13990.1
1123 | HRB400D | 1656 | 0.00072 |  | 0.00032 |  | 0.002 | 73100 | [5 empty] | 0 | 0 | 0 | 25 | 0 | 0 | 0 | 0 | 0 | 68 | 0 | 1480 | 132 | 0 | 0.9094442 | 0.9094325 | 0.0001056133 | 0.1162827 | 1.948596 | 13745.6
1127 | HRB400D | 1691 | 0.00055 |  | 0.00024 |  | 0.001 | 71400 | [5 empty] | 0 | 28 | 0 | 25 | 0 | 0 | 0 | 0 | 0 | 85 | 0 | 1440 | 132 | 0 | 0.894916 | 0.9131843 | 0.004305905 | 0.1649532 | 3.181439 | 19237.8
1128 | HRB400D | 1698 | 0.00068 |  | 0.00033 |  | 0.001 | 71600 | [5 empty] | 0 | 28 | 0 | 25 | 0 | 0 | 0 | 0 | 0 | 68 | 0 | 1450 | 132 | 0 | 0.9211039 | 0.9104832 | -0.0001143572 | 0.1344812 | 3.161368 | 19241.1
1129 | HRB400D | 1663 | 0.00043 |  | 0.0004 |  | 0.002 | 70150 | [5 empty] | 0 | 29 | 0 | 25 | 0 | 0 | 0 | 0 | 0 | 85 | 0 | 1470 | 132 | 0 | 0.9254307 | 0.8867667 | -0.003574978 | 0.02529855 | 1.883086 | 19687.3
1130 | HRB400D | 1688 | 0.00067 |  | 0.00029 |  | 0.002 | 73400 | [5 empty] | 0 | 28 | 0 | 25 | 0 | 0 | 0 | 0 | 0 | 68 | 0 | 1420 | 132 | 0 | 0.9496132 | 0.9327528 | 0.001648333 | 0.1418423 | 1.973903 | 18996.6
1132 | HRB400D | 1677 | 0.00058 |  | 0.00027 |  | 0.002 | 75150 | [5 empty] | 0 | 0 | 0 | 25 | 0 | 0 | 0 | 0 | 0 | 85 | 0 | 1402 | 88 | 0 | 0.9863841 | 0.9571302 | 0.002727987 | 0.1245755 | 2.074435 | 12829.5
1133 | HRB400D | 1676 | 0.00103 |  | 0.00024 |  | 0.002 | 72350 | [5 empty] | 0 | 0 | 0 | 0 | 0 | 0 | 0 | 0 | 0 | 51 | 0 | 1448 | 88 | 20 | 0.8819652 | 0.8969224 | 0.003454018 | 0.1111514 | 1.978992 | 12916
1134 | HRB400D | 1666 | 0.00071 |  | 0.00025 |  | 0.002 | 73900 | [5 empty] | 0 | 0 | 0 | 25 | 0 | 0 | 0 | 0 | 0 | 68 | 0 | 1445 | 88 | 0 | 0.9965239 | 0.9305507 | 0.003808558 | 0.1262009 | 2.12992 | 13101.75
1135 | HRB400D | 1672 | 0.00072 |  | 0.0002 |  | 0.002 | 71500 | [5 empty] | 0 | 0 | 0 | 25 | 0 | 0 | 0 | 0 | 0 | 68 | 0 | 1372 | 88 | 0 | 0.9680733 | 0.9298567 | 0.006377844 | 0.1319784 | 2.171327 | 12506.8
1136 | HRB400D | 1646 | 0.0007 |  | 0.00027 |  | 0.002 | 70500 | [5 empty] | 0 | 0 | 0 | 25 | 0 | 0 | 0 | 0 | 0 | 68 | 0 | 1512 | 88 | 0 | 0.9482807 | 0.875456 | 0.002935392 | 0.0683404 | 2.134795 | 13647.8
1137 | HRB400D | 1672 | 0.00068 |  | 0.00036 |  | 0.002 | 74350 | [5 empty] | 0 | 0 | 0 | 25 | 0 | 0 | 0 | 0 | 0 | 85 | 0 | 1389 | 88 | 0 | 0.9145623 | 0.9500988 | -0.001843611 | 0.07730545 | 2.015404 | 12723.55
1138 | HRB400D | 1658 | 0.00073 |  | 0.00026 |  | 0.002 | 76100 | [5 empty] | 0 | 0 | 0 | 25 | 0 | 0 | 0 | 0 | 0 | 68 | 0 | 1490 | 77 | 0 | 1.026056 | 0.9380797 | 0.003258125 | 0.1324157 | 2.146567 | 13378.85
1139 | HRB400D | 1678 | 0.00061 |  | 0.00029 |  | 0.002 | 75050 | [5 empty] | 0 | 0 | 0 | 25 | 0 | 0 | 0 | 0 | 0 | 68 | 0 | 1446 | 88 | 0 | 1.066062 | 0.943668 | 0.001928053 | 0.1155977 | 2.10446 | 13109.9
1140 | HRB400D | 1666 | 0.00072 |  | 0.00026 |  | 0.002 | 75700 | [5 empty] | 0 | 0 | 0 | 25 | 0 | 0 | 0 | 0 | 0 | 68 | 0 | 1464 | 88 | 0 | 1.013036 | 0.9422144 | 0.003229318 | 0.1403512 | 2.114773 | 13256.6
1141 | HRB400D | 1804 | 0.00074 |  | 0.00027 |  | 0.002 | 75800 | [5 empty] | 0 | 0 | 0 | 25 | 0 | 0 | 0 | 0 | 0 | 68 | 0 | 1457 | 88 | 0 | 1.006278 | 0.9443408 | 0.002525199 | 0.1579266 | 2.156386 | 13199.55
1142 | HRB400D | 1686 | 0.00091 |  | 0.00024 |  | 0.002 | 71750 | [5 empty] | 0 | 0 | 0 | 0 | 0 | 0 | 0 | 0 | 0 | 51 | 0 | 1434 | 88 | 20 | 0.942804 | 0.8981257 | 0.003652683 | 0.100507 | 1.987654 | 12801.9
1143 | HRB400D | 1674 | 0.00081 |  | 0.00024 |  | 0.002 | 73550 | [5 empty] | 0 | 0 | 0 | 0 | 0 | 0 | 0 | 0 | 0 | 68 | 0 | 1448 | 88 | 20 | 0.9189491 | 0.9117279 | 0.003498481 | 0.1079592 | 1.937894 | 12994.2
1144 | HRB400D | 1674 | 0.00078 |  | 0.00031 |  | 0.002 | 71600 | [5 empty] | 0 | 0 | 0 | 25 | 0 | 0 | 0 | 0 | 0 | 68 | 0 | 1453 | 88 | 0 | 0.9215417 | 0.9027928 | 0.0007899876 | 0.0749934 | 2.105882 | 13166.95
1145 | HRB400D | 1666 | 0.00092 |  | 0.00028 |  | 0.002 | 72700 | [5 empty] | 0 | 0 | 0 | 0 | 0 | 0 | 0 | 0 | 0 | 51 | 0 | 1444 | 88 | 20 | 0.9462 | 0.9039394 | 0.001646067 | 0.08831812 | 1.949895 | 12883.4
1146 | HRB400D | 1689 | 0.00066 |  | 0.00037 |  | 0.002 | 71450 | [5 empty] | 0 | 0 | 0 | 25 | 0 | 0 | 0 | 0 | 0 | 66 | 0 | 1450 | 132 | 0 | 0.9331453 | 0.9035257 | -0.002221042 | 0.07778686 | 1.940865 | 13491.9
1189 | HRB400D | 1656 | 0.00079 |  | 0.0003 |  | 0.001 | 63600 | [5 empty] | 0 | 0 | 0 | 0 | 50 | 0 | 0 | 0 | 0 | 68 | 0 | 1519 | 132 | 0 | 0.6478537 | 0.8140927 | 0.0003247948 | 0.07829123 | 3.606526 | 13818.45
1190 | HRB400D | 1684 | 0.00072 |  | 0.00032 |  | 0.001 | 72950 | [5 empty] | 0 | 0 | 0 | 0 | 50 | 0 | 0 | 0 | 0 | 68 | 0 | 1615 | 132 | 0 | 0.8051493 | 0.8785727 | -0.0009491601 | 0.1650185 | 3.561299 | 14600.85
1191 | HRB400D | 1658 | 9e-05 |  | 0.00025 |  | 0.001 | 76850 | [5 empty] | 0 | 0 | 0 | 25 | 0 | 0 | 0 | 0 | 0 | 42 | 0 | 1540 | 132 | 0 | 1.478251 | 0.9528132 | 0.004983294 | 0.1930107 | 3.250905 | 14115
1273 | HRB400D | 1682 | 0.00128 |  | 0.00025 |  | 0.002 | 72250 | [5 empty] | 0 | 0 | 0 | 25 | 0 | 0 | 0 | 0 | 0 | 34 | 0 | 1416 | 88 | 20 | 0.8263928 | 0.8983735 | 0.002521613 | 0.1097346 | 2.026879 | 12872
1274 | HRB400D | 1684 | 0.00055 |  | 0.00021 |  | 0.002 | 73550 | [5 empty] | 0 | 0 | 0 | 25 | 0 | 0 | 0 | 0 | 0 | 85 | 0 | 1391 | 88 | 0 | 0.9864725 | 0.9458324 | 0.005794376 | 0.1364155 | 2.124473 | 12739.85
1276 | HRB400D | 1684 | 0.00065 |  | 0.00024 |  | 0.002 | 69450 | [5 empty] | 0 | 0 | 0 | 25 | 0 | 0 | 0 | 0 | 0 | 85 | 0 | 1380 | 88 | 0 | 0.8735596 | 0.9056874 | 0.00429426 | 0.08196201 | 2.124659 | 12650.2
1277 | HRB400D | 1656 | 0.00066 |  | 0.00029 |  | 0.002 | 71300 | [5 empty] | 0 | 0 | 0 | 25 | 0 | 0 | 0 | 0 | 0 | 68 | 0 | 1438 | 88 | 0 | 0.9871777 | 0.9076039 | 0.002006046 | 0.07368493 | 2.115619 | 13044.7
1278 | HRB400D | 1678 | 0.00079 |  | 0.00025 |  | 0.002 | 71800 | [5 empty] | 0 | 0 | 0 | 0 | 0 | 0 | 0 | 0 | 0 | 68 | 0 | 1411 | 88 | 20 | 0.9091595 | 0.9062996 | 0.003105244 | 0.08624166 | 1.939974 | 12692.65
1279 | HRB400D | 1651 | 0.00092 |  | 0.00025 |  | 0.002 | 69200 | [5 empty] | 0 | 0 | 0 | 0 | 0 | 0 | 0 | 0 | 0 | 51 | 0 | 1419 | 88 | 20 | 0.9024217 | 0.8771768 | 0.003278344 | 0.06381489 | 1.981319 | 12679.65
1280 | HRB400D | 1683 | 0.00046 |  | 0.00026 |  | 0.001 | 71800 | [5 empty] | 0 | 0 | 0 | 50 | 0 | 0 | 0 | 0 | 0 | 68 | 0 | 1255 | 88 | 0 | 1.112863 | 0.9772047 | 0.003724991 | 0.1202004 | 3.349838 | 11848.25
1281 | HRB400D | 1668 | 0.00069 |  | 0.00032 |  | 0.001 | 66600 | [5 empty] | 0 | 0 | 0 | 25 | 0 | 0 | 0 | 0 | 0 | 68 | 0 | 1424 | 88 | 0 | 0.9125911 | 0.8698727 | 0.0008227373 | 0.04405017 | 3.322237 | 12930.6
1282 | HRB400D | 1694 | 0.00075 |  | 0.00037 |  | 0.001 | 72150 | [5 empty] | 0 | 0 | 0 | 25 | 0 | 0 | 0 | 0 | 0 | 68 | 0 | 1440 | 88 | 0 | 0.9502426 | 0.9183603 | -0.001968767 | 0.08754941 | 3.268156 | 13061
1283 | HRB400D | 1641 | 0.00039 |  | 0.00031 |  | 0.001 | 72400 | [5 empty] | 0 | 0 | 0 | 50 | 0 | 0 | 0 | 0 | 0 | 90 | 0 | 1460 | 88 | 0 | 1.004707 | 0.9165913 | 0.0009511567 | 0.06772761 | 3.267847 | 13620.2
1284 | HRB400D | 1714 | 0.0012 |  | 0.00021 |  | 0.001 | 73200 | [5 empty] | 0 | 0 | 0 | 25 | 0 | 0 | 0 | 0 | 0 | 51 | 0 | 12 | 88 | 0 | 0.9516229 | 1.3742 | 0.006203575 | 0.3440121 | 3.278583 | 1344.6
1285 | HRB400D | 1680 | 0.0007 |  | 0.00033 |  | 0.001 | 75550 | [5 empty] | 0 | 0 | 0 | 50 | 0 | 0 | 0 | 0 | 0 | 85 | 0 | 1490 | 88 | 0 | 0.9003514 | 0.9317016 | -0.0006095705 | 0.1144942 | 3.257887 | 13841.7
1286 | HRB400D | 1640 | 0.00068 |  | 0.00036 |  | 0.001 | 79850 | [5 empty] | 0 | 0 | 0 | 25 | 0 | 0 | 0 | 0 | 0 | 68 | 0 | 1430 | 88 | 0 | 1.094551 | 1.000487 | -0.001541937 | 0.1687172 | 3.21292 | 12979.5
1287 | HRB400D | 1643 | 0.00083 |  | 0.00033 |  | 0.001 | 73550 | [5 empty] | 0 | 0 | 0 | 25 | 0 | 0 | 0 | 0 | 0 | 63 | 0 | 1440 | 88 | 0 | 0.9559436 | 0.9317455 | -1.496431e-05 | 0.121445 | 3.277334 | 13038
1288 | HRB400D | 1661 | 0.0006 |  | 0.00028 |  | 0.001 | 74300 | [5 empty] | 0 | 0 | 0 | 50 | 0 | 0 | 0 | 0 | 0 | 85 | 0 | 1460 | 88 | 0 | 0.9450389 | 0.9315688 | 0.002101467 | 0.1195944 | 3.2902 | 13597.2
1289 | HRB400D | 1691 | 0.00057 |  | 0.00023 |  | 0.001 | 71700 | [5 empty] | 0 | 0 | 0 | 25 | 0 | 0 | 0 | 0 | 0 | 85 | 0 | 1520 | 88 | 0 | 0.944081 | 0.8916774 | 0.004960666 | 0.1291646 | 3.332309 | 13791.2
1290 | HRB400D | 1704 | 0.00065 |  | 0.00022 |  | 0.001 | 75300 | [5 empty] | 0 | 28 | 0 | 25 | 0 | 0 | 0 | 0 | 0 | 85 | 0 | 1440 | 88 | 0 | 0.9560112 | 0.9511847 | 0.005240153 | 0.1884441 | 3.314522 | 18879.2
1292 | HRB400D | 1666 | 0.00049 |  | 0.00027 |  | 0.001 | 69450 | [5 empty] | 0 | 38 | 0 | 50 | 0 | 0 | 0 | 0 | 0 | 90 | 0 | 1460 | 88 | 0 | 0.9114661 | 0.8850101 | 0.002842007 | 0.06319362 | 3.316794 | 21410.2
1293 | HRB400D | 1664 | 0.00068 |  | 0.00026 |  | 0.001 | 69300 | [5 empty] | 0 | 28 | 0 | 25 | 0 | 0 | 0 | 0 | 0 | 68 | 0 | 1380 | 88 | 0 | 0.9625312 | 0.9116092 | 0.003749475 | 0.1070205 | 3.340941 | 18312
1294 | HRB400D | 1677 | 0.00056 |  | 0.00026 |  | 0.001 | 72000 | [5 empty] | 0 | 29 | 0 | 0 | 25 | 0 | 0 | 0 | 0 | 85 | 0 | 1500 | 88 | 0 | 0.9140671 | 0.906869 | 0.003091938 | 0.1386175 | 3.49045 | 19303.2
1295 | HRB400D | 1656 | 0.0011 |  | 0.00026 |  | 0.001 | 71950 | [5 empty] | 0 | 29 | 0 | 0 | 0 | 0 | 0 | 0 | 0 | 51 | 0 | 1390 | 88 | 20 | 0.8471081 | 0.915412 | 0.002628384 | 0.1367157 | 3.151747 | 18388.3
1296 | HRB400D | 1674 | 0.00142 |  | 0.0003 |  | 0.001 | 72750 | [5 empty] | 0 | 0 | 0 | 25 | 0 | 0 | 0 | 0 | 0 | 34 | 0 | 1460 | 88 | 0 | 0.789751 | 0.9077699 | 0.00097754 | 0.1695841 | 3.366318 | 13067.6
1315 | HRB400D | 1658 | 0.00049 |  | 0.00032 |  | 0.001 | 73050 | [5 empty] | 0 | 0 | 0 | 50 | 0 | 0 | 0 | 0 | 0 | 85 | 0 | 1459 | 88 | 0 | 0.987426 | 0.9216045 | 0.0003350981 | 0.07942945 | 3.272833 | 13589.05
1316 | HRB400D | 1666 | 0.00079 |  | 0.0003 |  | 0.001 | 72450 | [5 empty] | 0 | 0 | 0 | 25 | 0 | 0 | 0 | 0 | 0 | 68 | 0 | 1551 | 88 | 0 | 0.9257794 | 0.8860265 | 0.001404804 | 0.1131747 | 3.310183 | 13965.65
1317 | HRB400D | 1684 | 0.00083 |  | 0.00026 |  | 0.002 | 78250 | [5 empty] | 0 | 0 | 0 | 0 | 0 | 0 | 0 | 0 | 0 | 68 | 0 | 1446 | 88 | 20 | 0.9706956 | 0.9586847 | 0.002312023 | 0.1538391 | 1.901619 | 12977.9
1318 | HRB400D | 1649 | 0.00083 |  | 0.00033 |  | 0.002 | 67350 | [5 empty] | 0 | 0 | 0 | 0 | 0 | 0 | 0 | 0 | 0 | 68 | 0 | 1497 | 88 | 20 | 0.8128097 | 0.8330016 | -0.0007802264 | -0.01327819 | 1.909119 | 13393.55
1319 | HRB400D | 1638 | 0.00053 |  | 0.00031 |  | 0.002 | 73450 | [5 empty] | 0 | 0 | 0 | 25 | 0 | 0 | 0 | 0 | 0 | 68 | 0 | 1398 | 88 | 0 | 1.091406 | 0.9447061 | 0.001189708 | 0.0821278 | 2.083893 | 12718.7
1327 | HRB400D | 1693 | 9e-05 |  | 0.00025 |  | 0.002 | 73600 | [5 empty] | 0 | 0 | 0 | 0 | 100 | 0 | 0 | 0 | 0 | 95 | 0 | 1500 | 132 | 0 | 0.8966546 | 0.9307796 | 0.001422969 | 0.1521555 | 2.766616 | 13837.8
1346 | HRB400D | 1676 | 0.00104 |  | 0.00023 |  | 0.002 | 67700 | [5 empty] | 0 | 30 | 0 | 25 | 0 | 0 | 0 | 0 | 0 | 51 | 0 | 1460 | 88 | 0 | 0.8298263 | 0.8585574 | 0.00473016 | 0.08863056 | 2.213427 | 19295.8
1347 | HRB400D | 1660 | 0.00067 |  | 0.00025 |  | 0.002 | 70200 | [5 empty] | 0 | 0 | 0 | 0 | 25 | 0 | 0 | 0 | 0 | 80 | 0 | 1470 | 88 | 0 | 0.8543828 | 0.8907643 | 0.003386512 | 0.09751011 | 2.309777 | 13090.7
1348 | HRB400D | 1667 | 0.00072 |  | 0.00022 |  | 0.002 | 73650 | [5 empty] | 0 | 0 | 0 | 0 | 25 | 0 | 0 | 0 | 0 | 75 | 0 | 1430 | 88 | 0 | 0.9090565 | 0.9377085 | 0.004770218 | 0.1599475 | 2.319216 | 12741.7
1349 | HRB400D | 1656 | 0.00068 |  | 0.00027 |  | 0.001 | 70800 | [5 empty] | 0 | 0 | 0 | 0 | 25 | 0 | 0 | 0 | 0 | 80 | 0 | 1470 | 88 | 0 | 0.8620976 | 0.9022365 | 0.002569706 | 0.1278785 | 3.489125 | 13090.7
1350 | HRB400D | 1668 | 0.00051 |  | 0.00026 |  | 0.001 | 64000 | [5 empty] | 0 | 0 | 0 | 0 | 50 | 0 | 0 | 0 | 0 | 92 | 0 | 1440 | 88 | 0 | 0.7379565 | 0.8478536 | 0.002627368 | 0.05237924 | 3.719138 | 12926.4
1351 | HRB400D | 1658 | 0.00064 |  | 0.00041 |  | 0.001 | 68000 | [5 empty] | 0 | 0 | 0 | 0 | 25 | 0 | 0 | 0 | 0 | 90 | 0 | 1540 | 88 | 0 | 0.7708685 | 0.8503282 | -0.004401089 | 0.01641275 | 3.399057 | 13707.2
1352 | HRB400D | 1633 | 0.00059 |  | 0.00032 |  | 0.001 | 76700 | [5 empty] | 0 | 0 | 0 | 0 | 50 | 0 | 0 | 0 | 0 | 90 | 0 | 1570 | 88 | 0 | 0.8614999 | 0.9317188 | -0.0008735954 | 0.1538458 | 3.610489 | 13976.7
1353 | HRB400D | 1666 | 0.00041 |  | 0.0002 |  | 0.001 | 73050 | [5 empty] | 0 | 0 | 0 | 0 | 50 | 0 | 0 | 0 | 0 | 110 | 0 | 1480 | 88 | 0 | 0.8082922 | 0.926115 | 0.005166334 | 0.1698356 | 3.671135 | 13335.2
1354 | HRB400D | 1800 | 0.00079 |  | 0.00018 |  | 0.001 | 72150 | [5 empty] | 0 | 0 | 0 | 0 | 0 | 0 | 0 | 0 | 0 | 68 | 0 | 1370 | 88 | 20 | 0.9313384 | 0.9288247 | 0.006627372 | 0.1792552 | 3.221017 | 12358.5
1355 | HRB400D | 1644 | 0.00113 |  | 0.00032 |  | 0.001 | 68400 | [5 empty] | 0 | 0 | 0 | 0 | 25 | 0 | 0 | 0 | 0 | 90 | 0 | 1510 | 88 | 0 | 0.5086501 | 0.8532268 | -0.0006777221 | 0.09301453 | 3.435523 | 13462.7
1356 | HRB400D | 1640 | 0.00057 |  | 0.00033 |  | 0.001 | 73250 | [5 empty] | 0 | 0 | 0 | 0 | 25 | 0 | 0 | 0 | 0 | 90 | 0 | 1500 | 88 | 0 | 0.8898172 | 0.9179473 | -0.0004587108 | 0.1123086 | 3.413172 | 13381.2