## Sheet1
| 钢号 | 转炉终点温度 | 转炉终点C | 转炉终点Mn | 转炉终点S | 转炉终点P | 转炉终点Si | 钢水净重 | 连铸正样C | 连铸正样Mn | 连铸正样S | 连铸正样P | 连铸正样Si | 低铝硅铁 | 钒铁(FeV50-A) | 钒铁(FeV50-B) | 硅铝钙 | 硅铝合金FeAl30Si25 | 硅铝锰合金球 | 硅锰面（硅锰渣） | 硅铁(合格块) | 硅铁FeSi75-B | 石油焦增碳剂 | 锰硅合金FeMn64Si27(合格块) | 锰硅合金FeMn68Si18(合格块) | 碳化硅(55%) | 硅钙碳脱氧剂 | C收得率 | Mn收得率 | S收得率 | P收得率 | Si收得率 | 成本
331 | HRB500B | 1653 | 0.00062 |  | 0.00026 |  | 0.002 | 74400 | 0.0021 | 0.0143 | 0.00036 | 0.00019 | 0.0046 | 0 | 0 | 0 | 0 | 50 | 0 | 0 | 0 | 150 | 102 | 0 | 1564 | 0 | 0 | 0.8824138 | 0.851764 | 0.002558601 | 0.02215503 | 7.200447 | 14165.8
341 | HRB500B | 1641 | 0.00045 |  | 0.00038 |  | 0.002 | 67850 | 0.0022 | 0.014 | 0.00037 | 0.00027 | 0.0049 | 0 | 0 | 0 | 0 | 50 | 0 | 0 | 0 | 180 | 102 | 0 | 1549 | 0 | 0 | 0.9533473 | 0.8262085 | 0.002927787 | -0.04356599 | 7.389402 | 14223.55
342 | HRB500B | 1671 | 0.00043 |  | 0.0003 |  | 0.001 | 71700 | 0.0023 | 0.0147 | 0.00034 | 0.0003 | 0.0053 | 0 | 0 | 0 | 0 | 75 | 0 | 0 | 0 | 120 | 119 | 0 | 1550 | 0 | 0 | 0.9513028 | 0.8890299 | 0.001309506 | 0.1051201 | 11.54611 | 13974.9
350 | HRB500B | 1704 | 0.00074 |  | 0.00031 |  | 0.002 | 73650 | 0.0022 | 0.0146 | 0.0003 | 0.00034 | 0.0049 | 0 | 0 | 0 | 0 | 50 | 0 | 0 | 0 | 180 | 95 | 0 | 1520 | 0 | 0 | 0.9164273 | 0.8902447 | 0.005189906 | 0.1581725 | 8.172374 | 13955
351 | HRB500B | 1678 | 0.00069 |  | 0.0003 |  | 0.003 | 71100 | 0.0022 | 0.0147 | 0.00029 | 0.0003 | 0.0048 | 0 | 0 | 0 | 0 | 50 | 0 | 0 | 0 | 160 | 102 | 0 | 1570 | 0 | 0 | 0.8596238 | 0.8812453 | 0.004626979 | 0.1501584 | 4.744745 | 14274.7
352 | HRB500B | 1679 | 0.00046 |  | 0.00025 |  | 0.003 | 71650 | 0.0023 | 0.015 | 0.00028 | 0.00029 | 0.0051 | 0 | 0 | 0 | 0 | 75 | 0 | 0 | 0 | 190 | 115 | 0 | 1590 | 0 | 0 | 0.9565498 | 0.9199294 | 0.004872465 | 0.1529052 | 5.486518 | 14702.5
353 | HRB500B | 1662 | 0.00084 |  | 0.00032 |  | 0.003 | 69350 | 0.0022 | 0.015 | 0.00031 | 0.0003 | 0.0052 | 0 | 0 | 0 | 0 | 75 | 0 | 0 | 0 | 180 | 119 | 0 | 1710 | 0 | 0 | 0.6563464 | 0.8654384 | 0.002501801 | 0.02075438 | 5.17915 | 15638.9
354 | HRB500B | 1800 | 0.00031 |  | 0.00033 |  | 0.003 | 73650 | 0.0021 | 0.0143 | 0.00033 | 0.00028 | 0.0049 | 0 | 0 | 0 | 0 | 75 | 0 | 0 | 0 | 180 | 119 | 0 | 1710 | 0 | 0 | 0.9174313 | 0.9161593 | 0.003784429 | 0.1200334 | 4.750242 | 15638.9
355 | HRB500B | 1689 | 0.001 |  | 0.00024 |  | 0.003 | 74900 | 0.0023 | 0.0149 | 0.00023 | 0.00026 | 0.0053 | 0 | 0 | 0 | 0 | 25 | 0 | 0 | 0 | 200 | 90 | 0 | 1600 | 0 | 0 | 0.8555224 | 0.4072 | 0.003038857 | -0.04673562 | 6.28413 | 14679
356 | HRB500B | 1666 | 0.00073 |  | 0.00031 |  | 0.003 | 71700 | 0.0022 | 0.0143 | 0.0003 | 0.00024 | 0.0052 | 0 | 0 | 0 | 0 | 50 | 0 | 0 | 0 | 190 | 85 | 0 | 1600 | 0 | 0 | 0.9660681 | 0.9337181 | 0.002925548 | 0.1407228 | 5.735791 | 14621
357 | HRB500B | 1640 | 0.00067 |  | 0.00033 |  | 0.002 | 73700 | 0.0021 | 0.014 | 0.00033 | 0.00019 | 0.0051 | 0 | 0 | 0 | 0 | 50 | 0 | 0 | 0 | 200 | 102 | 0 | 1540 | 0 | 0 | 0.8471469 | 0.812836 | 0.003078314 | 0.02664163 | 8.625741 | 14270.2
367 | HRB500B | 1666 | 0.00072 |  | 0.0003 |  | 0.002 | 73000 | 0.0021 | 0.014 | 0.00029 | 0.00021 | 0.0051 | 0 | 0 | 0 | 0 | 25 | 0 | 0 | 0 | 0 | 102 | 0 | 1620 | 0 | 0 | 0.8023671 | 0.8263993 | 0.002511577 | 0.06502895 | 8.189335 | 13697.2
368 | HRB500B | 1672 | 0.00038 |  | 0.00024 |  | 0.002 | 73150 | 0.0022 | 0.0152 | 0.0003 | 0.00019 | 0.006 | 0 | 0 | 0 | 0 | 75 | 0 | 0 | 0 | 200 | 119 | 0 | 1710 | 0 | 0 | 0.9263972 | 0.9095951 | 0.002639785 | 0.1571028 | 9.928573 | 15758.9
369 | HRB500B | 1617 | 0.00074 |  | 0.00023 |  | 0.002 | 73450 | 0.0022 | 0.0143 | 0.00023 | 0.00019 | 0.0049 | 0 | 0 | 0 | 0 | 75 | 0 | 0 | 0 | 210 | 127 | 0 | 1680 | 0 | 0 | 0.710713 | 0.8924615 | 0.001569519 | 0.1275837 | 7.353495 | 15611.2
1361 | HRB500B | 1659 | 0.00104 |  | 0.00026 |  | 0.001 | 71800 | [5 empty] | 0 | 0 | 0 | 0 | 25 | 0 | 0 | 180 | 0 | 68 | 0 | 1500 | 0 | 0 | 0.8695177 | 0.8984512 | 0.00312406 | 0.08919717 | 3.79188 | 13642.8
1362 | HRB500B | 1654 | 0.00044 |  | 0.00023 |  | 0.001 | 69850 | [5 empty] | 0 | 0 | 0 | 0 | 75 | 0 | 0 | 150 | 0 | 119 | 0 | 1500 | 0 | 0 | 0.7567973 | 0.8897677 | 0.003351828 | 0.04356968 | 4.132254 | 13747.4