## Sheet1
| 钢号 | 转炉终点温度 | 转炉终点C | 转炉终点Mn | 转炉终点S | 转炉终点P | 转炉终点Si | 钢水净重 | 连铸正样C | 连铸正样Mn | 连铸正样S | 连铸正样P | 连铸正样Si | 低铝硅铁 | 钒铁(FeV50-A) | 钒铁(FeV50-B) | 硅铝钙 | 硅铝合金FeAl30Si25 | 硅铝锰合金球 | 硅锰面（硅锰渣） | 硅铁(合格块) | 硅铁FeSi75-B | 石油焦增碳剂 | 锰硅合金FeMn64Si27(合格块) | 锰硅合金FeMn68Si18(合格块) | 碳化硅(55%) | 硅钙碳脱氧剂 | C收得率 | Mn收得率 | S收得率 | P收得率 | Si收得率 | 成本
202 | HRB500D | 1656 | 0.00089 | 0.0009 | 0.00033 | 0.00014 | 0.002 | 70250 | 0.0022 | 0.0144 | 0.00035 | 0.0002 | 0.0048 | 0 | 0 | 0 | 0 | 25 | 0 | 0 | 0 | 120 | 85 | 0 | 1550 | 0 | 0 | 0.8511962 | 0.8991168 | -0.001880797 | 0.03805599 | 7.418303 | 13768.5
203 | HRB500D | 1692 | 0.00069 | 0.0008 | 0.00024 | 0.00015 | 0.002 | 73800 | 0.0022 | 0.0147 | 0.0004 | 0.00025 | 0.0048 | 0 | 0 | 0 | 0 | 50 | 0 | 0 | 0 | 120 | 102 | 0 | 1600 | 0 | 0 | 0.8888091 | 0.9274754 | 0.002856326 | 0.1552897 | 7.525402 | 14279.2
204 | HRB500D | 1651 | 0.00104 | 0.0009 | 0.00036 | 0.00014 | 0.002 | 69400 | 0.0022 | 0.0141 | 0.00033 | 0.00018 | 0.0046 | 0 | 0 | 0 | 0 | 25 | 0 | 0 | 0 | 120 | 70 | 0 | 1480 | 0 | 0 | 0.8700737 | 0.9029418 | 0.0007965813 | 0.1150785 | 7.124835 | 13129
205 | HRB500D | 1650 | 0.00078 | 0.0008 | 0.00031 | 0.00011 | 0.002 | 68200 | 0.0023 | 0.0144 | 0.0003 | 0.00018 | 0.0047 | 0 | 0 | 0 | 0 | 50 | 0 | 0 | 0 | 120 | 92 | 0 | 1520 | 0 | 0 | 0.9060034 | 0.8899594 | -0.001543087 | 0.06541069 | 7.055443 | 13581.2
206 | HRB500D | 1659 | 0.00121 | 0.0011 | 0.00031 | 0.00021 | 0.002 | 243250 | 0.0022 | 0.0145 | 0.00031 | 0.00024 | 0.0046 | 120 | 0 | 0 | 0 | 25 | 0 | 0 | 0 | 0 | 58 | 0 | 1530 | 0 | 0 | 2.944573 | 0.8706419 | -0.002257004 | 0.01769093 | 24.22855 | 13541.3
207 | HRB500D | 1678 | 0.00124 | 0.0011 | 0.00035 | 0.00022 | 0.002 | 68800 | 0.0022 | 0.0146 | 0.00033 | 0.00025 | 0.0047 | 0 | 0 | 0 | 0 | 25 | 0 | 0 | 0 | 120 | 58 | 0 | 1510 | 0 | 0 | 0.8102508 | 0.9205053 | -0.002006081 | 0.08296363 | 7.190107 | 13318.3
208 | HRB500D | 1800 | 0.00089 | 0.0011 | 0.00037 | 0.0002 | 0.002 | 72750 | 0.0022 | 0.0149 | 0.00034 | 0.00024 | 0.0048 | 0 | 0 | 0 | 0 | 25 | 0 | 0 | 0 | 130 | 85 | 0 | 1650 | 0 | 0 | 0.8677946 | 0.8832016 | -0.003828005 | 0.0575203 | 7.217901 | 14643.5
209 | HRB500D | 1655 | 0.00066 | 0.0008 | 0.00031 | 0.00011 | 0.002 | 72900 | 0.0024 | 0.0149 | 0.00032 | 0.00017 | 0.0049 | 0 | 0 | 0 | 0 | 50 | 0 | 0 | 0 | 130 | 105 | 0 | 1680 | 0 | 0 | 0.9785612 | 0.874632 | -0.003382286 | 0.07788931 | 7.334258 | 15005
210 | HRB500D | 1671 | 0.00127 | 0.0013 | 0.00031 | 0.00031 | 0.002 | 69400 | 0.0021 | 0.0144 | 0.00034 | 0.00034 | 0.0048 | 0 | 0 | 0 | 0 | 25 | 0 | 0 | 0 | 140 | 56 | 0 | 1550 | 0 | 0 | 0.7174467 | 0.9153713 | 0.002357357 | 0.1758232 | 7.325229 | 13755.1
211 | HRB500D | 1662 | 0.00065 | 0.001 | 0.00037 | 0.00023 | 0.002 | 70500 | 0.0022 | 0.0145 | 0.00037 | 0.00026 | 0.0049 | 0 | 0 | 0 | 0 | 50 | 0 | 0 | 0 | 150 | 102 | 0 | 1600 | 0 | 0 | 0.8714323 | 0.9062718 | -0.0002743742 | 0.1159245 | 7.440769 | 14459.2
212 | HRB500D | 1632 | 0.00031 | 0.0006 | 0.00042 | 0.00017 | 0.003 | 69100 | 0.0022 | 0.0148 | 0.00033 | 0.00019 | 0.0049 | 0 | 0 | 0 | 0 | 75 | 0 | 0 | 0 | 150 | 102 | 0 | 1600 | 0 | 0 | 1.040708 | 0.908741 | 0.0009051828 | 0.1431617 | 4.761974 | 14484.2
213 | HRB500D | 1660 | 0.0007 | 0.0008 | 0.00033 | 0.00015 | 0.002 | 72350 | 0.0022 | 0.0144 | 0.00033 | 0.00019 | 0.0049 | 0 | 0 | 0 | 0 | 50 | 0 | 0 | 0 | 150 | 85 | 0 | 1600 | 0 | 0 | 0.9949394 | 0.8783179 | -0.002210045 | 0.01908421 | 7.636023 | 14381
214 | HRB500D | 1632 | 0.0007 | 0.0007 | 0.00038 | 0.00016 | 0.002 | 73050 | 0.0023 | 0.0144 | 0.00036 | 0.00021 | 0.0047 | 0 | 0 | 0 | 0 | 50 | 0 | 0 | 0 | 150 | 85 | 0 | 1600 | 0 | 0 | 1.071537 | 0.9065512 | 0.003251433 | 0.1487743 | 7.178185 | 14381
215 | HRB500D | 1663 | 0.0008 | 0.0009 | 0.00041 | 0.00018 | 0.002 | 74000 | 0.0022 | 0.0139 | 0.00037 | 0.00023 | 0.0047 | 0 | 0 | 0 | 0 | 25 | 0 | 0 | 0 | 150 | 85 | 0 | 1600 | 0 | 0 | 0.9506026 | 0.8748013 | -0.000492769 | 0.06055885 | 7.296365 | 14356
216 | HRB500D | 1639 | 0.00074 | 0.0008 | 0.00039 | 0.00014 | 0.002 | 72800 | 0.0022 | 0.0147 | 0.0004 | 0.00018 | 0.005 | 0 | 0 | 0 | 0 | 50 | 0 | 0 | 0 | 150 | 85 | 0 | 1600 | 0 | 0 | 0.9744309 | 0.9058824 | -0.0008544771 | 0.06347496 | 7.948466 | 14381
217 | HRB500D | 1655 | 0.00079 | 0.0007 | 0.00038 | 0.00014 | 0.002 | 72050 | 0.0021 | 0.014 | 0.00035 | 0.00018 | 0.0047 | 0 | 0 | 0 | 0 | 50 | 0 | 0 | 0 | 150 | 85 | 0 | 1560 | 0 | 0 | 0.870739 | 0.8972133 | -0.002119 | 0.06906533 | 7.259581 | 14055
218 | HRB500D | 1672 | 0.00071 | 0.0009 | 0.00027 | 0.00016 | 0.002 | 74000 | 0.0022 | 0.0143 | 0.0003 | 0.0002 | 0.0049 | 0 | 0 | 0 | 0 | 50 | 0 | 0 | 0 | 160 | 85 | 0 | 1600 | 0 | 0 | 1.01079 | 0.9301814 | -0.0008196737 | 0.07098979 | 7.808463 | 14441
219 | HRB500D | 1645 | 0.00054 | 0.0008 | 0.00038 | 0.00015 | 0.002 | 72950 | 0.0021 | 0.0139 | 0.00036 | 0.00019 | 0.0047 | 0 | 0 | 0 | 0 | 50 | 0 | 0 | 0 | 160 | 102 | 0 | 1560 | 0 | 0 | 0.912438 | 0.8468042 | -0.00177145 | 0.005480475 | 7.348618 | 14193.2
220 | HRB500D | 1672 | 0.00065 | 0.0012 | 0.00032 | 0.00028 | 0.002 | 74850 | 0.0022 | 0.0148 | 0.00031 | 0.00028 | 0.0051 | 0 | 0 | 0 | 0 | 50 | 0 | 0 | 0 | 180 | 102 | 0 | 1620 | 0 | 0 | 0.9225677 | 0.8743338 | -0.0006494975 | 0.07081062 | 8.336088 | 14802.2
221 | HRB500D | 1693 | 0.00058 |  | 0.00035 |  | 0.003 | 69950 | 0.0021 | 0.0146 | 0.0003 | 0.00025 | 0.0048 | 0 | 0 | 0 | 0 | 50 | 0 | 0 | 0 | 170 | 102 | 0 | 1520 | 0 | 0 | 0.8571129 | 0.9038679 | 0.002619719 | 0.1437982 | 4.818784 | 13927.2
222 | HRB500D | 1705 | 0.00044 |  | 0.00029 |  | 0.002 | 75750 | 0.0021 | 0.0143 | 0.00033 | 0.00028 | 0.0047 | 0 | 0 | 0 | 0 | 50 | 0 | 0 | 0 | 160 | 102 | 0 | 1552 | 0 | 0 | 1.009295 | 0.9146061 | -0.0003296364 | 0.1143018 | 7.669592 | 14128
223 | HRB500D | 1744 | 0.00032 |  | 0.00033 |  | 0.002 | 73650 | 0.0022 | 0.0143 | 0.00034 | 0.0003 | 0.0046 | 0 | 0 | 0 | 0 | 100 | 0 | 0 | 187 | 0 | 119 | 0 | 1645 | 0 | 0 | 0.9703612 | 0.9164346 | -0.001695954 | 0.08753613 | 6.730472 | 15176.15
343 | HRB500D | 1662 | 0.00068 |  | 0.00025 |  | 0.003 | 72200 | 0.0022 | 0.0143 | 0.00029 | 0.00022 | 0.0046 | 0 | 0 | 0 | 0 | 50 | 0 | 0 | 0 | 120 | 102 | 0 | 1550 | 0 | 0 | 0.8812726 | 0.8808516 | 0.007731073 | 0.07413475 | 4.341388 | 13871.7
344 | HRB500D | 1651 | 0.00057 |  | 0.00036 |  | 0.003 | 73200 | 0.0023 | 0.014 | 0.00036 | 0.00026 | 0.0045 | 0 | 0 | 0 | 0 | 75 | 0 | 0 | 0 | 120 | 119 | 0 | 1550 | 0 | 0 | 0.8984941 | 0.9025433 | 0.00322018 | 0.1242335 | 4.111975 | 13974.9
345 | HRB500D | 1645 | 0.00049 |  | 0.00034 |  | 0.002 | 71800 | 0.0023 | 0.0141 | 0.00036 | 0.00024 | 0.0047 | 0 | 0 | 0 | 0 | 50 | 0 | 0 | 0 | 120 | 110 | 0 | 1550 | 0 | 0 | 0.9829739 | 0.9268295 | 0.002424199 | 0.1366123 | 7.285505 | 13908.5
346 | HRB500D | 1682 | 0.00072 |  | 0.00027 |  | 0.003 | 71100 | 0.0022 | 0.0145 | 0.0003 | 0.00026 | 0.0047 | 0 | 0 | 0 | 0 | 50 | 0 | 0 | 0 | 120 | 100 | 0 | 1550 | 0 | 0 | 0.8582404 | 0.8687032 | 0.005271431 | 0.1343024 | 4.542448 | 13862.5
347 | HRB500D | 1682 | 0.00059 |  | 0.00035 |  | 0.003 | 70100 | 0.0022 | 0.014 | 0.00033 | 0.00032 | 0.0043 | 0 | 0 | 0 | 0 | 50 | 0 | 0 | 0 | 120 | 102 | 0 | 1600 | 0 | 0 | 0.9001587 | 0.8887161 | 0.003536239 | 0.1456485 | 3.318766 | 14279.2
348 | HRB500D | 1663 | 0.0005 |  | 0.00035 |  | 0.003 | 74600 | 0.0022 | 0.0143 | 0.00033 | 0.00025 | 0.0044 | 0 | 0 | 0 | 0 | 75 | 0 | 0 | 0 | 120 | 112 | 0 | 1550 | 0 | 0 | 0.944849 | 0.9212664 | 0.001883651 | 0.1519516 | 3.911244 | 13942.7
349 | HRB500D | 1689 | 0.00065 |  | 0.0004 |  | 0.003 | 72150 | 0.0022 | 0.0142 | 0.00041 | 0.0003 | 0.0044 | 0 | 0 | 0 | 0 | 50 | 0 | 0 | 0 | 140 | 102 | 0 | 1530 | 0 | 0 | 0.9004155 | 0.8862794 | 0.007160373 | 0.1671028 | 3.843461 | 13828.7
358 | HRB500D | 1649 | 0.00068 |  | 0.0003 |  | 0.002 | 71350 | 0.0022 | 0.0143 | 0.00034 | 0.00026 | 0.0049 | 0 | 0 | 0 | 0 | 50 | 0 | 0 | 0 | 150 | 85 | 0 | 1520 | 0 | 0 | 1.006823 | 0.9137083 | 0.003658907 | 0.1035981 | 7.922617 | 13729
359 | HRB500D | 1649 | 0.00074 |  | 0.00033 |  | 0.002 | 70950 | 0.0023 | 0.0149 | 0.00034 | 0.0003 | 0.0047 | 0 | 0 | 0 | 0 | 50 | 0 | 0 | 0 | 150 | 85 | 0 | 1540 | 0 | 0 | 1.024293 | 0.9994261 | 0.004305877 | 0.2511394 | 7.240617 | 13892
360 | HRB500D | 1707 | 0.00076 |  | 0.0003 |  | 0.002 | 70500 | 0.0021 | 0.0145 | 0.00024 | 0.00023 | 0.0049 | 0 | 0 | 0 | 0 | 50 | 0 | 0 | 0 | 150 | 85 | 0 | 1520 | 0 | 0 | 0.8770203 | 0.847817 | 0.005315373 | 0.0891869 | 7.828234 | 13729
361 | HRB500D | 1674 | 0.00074 |  | 0.00029 |  | 0.002 | 69050 | 0.0022 | 0.0147 | 0.00028 | 0.00027 | 0.0049 | 0 | 0 | 0 | 0 | 50 | 0 | 0 | 0 | 160 | 85 | 0 | 1540 | 0 | 0 | 0.9329095 | 0.889212 | 0.001274475 | 0.09471047 | 7.56698 | 13952
362 | HRB500D | 1659 | 0.00081 |  | 0.00027 |  | 0.002 | 71050 | 0.0021 | 0.0146 | 0.00029 | 0.00024 | 0.0055 | 0 | 0 | 0 | 0 | 25 | 0 | 0 | 0 | 0 | 85 | 0 | 1560 | 0 | 0 | 0.8469784 | 0.8944663 | -0.001349245 | 0.08954785 | 9.343942 | 13130
363 | HRB500D | 1662 | 0.00094 |  | 0.00027 |  | 0.002 | 72700 | 0.0021 | 0.0147 | 0.00028 | 0.00025 | 0.0052 | 0 | 0 | 0 | 0 | 25 | 0 | 0 | 0 | 200 | 85 | 0 | 1560 | 0 | 0 | 0.778448 | 0.9304614 | -0.0003605157 | 0.1255446 | 8.70219 | 14330
364 | HRB500D | 1678 | 0.00071 |  | 0.00031 |  | 0.001 | 70550 | 0.0021 | 0.0144 | 0.00031 | 0.00022 | 0.005 | 0 | 0 | 0 | 0 | 50 | 0 | 0 | 0 | 200 | 102 | 0 | 1610 | 0 | 0 | 0.780787 | 0.8777541 | 0.002672434 | 0.1126503 | 10.19619 | 14840.7
365 | HRB500D | 1645 | 0.00071 |  | 0.00029 |  | 0.002 | 72650 | 0.0021 | 0.0146 | 0.0003 | 0.00022 | 0.0052 | 0 | 0 | 0 | 0 | 50 | 0 | 0 | 0 | 0 | 102 | 0 | 1660 | 0 | 0 | 0.7993818 | 0.9310967 | 0.003656409 | 0.1629936 | 8.183898 | 14048.2
366 | HRB500D | 1643 | 0.00067 |  | 0.00029 |  | 0.003 | 73950 | 0.0021 | 0.014 | 0.00033 | 0.00023 | 0.0049 | 0 | 0 | 0 | 0 | 50 | 0 | 0 | 0 | 0 | 102 | 0 | 1600 | 0 | 0 | 0.8439153 | 0.9341554 | 0.004657787 | 0.1781905 | 5.130354 | 13559.2
1345 | HRB500D | 1656 | 0.00074 |  | 0.00023 |  | 0.002 | 74000 | [5 empty] | 0 | 0 | 0 | 0 | 50 | 0 | 0 | 200 | 0 | 102 | 0 | 1580 | 0 | 0 | 0.7920642 | 0.8936263 | 0.003503905 | 0.06637661 | 2.743869 | 14596.2
1363 | HRB500D | 1662 | 0.00089 |  | 0.00024 |  | 0.001 | 73650 | [5 empty] | 0 | 0 | 0 | 0 | 25 | 0 | 0 | 150 | 0 | 85 | 0 | 1500 | 0 | 0 | 0.8773317 | 0.9182824 | 0.004023535 | 0.10774 | 3.76018 | 13541
1364 | HRB500D | 1642 | 0.00076 |  | 0.00024 |  | 0.001 | 70400 | [5 empty] | 0 | 0 | 0 | 0 | 25 | 0 | 0 | 150 | 0 | 92 | 0 | 1500 | 0 | 0 | 0.863422 | 0.8879239 | 0.004249467 | 0.05930325 | 3.758248 | 13573.2
1365 | HRB500D | 1683 | 0.00079 |  | 0.00024 |  | 0.001 | 70100 | [5 empty] | 0 | 0 | 0 | 0 | 50 | 0 | 0 | 150 | 0 | 92 | 0 | 1500 | 0 | 0 | 0.7851888 | 0.8858382 | 0.003420694 | 0.06756745 | 3.981133 | 13598.2
1366 | HRB500D | 1671 | 0.00088 |  | 0.00023 |  | 0.001 | 71250 | [5 empty] | 0 | 0 | 0 | 0 | 25 | 0 | 0 | 150 | 0 | 85 | 0 | 1500 | 0 | 0 | 0.8511875 | 0.8945667 | 0.004600808 | 0.08631913 | 3.783555 | 13541
1370 | HRB500D | 1658 | 0.00062 |  | 0.00025 |  | 0.001 | 71900 | [5 empty] | 0 | 0 | 0 | 0 | 50 | 0 | 0 | 150 | 0 | 102 | 0 | 1500 | 0 | 0 | 0.8434701 | 0.9064424 | 0.003009229 | 0.0674893 | 3.936771 | 13644.2
1371 | HRB500D | 1670 | 0.0005 |  | 0.00026 |  | 0.001 | 66750 | [5 empty] | 0 | 0 | 0 | 0 | 50 | 0 | 0 | 150 | 0 | 112 | 0 | 1560 | 0 | 0 | 0.7747018 | 0.8372166 | 0.002668414 | -0.008587805 | 3.948558 | 14179.2
1372 | HRB500D | 1684 | 0.00068 |  | 0.00027 |  | 0.001 | 67900 | [5 empty] | 0 | 0 | 0 | 0 | 50 | 0 | 0 | 150 | 0 | 100 | 0 | 1570 | 0 | 0 | 0.7605959 | 0.8428573 | 0.002017128 | 0.01348151 | 3.964727 | 14205.5
1373 | HRB500D | 1692 | 0.00084 |  | 0.00024 |  | 0.001 | 71150 | [5 empty] | 0 | 0 | 0 | 0 | 25 | 0 | 0 | 150 | 0 | 90 | 0 | 1510 | 0 | 0 | 0.8409793 | 0.8904713 | 0.004062275 | 0.07884386 | 3.775576 | 13645.5
1374 | HRB500D | 1668 | 0.00093 |  | 0.00021 |  | 0.001 | 67750 | [5 empty] | 0 | 0 | 0 | 0 | 25 | 0 | 0 | 150 | 0 | 90 | 0 | 1570 | 0 | 0 | 0.7401754 | 0.8357229 | 0.005520096 | 0.05117429 | 3.808308 | 14134.5
1375 | HRB500D | 1663 | 0.00072 |  | 0.00021 |  | 0.001 | 68450 | [5 empty] | 0 | 0 | 0 | 0 | 50 | 0 | 0 | 150 | 0 | 85 | 0 | 1500 | 0 | 0 | 0.8460455 | 0.8722953 | 0.005199908 | 0.05879455 | 4.020296 | 13566
1376 | HRB500D | 1645 | 0.00073 |  | 0.00023 |  | 0.002 | 71350 | [5 empty] | 0 | 0 | 0 | 0 | 50 | 0 | 0 | 150 | 0 | 0 | 0 | 1520 | 0 | 0 | 1.385154 | 0.9005439 | 0.005197127 | 0.06592428 | 2.983745 | 13338
1377 | HRB500D | 1676 | 0.00076 |  | 0.00029 |  | 0.002 | 65500 | [5 empty] | 156 | 0 | 0 | 0 | 50 | 0 | 0 | 0 | 0 | 102 | 0 | 1560 | 0 | 0 | 0.6637247 | 0.8138414 | 0.0007636438 | -0.05317756 | 2.75765 | 14247.2
1378 | HRB500D | 1692 | 0.00062 |  | 0.00036 |  | 0.001 | 71800 | [5 empty] | 160 | 0 | 0 | 0 | 50 | 0 | 0 | 0 | 0 | 108 | 0 | 1600 | 0 | 0 | 0.7906512 | 0.8718122 | -0.002621961 | 0.006182274 | 3.873295 | 14626.8
1379 | HRB500D | 1672 | 0.00091 |  | 0.00028 |  | 0.001 | 70400 | [5 empty] | 0 | 0 | 0 | 0 | 50 | 0 | 0 | 180 | 0 | 85 | 0 | 1490 | 0 | 0 | 0.7622754 | 0.8898426 | 0.001370817 | 0.05904262 | 3.961931 | 13664.5
1380 | HRB500D | 1682 | 0.0007 |  | 0.00024 |  | 0.001 | 65850 | [5 empty] | 0 | 0 | 0 | 0 | 50 | 0 | 0 | 165 | 0 | 102 | 0 | 1580 | 0 | 0 | 0.710335 | 0.8187212 | 0.00350595 | 0.004488657 | 3.990653 | 14386.2
1381 | HRB500D | 1704 | 0.00073 |  | 0.00018 |  | 0.002 | 70950 | [5 empty] | 0 | 0 | 0 | 0 | 75 | 0 | 0 | 0 | 0 | 120 | 0 | 1580 | 0 | 0 | 0.5931785 | 0.8629023 | 0.005020677 | 0.0624356 | 2.976667 | 13504