## Sheet1
| 钢号 | 转炉终点温度 | 转炉终点C | 转炉终点Mn | 转炉终点S | 转炉终点P | 转炉终点Si | 钢水净重 | 连铸正样C | 连铸正样Mn | 连铸正样S | 连铸正样P | 连铸正样Si | 低铝硅铁 | 钒铁(FeV50-A) | 钒铁(FeV50-B) | 硅铝钙 | 硅铝合金FeAl30Si25 | 硅铝锰合金球 | 硅锰面（硅锰渣） | 硅铁(合格块) | 硅铁FeSi75-B | 石油焦增碳剂 | 锰硅合金FeMn64Si27(合格块) | 锰硅合金FeMn68Si18(合格块) | 碳化硅(55%) | 硅钙碳脱氧剂 | C收得率 | Mn收得率 | S收得率 | P收得率 | Si收得率 | 成本
1329 | Q235A | 1664 | 0.00079 |  | 0.00024 |  | 0.001 | 72750 | [5 empty] | 0 | 0 | 0 | 0 | 75 | 0 | 0 | 150 | 0 | 38 | 0 | 700 | 0 | 0 | 1.16088 | 1.174982 | 0.003854691 | 0.187698 | 4.221876 | 6854.8
1330 | Q235A | 1672 | 0.00064 |  | 0.00022 |  | 0.002 | 74600 | [5 empty] | 142 | 0 | 0 | 0 | 75 | 0 | 0 | 0 | 0 | 48 | 0 | 803 | 0 | 0 | 1.195563 | 1.157281 | 0.004596691 | 0.1656111 | 3.019545 | 7763.25
1331 | Q235A | 1699 | 0.00027 |  | 0.0003 |  | 0.002 | 76050 | [5 empty] | 0 | 0 | 0 | 0 | 100 | 0 | 0 | 140 | 0 | 70 | 0 | 770 | 0 | 0 | 1.230324 | 1.188788 | 6.669635e-05 | 0.1277402 | 3.132281 | 7537.5
1332 | Q235A | 1681 | 0.00042 |  | 0.00021 |  | 0.002 | 72350 | [5 empty] | 146 | 0 | 0 | 0 | 100 | 0 | 0 | 0 | 0 | 68 | 0 | 760 | 0 | 0 | 1.113966 | 1.1526 | 0.004472292 | 0.1374322 | 3.204769 | 7555.8
1333 | Q235A | 1667 | 0.00042 |  | 0.00025 |  | 0.002 | 70400 | [5 empty] | 0 | 0 | 0 | 0 | 100 | 0 | 0 | 140 | 0 | 68 | 0 | 780 | 0 | 0 | 1.082833 | 1.12645 | 0.00256271 | 0.09190049 | 3.186495 | 7609.8
1334 | Q235 | 1683 | 0.00046 |  | 0.00029 |  | 0.002 | 67950 | [5 empty] | 0 | 0 | 0 | 0 | 100 | 0 | 0 | 130 | 0 | 56 | 0 | 760 | 0 | 0 | 1.099383 | 1.108577 | 0.00077177 | 0.0539982 | 3.20495 | 7331.6
1340 | Q235 | 1708 | 0.00069 |  | 0.0002 |  | 0.001 | 72550 | [5 empty] | 0 | 0 | 0 | 0 | 75 | 0 | 0 | 130 | 0 | 34 | 0 | 760 | 0 | 0 | 1.236909 | 1.157078 | 0.005968496 | 0.2012458 | 4.281438 | 7205.4
1341 | Q235 | 1734 | 0.00035 |  | 0.0002 |  | 0.001 | 72900 | [5 empty] | 110 | 0 | 0 | 0 | 100 | 0 | 0 | 0 | 0 | 80 | 0 | 730 | 0 | 0 | 1.099132 | 1.173334 | 0.005025971 | 0.1854482 | 4.396168 | 7132.5