## Sheet1
| 钢号 | 转炉终点温度 | 转炉终点C | 转炉终点Mn | 转炉终点S | 转炉终点P | 转炉终点Si | 钢水净重 | 连铸正样C | 连铸正样Mn | 连铸正样S | 连铸正样P | 连铸正样Si | 低铝硅铁 | 钒铁(FeV50-A) | 钒铁(FeV50-B) | 硅铝钙 | 硅铝合金FeAl30Si25 | 硅铝锰合金球 | 硅锰面（硅锰渣） | 硅铁(合格块) | 硅铁FeSi75-B | 石油焦增碳剂 | 锰硅合金FeMn64Si27(合格块) | 锰硅合金FeMn68Si18(合格块) | 碳化硅(55%) | 硅钙碳脱氧剂 | C收得率 | Mn收得率 | S收得率 | P收得率 | Si收得率 | 成本
148 | Q345B | 1677 | 0.0007 | 0.0013 | 0.00034 | 0.00026 | 0.002 | 75400 | 0.0017 | 0.0136 | 0.00028 | 0.00024 | 0.0032 | 0 | 0 | 0 | 0 | 75 | 0 | 0 | 0 | 0 | 68 | 0 | 1530 | 0 | 0 | 0.8234093 | 0.9128868 | -0.004453107 | -0.0579777 | 3.441547 | 12857.3
149 | Q345B | 1710 | 0.00077 | 0.0012 | 0.00029 | 0.00032 | 0.003 | 76250 | 0.0018 | 0.0142 | 0.00028 | 0.00032 | 0.0035 | 0 | 0 | 0 | 0 | 75 | 0 | 0 | 0 | 0 | 68 | 0 | 1450 | 0 | 0 | 0.8706026 | 1.029549 | -0.0007919609 | 0 | 1.529251 | 12205.3
154 | Q345B | 1680 | 0.00065 | 0.0011 | 0.00032 | 0.00031 | 0.002 | 72200 | 0.0016 | 0.0138 | 0.00029 | 0.00037 | 0.003 | 0 | 0 | 0 | 0 | 50 | 0 | 0 | 0 | 0 | 51 | 0 | 1450 | 0 | 0 | 0.9294416 | 0.9523681 | -0.002249688 | 0.1757404 | 2.906953 | 12102.1
155 | Q345B | 1680 | 0.0007 | 0.0012 | 0.00028 | 0.00017 | 0.002 | 72200 | 0.0016 | 0.0136 | 0.00028 | 0.00028 | 0.0033 | 0 | 0 | 0 | 0 | 50 | 0 | 0 | 0 | 0 | 51 | 0 | 1450 | 0 | 0 | 0.8805236 | 0.9298712 | 0 | 0.3221907 | 3.779039 | 12102.1
160 | Q345B | 1656 | 0.00071 | 0.0011 | 0.00033 | 0.00019 | 0.002 | 72100 | 0.0017 | 0.0129 | 0.00028 | 0.00021 | 0.0031 | 0 | 0 | 0 | 0 | 125 | 0 | 0 | 0 | 0 | 85 | 0 | 1530 | 0 | 0 | 0.6604427 | 0.8374478 | -0.003548508 | 0.05544022 | 2.995373 | 12985.5
161 | Q345B | 1802 | 0.00066 | 0.0009 | 0.00027 | 0.00021 | 0.002 | 71600 | 0.0018 | 0.0137 | 0.00027 | 0.00022 | 0.0035 | 0 | 0 | 0 | 0 | 125 | 0 | 0 | 0 | 0 | 85 | 0 | 1520 | 0 | 0 | 0.7564256 | 0.9080533 | 0 | 0.02770898 | 4.082486 | 12904