## Sheet1
转炉终点C | 转炉终点Mn | 钢水净重 | 连铸正样C | 连铸正样Mn | 钒铁(FeV50-A) | 钒铁(FeV50-B) | 硅铝合金FeAl30Si25 | 硅铝锰合金球 | 硅锰面（硅锰渣） | 硅铁(合格块) | 硅铁FeSi75-B | 石油焦增碳剂 | 锰硅合金FeMn64Si27(合格块) | 锰硅合金FeMn68Si18(合格块) | 碳化硅(55%) | 硅钙碳脱氧剂 | 转炉终点温度 | C收得率 | Mn收得率
0.00065 | 0.0011 | 74400 | 0.0023 | 0.0133 | 0 | 0 | 0 | 0 | 0 | 0 | 0 | 85 | 1547 | 0 | 88 | 0 | 1644 | 0.9140798 | 0.883638
0.00077 | 0.0011 | 74200 | 0.0023 | 0.0137 | 0 | 0 | 0 | 0 | 0 | 0 | 0 | 68 | 1530 | 0 | 132 | 0 | 1543 | 0.867339 | 0.9202693
0.00048 | 0.0012 | 73600 | 0.0022 | 0.0131 | 0 | 0 | 0 | 0 | 0 | 0 | 0 | 85 | 0 | 1450 | 132 | 0 | 1674 | 0.8679602 | 0.9096801
0.00036 | 0.0009 | 72400 | 0.0024 | 0.0133 | 0 | 0 | 0 | 0 | 0 | 0 | 0 | 90 | 0 | 1450 | 132 | 0 | 1800 | 0.9803916 | 0.932447
0.00022 | 0.0007 | 70350 | 0.0023 | 0.0132 | 0 | 0 | 0 | 0 | 0 | 0 | 0 | 90 | 0 | 1450 | 132 | 0 | 1660 | 0.971311 | 0.9133517
0.00063 | 0.0014 | 73050 | 0.0024 | 0.0134 | 0 | 0 | 0 | 0 | 0 | 0 | 0 | 80 | 0 | 1450 | 132 | 0 | 1666 | 0.9166856 | 0.9104695
0.00106 | 0.0009 | 74300 | 0.0022 | 0.0135 | 0 | 0 | 0 | 0 | 0 | 0 | 0 | 58 | 0 | 1580 | 132 | 0 | 1666 | 0.6934829 | 0.8923479
0.00043 | 0.0011 | 74850 | 0.0024 | 0.0132 | 0 | 0 | 0 | 0 | 220 | 0 | 0 | 85 | 0 | 1330 | 132 | 0 | 1658 | 0.9993528 | 0.8799893
0.0005 | 0.0016 | 81350 | 0.0023 | 0.0136 | 0 | 0 | 0 | 0 | 220 | 0 | 0 | 85 | 0 | 1490 | 132 | 0 | 1662 | 0.974446 | 0.8597548
0.00042 | 0.0013 | 73850 | 0.0023 | 0.0135 | 0 | 0 | 0 | 0 | 200 | 0 | 0 | 85 | 0 | 1590 | 132 | 0 | 1660 | 0.9156367 | 0.7580349
0.00046 | 0.001 | 70000 | 0.0022 | 0.0131 | 0 | 0 | 0 | 0 | 0 | 0 | 0 | 85 | 0 | 1520 | 132 | 0 | 1655 | 0.828346 | 0.8392121
0.00041 | 0.0011 | 70000 | 0.0023 | 0.0131 | 0 | 0 | 0 | 0 | 200 | 0 | 0 | 93 | 0 | 1400 | 132 | 0 | 1651 | 0.8476422 | 0.7906627
0.0004 | 0.0013 | 70100 | 0.0024 | 0.0136 | 0 | 0 | 0 | 0 | 200 | 0 | 0 | 90 | 0 | 1300 | 132 | 0 | 1679 | 0.9254125 | 0.8656928
0.00054 | 0.0012 | 67400 | 0.0023 | 0.0131 | 0 | 0 | 0 | 0 | 200 | 0 | 0 | 102 | 0 | 1450 | 132 | 0 | 1618 | 0.7164583 | 0.7320737
0.00067 | 0.0011 | 64700 | 0.0024 | 0.0129 | 0 | 0 | 0 | 0 | 200 | 0 | 0 | 75 | 0 | 1270 | 132 | 0 | 1643 | 0.819467 | 0.7821695
0.00067 | 0.0012 | 69800 | 0.0023 | 0.0131 | 0 | 0 | 0 | 0 | 200 | 0 | 0 | 75 | 0 | 1430 | 132 | 0 | 1662 | 0.8166966 | 0.767444
0.00067 | 0.0014 | 63300 | 0.0023 | 0.013 | 0 | 0 | 0 | 0 | 200 | 0 | 0 | 75 | 0 | 1280 | 132 | 0 | 1661 | 0.7544531 | 0.7471915
0.00067 | 0.0011 | 70100 | 0.0022 | 0.0129 | 0 | 0 | 0 | 0 | 200 | 0 | 0 | 70 | 0 | 1340 | 132 | 0 | 1646 | 0.8065348 | 0.8089305
0.00068 | 0.0014 | 67500 | 0.0022 | 0.0131 | 0 | 0 | 0 | 0 | 200 | 0 | 0 | 68 | 0 | 1330 | 132 | 0 | 1645 | 0.7838643 | 0.7773742
0.00034 | 0.001 | 70000 | 0.0024 | 0.013 | 0 | 0 | 0 | 0 | 200 | 0 | 0 | 93 | 0 | 1300 | 132 | 0 | 1642 | 0.9340588 | 0.8433735
0.00097 | 0.0015 | 68400 | 0.0024 | 0.0133 | 0 | 0 | 0 | 0 | 200 | 0 | 0 | 51 | 0 | 1230 | 132 | 0 | 1648 | 0.8665899 | 0.8500295
0.00067 | 0.0011 | 62900 | 0.0023 | 0.013 | 0 | 0 | 0 | 0 | 200 | 0 | 0 | 68 | 0 | 1310 | 132 | 0 | 1662 | 0.7853466 | 0.7465391
0.00138 | 0.0011 | 63500 | 0.0024 | 0.0133 | 0 | 0 | 0 | 0 | 200 | 0 | 0 | 34 | 0 | 1300 | 132 | 20 | 1689 | 0.6334236 | 0.7778112
0.00065 | 0.0008 | 66400 | 0.0024 | 0.013 | 0 | 0 | 0 | 0 | 200 | 0 | 0 | 75 | 0 | 1250 | 132 | 0 | 1660 | 0.852844 | 0.8413793
0.00071 | 0.0009 | 71500 | 0.0024 | 0.0134 | 0 | 0 | 0 | 0 | 200 | 0 | 0 | 68 | 0 | 1350 | 132 | 0 | 1652 | 0.9207879 | 0.8683929
0.00085 | 0.0013 | 72800 | 0.0023 | 0.0135 | 0 | 0 | 0 | 0 | 0 | 0 | 0 | 51 | 1553 | 0 | 132 | 20 | 1707 | 0.8835333 | 0.8612945
0.00066 | 0.0009 | 70000 | 0.0023 | 0.0132 | 0 | 0 | 0 | 0 | 0 | 0 | 0 | 68 | 1545 | 0 | 132 | 0 | 1668 | 0.875367 | 0.8392794
0.00034 | 0.0007 | 70600 | 0.0024 | 0.0135 | 0 | 0 | 0 | 0 | 0 | 0 | 0 | 85 | 1508 | 0 | 132 | 0 | 1677 | 0.9904656 | 0.9024959
0.0007 | 0.0011 | 74400 | 0.0023 | 0.013 | 0 | 0 | 0 | 0 | 0 | 0 | 0 | 68 | 1496 | 0 | 132 | 0 | 1689 | 0.9134999 | 0.8912924
0.0003 | 0.0005 | 71750 | 0.0023 | 0.0135 | 0 | 0 | 0 | 0 | 0 | 0 | 0 | 85 | 0 | 1450 | 132 | 0 | 1651 | 0.9838876 | 0.9687889
0.00073 | 0.0013 | 71700 | 0.0024 | 0.0135 | 0 | 0 | 0 | 0 | 0 | 0 | 0 | 68 | 0 | 1480 | 132 | 0 | 1677 | 0.9207859 | 0.8901213
0.00054 | 0.0014 | 76100 | 0.0023 | 0.0134 | 0 | 0 | 0 | 0 | 0 | 0 | 0 | 80 | 0 | 1530 | 132 | 0 | 1656 | 0.9404958 | 0.8988897
0.00049 | 0.0014 | 72250 | 0.0023 | 0.0128 | 0 | 0 | 0 | 0 | 0 | 0 | 0 | 85 | 0 | 1540 | 132 | 0 | 1672 | 0.8873151 | 0.8054784
0.00033 | 0.0009 | 72600 | 0.0022 | 0.0132 | 0 | 0 | 0 | 0 | 0 | 0 | 0 | 85 | 0 | 1460 | 132 | 0 | 1678 | 0.9297493 | 0.9211297
0.00101 | 0.001 | 70500 | 0.0023 | 0.0134 | 0 | 0 | 0 | 0 | 0 | 0 | 0 | 51 | 0 | 1450 | 132 | 20 | 1640 | 0.7725283 | 0.9079767
0.00072 | 0.0006 | 70450 | 0.0024 | 0.0129 | 0 | 0 | 0 | 0 | 0 | 0 | 0 | 68 | 0 | 1440 | 132 | 0 | 1651 | 0.9149351 | 0.9062657
0.00076 | 0.0007 | 71150 | 0.0023 | 0.0127 | 0 | 0 | 0 | 0 | 0 | 0 | 0 | 68 | 0 | 1460 | 132 | 0 | 1656 | 0.8448034 | 0.8807146
0.00069 | 0.0007 | 69950 | 0.0023 | 0.0133 | 0 | 0 | 0 | 0 | 0 | 0 | 0 | 68 | 0 | 1500 | 132 | 0 | 1661 | 0.863779 | 0.8849096
0.00073 | 0.001 | 70300 | 0.0023 | 0.0133 | 0 | 0 | 0 | 0 | 0 | 0 | 0 | 51 | 0 | 1400 | 132 | 0 | 1667 | 0.982298 | 0.9301743
0.00072 | 0.001 | 69250 | 0.0024 | 0.0135 | 0 | 0 | 0 | 0 | 0 | 0 | 0 | 68 | 0 | 1420 | 132 | 0 | 1693 | 0.9017207 | 0.9180649
0.00108 | 0.0013 | 75200 | 0.0024 | 0.0133 | 0 | 0 | 0 | 0 | 0 | 0 | 0 | 51 | 0 | 1430 | 132 | 20 | 1656 | 0.8456359 | 0.9503749
0.0008 | 0.0006 | 70400 | 0.0023 | 0.0133 | 0 | 0 | 0 | 0 | 0 | 0 | 0 | 51 | 0 | 1460 | 132 | 0 | 1647 | 0.9313812 | 0.9222644
0.00077 | 0.0008 | 70450 | 0.0023 | 0.0131 | 0 | 0 | 0 | 0 | 200 | 0 | 0 | 54 | 0 | 1260 | 132 | 0 | 1677 | 0.9271331 | 0.8938511
0.00093 | 0.0006 | 71700 | 0.0024 | 0.0129 | 0 | 0 | 0 | 0 | 200 | 0 | 0 | 68 | 0 | 1280 | 132 | 0 | 1618 | 0.8105122 | 0.8974174
0.00077 | 0.0011 | 74050 | 0.0023 | 0.0131 | 0 | 0 | 0 | 0 | 200 | 0 | 0 | 51 | 0 | 1280 | 132 | 0 | 1805 | 0.9962759 | 0.904225
0.00042 | 0.0009 | 72900 | 0.0023 | 0.0133 | 0 | 0 | 0 | 0 | 200 | 0 | 0 | 95 | 0 | 1330 | 88 | 0 | 1647 | 0.9543347 | 0.8897945
0.0008 | 0.0012 | 73150 | 0.0024 | 0.0135 | 0 | 0 | 0 | 0 | 200 | 0 | 0 | 75 | 0 | 1300 | 88 | 0 | 1659 | 0.9446328 | 0.9033584
0.00059 | 0.0011 | 74000 | 0.0023 | 0.0138 | 0 | 0 | 0 | 0 | 200 | 0 | 0 | 90 | 0 | 1370 | 88 | 0 | 1672 | 0.9071618 | 0.9015041
0.00119 | 0.0014 | 68300 | 0.0023 | 0.0132 | 0 | 0 | 0 | 0 | 200 | 0 | 0 | 40 | 0 | 1300 | 88 | 20 | 1687 | 0.7995984 | 0.8091767
0.00104 | 0.0014 | 72800 | 0.0022 | 0.0132 | 0 | 0 | 0 | 0 | 200 | 0 | 0 | 51 | 0 | 1270 | 88 | 20 | 1664 | 0.8053109 | 0.8800918
0.00069 | 0.0014 | 72000 | 0.0023 | 0.0134 | 0 | 0 | 0 | 0 | 200 | 0 | 0 | 80 | 0 | 1260 | 88 | 0 | 1669 | 0.9054835 | 0.8912362
0.00071 | 0.0013 | 72150 | 0.0022 | 0.0133 | 0 | 0 | 0 | 0 | 200 | 0 | 0 | 80 | 0 | 1300 | 88 | 0 | 1669 | 0.835303 | 0.8692771
0.0006 | 0.0011 | 71050 | 0.0023 | 0.0135 | 0 | 0 | 0 | 0 | 200 | 0 | 0 | 85 | 0 | 1300 | 88 | 0 | 1675 | 0.9047566 | 0.8845582
0.001 | 0.0016 | 71500 | 0.0022 | 0.0133 | 0 | 0 | 0 | 0 | 200 | 0 | 0 | 51 | 0 | 1300 | 88 | 20 | 1663 | 0.8142438 | 0.8399096
0.00069 | 0.0008 | 77900 | 0.0022 | 0.0134 | 0 | 0 | 0 | 0 | 200 | 0 | 0 | 75 | 0 | 1330 | 88 | 0 | 1657 | 0.9454947 | 0.9661588
0.00078 | 0.0014 | 67050 | 0.0024 | 0.0139 | 0 | 0 | 0 | 0 | 200 | 0 | 0 | 68 | 0 | 1310 | 88 | 0 | 1651 | 0.9256157 | 0.8359182
0.00053 | 0.0009 | 74050 | 0.0023 | 0.013 | 0 | 0 | 0 | 0 | 200 | 0 | 0 | 102 | 0 | 1320 | 88 | 0 | 1624 | 0.872859 | 0.8877665
0.0014 | 0.001 | 73100 | 0.0023 | 0.0137 | 0 | 0 | 0 | 0 | 300 | 0 | 0 | 34 | 1278 | 0 | 88 | 20 | 1669 | 0.7279278 | 0.8860251
0.00063 | 0.0011 | 73850 | 0.0023 | 0.013 | 0 | 0 | 0 | 0 | 300 | 0 | 0 | 85 | 0 | 1200 | 88 | 0 | 1673 | 0.9238165 | 0.8823444
0.00097 | 0.0007 | 75150 | 0.0023 | 0.0131 | 0 | 0 | 0 | 0 | 300 | 0 | 0 | 51 | 0 | 1270 | 88 | 20 | 1682 | 0.9379307 | 0.8938877
0.00071 | 0.0012 | 75900 | 0.0023 | 0.0131 | 0 | 0 | 0 | 0 | 300 | 0 | 0 | 85 | 1285 | 0 | 88 | 0 | 1672 | 0.8942977 | 0.8582057
0.00061 | 0.0011 | 74000 | 0.0024 | 0.0133 | 0 | 0 | 0 | 0 | 300 | 0 | 0 | 85 | 1215 | 0 | 88 | 0 | 1679 | 0.9903181 | 0.8974512
0.00082 | 0.0006 | 75500 | 0.0023 | 0.0131 | 0 | 0 | 0 | 0 | 300 | 0 | 0 | 68 | 0 | 1213 | 88 | 20 | 1682 | 0.9165414 | 0.9393987
0.00035 | 0.0009 | 73200 | 0.0024 | 0.0133 | 0 | 0 | 0 | 0 | 0 | 0 | 0 | 102 | 1544 | 0 | 88 | 0 | 1720 | 0.9966261 | 0.8853549
0.00101 | 0.0006 | 70800 | 0.0023 | 0.0131 | 0 | 0 | 0 | 0 | 200 | 0 | 0 | 51 | 0 | 1320 | 132 | 0 | 1638 | 0.7983566 | 0.8768627
0.00076 | 0.0009 | 68500 | 0.0023 | 0.0132 | 0 | 0 | 0 | 0 | 200 | 0 | 0 | 68 | 0 | 1200 | 132 | 0 | 1678 | 0.8197855 | 0.9063576
0.00075 | 0.0011 | 72900 | 0.0022 | 0.0132 | 0 | 0 | 0 | 0 | 200 | 0 | 0 | 68 | 0 | 1290 | 132 | 0 | 1664 | 0.811804 | 0.8915764
0.00078 | 0.0013 | 74000 | 0.0022 | 0.0133 | 0 | 0 | 0 | 0 | 200 | 0 | 0 | 51 | 0 | 1290 | 132 | 0 | 1687 | 0.9226447 | 0.8975499
0.00094 | 0.0012 | 72500 | 0.0024 | 0.0132 | 0 | 0 | 0 | 0 | 200 | 0 | 0 | 51 | 0 | 1270 | 132 | 20 | 1671 | 0.8965488 | 0.8913204
0.00077 | 0.0012 | 72850 | 0.0024 | 0.0131 | 0 | 0 | 0 | 0 | 200 | 0 | 0 | 68 | 0 | 1290 | 132 | 0 | 1667 | 0.9119538 | 0.8762382
0.00076 | 0.0013 | 73800 | 0.0022 | 0.0132 | 0 | 0 | 0 | 0 | 200 | 0 | 0 | 68 | 0 | 1280 | 132 | 0 | 1679 | 0.8172255 | 0.8936625
0.0007 | 0.0007 | 75400 | 0.0023 | 0.0128 | 0 | 0 | 0 | 0 | 200 | 0 | 0 | 68 | 0 | 1320 | 132 | 0 | 1654 | 0.9228886 | 0.9039513
0.00076 | 0.0011 | 70300 | 0.0021 | 0.014 | 0 | 0 | 0 | 0 | 200 | 0 | 0 | 68 | 0 | 1320 | 132 | 0 | 1687 | 0.7206395 | 0.8985316
0.00076 | 0.0013 | 64200 | 0.0022 | 0.014 | 0 | 0 | 0 | 0 | 200 | 0 | 0 | 68 | 0 | 1400 | 132 | 0 | 1705 | 0.6999394 | 0.7674511
0.00078 | 0.001 | 71750 | 0.0023 | 0.0137 | 0 | 0 | 0 | 0 | 200 | 0 | 0 | 68 | 0 | 1340 | 132 | 0 | 1653 | 0.832138 | 0.8911213
0.00038 | 0.0011 | 71450 | 0.0023 | 0.0137 | 0 | 0 | 75 | 0 | 0 | 0 | 0 | 85 | 0 | 1620 | 132 | 0 | 1694 | 0.9223074 | 0.8369311
0.00063 | 0.001 | 72050 | 0.0022 | 0.013 | 0 | 0 | 0 | 0 | 200 | 0 | 0 | 75 | 0 | 1260 | 132 | 0 | 1639 | 0.8291929 | 0.8918551
0.00063 | 0.0011 | 71500 | 0.0023 | 0.013 | 0 | 0 | 0 | 0 | 200 | 0 | 0 | 75 | 0 | 1220 | 132 | 0 | 1652 | 0.8796596 | 0.9023948
0.0006 | 0.0008 | 73400 | 0.0023 | 0.0136 | 0 | 0 | 0 | 0 | 200 | 0 | 0 | 75 | 0 | 1330 | 132 | 0 | 1645 | 0.9067655 | 0.9247972
0.00051 | 0.0007 | 68100 | 0.0024 | 0.0128 | 0 | 0 | 0 | 0 | 200 | 0 | 0 | 85 | 0 | 1330 | 132 | 0 | 1641 | 0.8743224 | 0.8110973
0.00065 | 0.0011 | 74850 | 0.0022 | 0.013 | 0 | 0 | 0 | 0 | 200 | 0 | 0 | 75 | 0 | 1310 | 132 | 0 | 1682 | 0.8451774 | 0.8883697
0.0007 | 0.001 | 74550 | 0.0023 | 0.0134 | 0 | 0 | 0 | 0 | 200 | 0 | 0 | 68 | 0 | 1340 | 132 | 0 | 1658 | 0.9101175 | 0.9040252
0.00075 | 0.0012 | 63500 | 0.0022 | 0.0133 | 0 | 0 | 0 | 0 | 200 | 0 | 0 | 68 | 0 | 1300 | 132 | 0 | 1688 | 0.7062049 | 0.7714357
0.0006 | 0.0009 | 73350 | 0.0023 | 0.0129 | 0 | 0 | 0 | 0 | 200 | 0 | 0 | 95 | 0 | 1300 | 132 | 0 | 1666 | 0.7977927 | 0.8837349
0.00053 | 0.0009 | 75800 | 0.0023 | 0.0131 | 0 | 0 | 0 | 0 | 200 | 0 | 0 | 80 | 0 | 1300 | 132 | 0 | 1648 | 0.9454968 | 0.9284739
0.0004 | 0.0008 | 77200 | 0.0023 | 0.0129 | 0 | 0 | 0 | 0 | 200 | 0 | 0 | 90 | 0 | 1300 | 132 | 0 | 1803 | 0.9681848 | 0.9378715
0.00034 | 0.0008 | 71900 | 0.0023 | 0.0129 | 0 | 0 | 0 | 0 | 200 | 0 | 0 | 92 | 0 | 1300 | 132 | 0 | 1802 | 0.9185504 | 0.8734839
0.0004 | 0.0011 | 72200 | 0.0023 | 0.013 | 0 | 0 | 0 | 0 | 200 | 0 | 0 | 93 | 0 | 1300 | 132 | 0 | 1645 | 0.8885866 | 0.8626305
0.00063 | 0.0013 | 74350 | 0.0024 | 0.0139 | 0 | 0 | 50 | 0 | 0 | 0 | 0 | 68 | 1596 | 0 | 132 | 0 | 1651 | 0.9968753 | 0.8839965
0.00086 | 0.0016 | 75800 | 0.0023 | 0.0128 | 0 | 0 | 0 | 0 | 0 | 0 | 0 | 68 | 1538 | 0 | 88 | 20 | 1678 | 0.8922032 | 0.8313096
0.00091 | 0.0012 | 78800 | 0.0024 | 0.0128 | 0 | 0 | 0 | 0 | 0 | 0 | 0 | 51 | 1547 | 0 | 132 | 20 | 1679 | 0.9835738 | 0.8898685
0.00083 | 0.0012 | 68150 | 0.0024 | 0.0129 | 0 | 0 | 0 | 0 | 0 | 0 | 0 | 51 | 0 | 1348 | 132 | 20 | 1673 | 0.9224557 | 0.8908278
0.00065 | 0.0009 | 75300 | 0.0023 | 0.0137 | 0 | 0 | 50 | 0 | 0 | 0 | 0 | 85 | 0 | 1539 | 132 | 0 | 1675 | 0.8431221 | 0.943188
0.00074 | 0.0012 | 74300 | 0.0022 | 0.0136 | 0 | 0 | 0 | 0 | 0 | 0 | 0 | 68 | 0 | 1470 | 88 | 0 | 1691 | 0.9297849 | 0.943898
0.00033 | 0.0009 | 75950 | 0.0022 | 0.0134 | 0 | 0 | 0 | 0 | 0 | 0 | 0 | 102 | 0 | 1539 | 88 | 0 | 1672 | 0.9438043 | 0.9290329
0.00022 | 0.0007 | 70050 | 0.0022 | 0.0129 | 0 | 0 | 0 | 0 | 0 | 0 | 0 | 102 | 0 | 1441 | 88 | 0 | 1715 | 0.9320105 | 0.8931737
0.00051 | 0.001 | 75600 | 0.0023 | 0.0132 | 0 | 0 | 0 | 0 | 0 | 0 | 0 | 102 | 0 | 3105 | 132 | 0 | 1629 | 0.7110901 | 0.4473546
0.00047 | 0.001 | 73900 | 0.0023 | 0.013 | 0 | 0 | 0 | 0 | 0 | 0 | 0 | 80 | 0 | 1450 | 132 | 0 | 1645 | 0.9587877 | 0.9210636
0.00056 | 0.0012 | 66300 | 0.0023 | 0.0145 | 0 | 0 | 0 | 0 | 0 | 0 | 0 | 58 | 0 | 1450 | 132 | 0 | 1674 | 0.9619111 | 0.91586
0.00041 | 0.001 | 72800 | 0.0023 | 0.0129 | 0 | 0 | 0 | 0 | 0 | 0 | 0 | 78 | 0 | 1450 | 132 | 0 | 1684 | 0.9889456 | 0.8997923
0.001 | 0.0012 | 70000 | 0.0023 | 0.013 | 0 | 0 | 0 | 0 | 0 | 0 | 0 | 40 | 0 | 1450 | 132 | 20 | 1686 | 0.849167 | 0.8579144
0.00045 | 0.001 | 71200 | 0.0023 | 0.013 | 0 | 0 | 0 | 0 | 0 | 0 | 0 | 78 | 0 | 1480 | 132 | 0 | 1667 | 0.9432827 | 0.8694236
0.0005 | 0.001 | 66600 | 0.0024 | 0.0128 | 0 | 0 | 0 | 0 | 0 | 0 | 0 | 78 | 0 | 1450 | 132 | 0 | 1651 | 0.9095091 | 0.8162443
0.00085 | 0.0011 | 74200 | 0.0023 | 0.0134 | 0 | 0 | 0 | 0 | 0 | 0 | 0 | 51 | 0 | 1570 | 132 | 0 | 1666 | 0.9335358 | 0.87547
0.00062 | 0.0009 | 73100 | 0.0022 | 0.0132 | 0 | 0 | 0 | 0 | 0 | 0 | 0 | 85 | 0 | 1580 | 132 | 0 | 1609 | 0.7800756 | 0.8570326
0.00071 | 0.0011 | 73900 | 0.0024 | 0.0135 | 0 | 0 | 0 | 0 | 0 | 0 | 0 | 68 | 0 | 1580 | 132 | 0 | 1656 | 0.9480112 | 0.8734558
0.00065 | 0.0011 | 72650 | 0.0023 | 0.0132 | 0 | 0 | 0 | 0 | 0 | 0 | 0 | 68 | 0 | 1540 | 132 | 0 | 1655 | 0.9146383 | 0.8596708
0.00078 | 0.0011 | 64700 | 0.0024 | 0.013 | 0 | 0 | 0 | 0 | 0 | 0 | 0 | 68 | 0 | 1460 | 132 | 0 | 1666 | 0.8081264 | 0.7942008
0.00097 | 0.0016 | 74600 | 0.0024 | 0.0125 | 0 | 0 | 0 | 0 | 0 | 0 | 0 | 51 | 0 | 1520 | 132 | 0 | 1665 | 0.9325 | 0.8056634
0.00058 | 0.0011 | 71500 | 0.0023 | 0.0129 | 0 | 0 | 0 | 0 | 0 | 0 | 0 | 85 | 0 | 1420 | 132 | 0 | 1691 | 0.8461538 | 0.8948116
0.00047 | 0.0011 | 79850 | 0.0024 | 0.013 | 0 | 0 | 50 | 0 | 0 | 0 | 0 | 102 | 0 | 1520 | 132 | 0 | 1725 | 0.9433797 | 0.9414781
0.00082 | 0.0013 | 67450 | 0.0022 | 0.0131 | 0 | 0 | 0 | 0 | 0 | 0 | 0 | 51 | 0 | 1410 | 132 | 0 | 1703 | 0.8271661 | 0.8501132
0.00066 | 0.0012 | 75150 | 0.0023 | 0.0132 | 0 | 0 | 0 | 0 | 0 | 0 | 0 | 68 | 0 | 1520 | 132 | 0 | 1687 | 0.9428244 | 0.8935082
0.00071 | 0.0008 | 76000 | 0.0024 | 0.0137 | 0 | 0 | 0 | 0 | 0 | 0 | 0 | 68 | 0 | 1580 | 132 | 0 | 1665 | 0.9749507 | 0.9344975
0.00074 | 0.0011 | 73750 | 0.0023 | 0.0132 | 0 | 0 | 0 | 0 | 0 | 0 | 0 | 68 | 0 | 1470 | 132 | 0 | 1639 | 0.8858859 | 0.9142437
0.00073 | 0.0005 | 71300 | 0.0023 | 0.0133 | 0 | 0 | 0 | 0 | 0 | 0 | 0 | 68 | 0 | 1480 | 132 | 0 | 1689 | 0.8608197 | 0.9286877
0.00068 | 0.001 | 74450 | 0.0023 | 0.013 | 0 | 0 | 0 | 0 | 0 | 0 | 0 | 68 | 0 | 1440 | 132 | 0 | 1653 | 0.9323516 | 0.9343624
0.00072 | 0.0011 | 70500 | 0.0024 | 0.0128 | 0 | 0 | 0 | 0 | 0 | 0 | 0 | 68 | 0 | 1450 | 132 | 0 | 1664 | 0.9143828 | 0.85672
0.00068 | 0.0009 | 71550 | 0.0023 | 0.0129 | 0 | 0 | 0 | 0 | 0 | 0 | 0 | 68 | 0 | 1420 | 132 | 0 | 1678 | 0.8983956 | 0.9106143
0.0007 | 0.001 | 72150 | 0.0024 | 0.0129 | 0 | 0 | 0 | 0 | 0 | 0 | 0 | 68 | 0 | 1420 | 132 | 0 | 1666 | 0.9506666 | 0.9105984
0.00067 | 0.0011 | 72000 | 0.0024 | 0.0135 | 0 | 0 | 0 | 0 | 0 | 0 | 0 | 68 | 0 | 1400 | 132 | 0 | 1682 | 0.9679826 | 0.9604131
0.00076 | 0.0012 | 73200 | 0.0024 | 0.013 | 0 | 0 | 0 | 0 | 0 | 0 | 0 | 68 | 0 | 1440 | 132 | 0 | 1674 | 0.9280148 | 0.9033635
0.00066 | 0.001 | 73200 | 0.0024 | 0.0131 | 0 | 0 | 0 | 0 | 0 | 0 | 0 | 68 | 0 | 1440 | 132 | 0 | 1804 | 0.9846011 | 0.9263303
0.00059 | 0.001 | 71350 | 0.0023 | 0.0133 | 0 | 0 | 0 | 0 | 0 | 0 | 0 | 95 | 0 | 1440 | 132 | 0 | 1673 | 0.7857322 | 0.9178432
0.00042 | 0.0013 | 71800 | 0.0024 | 0.0143 | 0 | 0 | 0 | 0 | 0 | 0 | 0 | 92 | 0 | 1600 | 132 | 0 | 1682 | 0.9164776 | 0.8785768
0.00072 | 0.0012 | 73550 | 0.0023 | 0.0129 | 0 | 0 | 0 | 0 | 0 | 0 | 0 | 68 | 0 | 1430 | 132 | 0 | 1672 | 0.8995201 | 0.9062842
0.00071 | 0.001 | 73000 | 0.0018 | 0.0132 | 0 | 0 | 75 | 0 | 0 | 0 | 0 | 68 | 0 | 1470 | 0 | 0 | 1683 | 0.8814667 | 0.9124252
0.00048 | 0.0011 | 72650 | 0.0024 | 0.0142 | 0 | 0 | 0 | 0 | 200 | 0 | 0 | 85 | 0 | 1300 | 132 | 0 | 1657 | 0.9508384 | 0.9555371
0.0007 | 0.0013 | 75400 | 0.0017 | 0.0136 | 0 | 0 | 75 | 0 | 0 | 0 | 0 | 68 | 0 | 1530 | 0 | 0 | 1677 | 0.8259393 | 0.9128868
0.00077 | 0.0012 | 76250 | 0.0018 | 0.0142 | 0 | 0 | 75 | 0 | 0 | 0 | 0 | 68 | 0 | 1450 | 0 | 0 | 1710 | 0.8733181 | 1.029549
0.00051 | 0.0011 | 70000 | 0.0022 | 0.0134 | 0 | 0 | 0 | 0 | 0 | 0 | 0 | 75 | 0 | 1450 | 132 | 0 | 1672 | 0.8682569 | 0.8942667
0.00065 | 0.0013 | 74600 | 0.0023 | 0.0138 | 0 | 0 | 0 | 0 | 0 | 0 | 0 | 68 | 0 | 1450 | 132 | 0 | 1684 | 0.9502818 | 0.9685293
0.00084 | 0.0014 | 72600 | 0.0023 | 0.0141 | 0 | 0 | 0 | 0 | 0 | 0 | 0 | 60 | 0 | 1500 | 132 | 0 | 1679 | 0.8638631 | 0.9257229
0.00085 | 0.001 | 72250 | 0.0023 | 0.0132 | 0 | 0 | 0 | 0 | 0 | 0 | 0 | 58 | 0 | 1500 | 132 | 0 | 1686 | 0.8673828 | 0.88499
0.00065 | 0.0011 | 72200 | 0.0016 | 0.0138 | 0 | 0 | 50 | 0 | 0 | 0 | 0 | 51 | 0 | 1450 | 0 | 0 | 1680 | 0.9318027 | 0.9523681
0.0007 | 0.0012 | 72200 | 0.0016 | 0.0136 | 0 | 0 | 50 | 0 | 0 | 0 | 0 | 51 | 0 | 1450 | 0 | 0 | 1680 | 0.8827605 | 0.9298712
0.00061 | 0.0012 | 73050 | 0.0022 | 0.0134 | 0 | 0 | 0 | 0 | 0 | 0 | 0 | 68 | 0 | 1450 | 132 | 0 | 1673 | 0.8966996 | 0.925644
0.00037 | 0.001 | 71850 | 0.0023 | 0.0131 | 0 | 0 | 0 | 0 | 0 | 0 | 0 | 82 | 0 | 1480 | 132 | 0 | 1639 | 0.9664796 | 0.8846721
0.00071 | 0.0011 | 72100 | 0.0017 | 0.0129 | 0 | 0 | 125 | 0 | 0 | 0 | 0 | 85 | 0 | 1530 | 0 | 0 | 1656 | 0.663312 | 0.8374478
0.00066 | 0.0009 | 71600 | 0.0018 | 0.0137 | 0 | 0 | 125 | 0 | 0 | 0 | 0 | 85 | 0 | 1520 | 0 | 0 | 1802 | 0.7597171 | 0.9080533
0.00067 | 0.0011 | 72400 | 0.0024 | 0.0128 | 0 | 0 | 0 | 0 | 200 | 0 | 0 | 68 | 0 | 1200 | 132 | 0 | 1672 | 0.9733603 | 0.9112306
0.00069 | 0.0009 | 75050 | 0.0024 | 0.0128 | 0 | 0 | 0 | 0 | 200 | 0 | 0 | 68 | 0 | 1240 | 132 | 0 | 1645 | 0.9920802 | 0.9340435
0.0007 | 0.0008 | 73200 | 0.0023 | 0.0131 | 0 | 0 | 0 | 0 | 200 | 0 | 0 | 68 | 0 | 1240 | 132 | 0 | 1663 | 0.9053803 | 0.9416416
0.00079 | 0.0008 | 74800 | 0.0023 | 0.0129 | 0 | 0 | 0 | 0 | 200 | 0 | 0 | 64 | 0 | 1240 | 132 | 0 | 1674 | 0.8998407 | 0.946578
0.00047 | 0.0008 | 73700 | 0.0023 | 0.0134 | 0 | 0 | 0 | 0 | 0 | 0 | 0 | 85 | 0 | 1570 | 132 | 0 | 1692 | 0.9119684 | 0.8907797
0.00068 | 0.0008 | 69000 | 0.0022 | 0.0145 | 0 | 0 | 50 | 0 | 200 | 0 | 0 | 68 | 0 | 1420 | 132 | 0 | 1662 | 0.7920254 | 0.8787929
0.00066 | 0.0009 | 74500 | 0.0023 | 0.0141 | 0 | 0 | 50 | 0 | 200 | 0 | 0 | 68 | 0 | 1420 | 132 | 0 | 1668 | 0.9226703 | 0.9142124
0.00077 | 0.0008 | 69350 | 0.0025 | 0.0146 | 0 | 0 | 25 | 0 | 200 | 0 | 0 | 58 | 0 | 1320 | 132 | 0 | 1664 | 0.9905507 | 0.9482304
0.00067 | 0.0008 | 73800 | 0.0024 | 0.0133 | 0 | 0 | 50 | 0 | 200 | 0 | 0 | 85 | 0 | 1280 | 132 | 0 | 1664 | 0.8723285 | 0.9387211
0.00088 | 0.0009 | 72550 | 0.0024 | 0.0133 | 0 | 0 | 0 | 0 | 200 | 0 | 0 | 54 | 0 | 1300 | 132 | 0 | 1658 | 0.9430135 | 0.9032329
0.00067 | 0.0012 | 75250 | 0.0024 | 0.0131 | 0 | 0 | 0 | 0 | 200 | 0 | 0 | 68 | 0 | 1320 | 132 | 0 | 1799 | 0.9958882 | 0.8872414
0.0005 | 0.0014 | 69050 | 0.0025 | 0.0141 | 0 | 0 | 0 | 0 | 200 | 0 | 0 | 95 | 0 | 1310 | 88 | 0 | 1660 | 0.9639143 | 0.874626
0.00069 | 0.0013 | 73450 | 0.0024 | 0.0138 | 0 | 0 | 0 | 0 | 200 | 0 | 0 | 68 | 0 | 1340 | 132 | 0 | 1641 | 0.9583359 | 0.8978691
0.0005 | 0.0011 | 74050 | 0.0023 | 0.0128 | 0 | 0 | 0 | 0 | 200 | 0 | 0 | 85 | 0 | 1260 | 132 | 0 | 1686 | 0.9128202 | 0.8936964
0.00064 | 0.0011 | 69200 | 0.0023 | 0.0137 | 0 | 0 | 0 | 0 | 200 | 0 | 0 | 80 | 0 | 1300 | 132 | 0 | 1640 | 0.8095278 | 0.8754217
0.0006 | 0.0011 | 69950 | 0.0024 | 0.0132 | 0 | 0 | 0 | 0 | 200 | 0 | 0 | 80 | 0 | 1280 | 132 | 0 | 1651 | 0.8894462 | 0.8612779
0.00069 | 0.0016 | 73200 | 0.0024 | 0.0138 | 0 | 0 | 0 | 0 | 200 | 0 | 0 | 80 | 0 | 1320 | 132 | 0 | 1641 | 0.8800056 | 0.8848288
0.00056 | 0.0012 | 71550 | 0.0023 | 0.0137 | 0 | 0 | 0 | 0 | 200 | 0 | 0 | 95 | 0 | 1310 | 132 | 0 | 1656 | 0.7956605 | 0.8920201
0.00045 | 0.0013 | 70800 | 0.0023 | 0.0139 | 0 | 0 | 0 | 0 | 200 | 0 | 0 | 95 | 0 | 1300 | 132 | 0 | 1638 | 0.8380038 | 0.8956627
0.00072 | 0.0011 | 70900 | 0.0024 | 0.014 | 0 | 0 | 0 | 0 | 200 | 0 | 0 | 80 | 0 | 1320 | 132 | 0 | 1693 | 0.8374016 | 0.9062005
0.00053 | 0.001 | 73300 | 0.0023 | 0.0132 | 0 | 0 | 0 | 0 | 200 | 0 | 0 | 85 | 0 | 1330 | 132 | 0 | 1679 | 0.8813328 | 0.8802465
0.0007 | 0.0009 | 74550 | 0.0023 | 0.013 | 0 | 0 | 0 | 0 | 200 | 0 | 0 | 75 | 0 | 1330 | 88 | 0 | 1653 | 0.9587654 | 0.8879193
0.00072 | 0.0007 | 67050 | 0.0023 | 0.0133 | 0 | 0 | 0 | 0 | 0 | 0 | 0 | 68 | 0 | 1390 | 88 | 0 | 1684 | 0.9187321 | 0.9153484
0.00066 | 0.0011 | 70850 | 0.0023 | 0.0132 | 0 | 0 | 0 | 0 | 0 | 0 | 0 | 68 | 0 | 1505 | 88 | 0 | 1682 | 0.9908668 | 0.8578684
0.00094 | 0.0013 | 71700 | 0.0023 | 0.0132 | 0 | 0 | 0 | 0 | 0 | 0 | 0 | 51 | 0 | 1450 | 88 | 20 | 1691 | 0.9329163 | 0.8861965
0.00066 | 0.0013 | 72300 | 0.0024 | 0.0134 | 0 | 0 | 0 | 0 | 0 | 0 | 0 | 85 | 0 | 1418 | 88 | 0 | 1666 | 0.9522807 | 0.9291361
0.00069 | 0.0009 | 76300 | 0.0024 | 0.0131 | 0 | 0 | 0 | 0 | 0 | 0 | 0 | 85 | 0 | 1498 | 88 | 0 | 1664 | 0.9775748 | 0.9358462
0.00074 | 0.0013 | 74600 | 0.0023 | 0.0132 | 0 | 0 | 0 | 0 | 0 | 0 | 0 | 68 | 0 | 1568 | 88 | 0 | 1688 | 0.983437 | 0.8526517
0.00078 | 0.0013 | 72700 | 0.0023 | 0.0138 | 0 | 0 | 0 | 0 | 0 | 0 | 0 | 68 | 0 | 1513 | 88 | 0 | 1672 | 0.9412526 | 0.9045601
0.00079 | 0.0009 | 76100 | 0.0022 | 0.0134 | 0 | 0 | 0 | 0 | 0 | 0 | 0 | 68 | 0 | 1579 | 88 | 0 | 1693 | 0.905318 | 0.9072865
0.00068 | 0.0009 | 72200 | 0.0023 | 0.0139 | 0 | 0 | 0 | 0 | 0 | 0 | 0 | 85 | 0 | 1550 | 88 | 0 | 1662 | 0.8705917 | 0.9119705
0.00035 | 0.0008 | 73450 | 0.0024 | 0.0137 | 0 | 0 | 0 | 0 | 0 | 0 | 0 | 102 | 0 | 1560 | 132 | 0 | 1696 | 0.9179011 | 0.9147214
0.00063 | 0.0009 | 75900 | 0.0023 | 0.0132 | 0 | 0 | 50 | 0 | 0 | 0 | 0 | 85 | 0 | 1550 | 132 | 0 | 1660 | 0.8590512 | 0.9070832
0.00057 | 0.0008 | 74600 | 0.0023 | 0.0139 | 0 | 0 | 75 | 0 | 0 | 0 | 0 | 102 | 0 | 1584 | 88 | 0 | 1658 | 0.8532873 | 0.9291522
0.00096 | 0.0009 | 73300 | 0.0024 | 0.0135 | 0 | 0 | 50 | 0 | 0 | 0 | 0 | 51 | 0 | 1450 | 132 | 0 | 1655 | 0.9323558 | 0.9592646
0.00092 | 0.0011 | 71600 | 0.0024 | 0.0137 | 0 | 0 | 50 | 0 | 0 | 0 | 0 | 51 | 0 | 1450 | 132 | 0 | 1675 | 0.9360304 | 0.937017
0.00028 | 0.0007 | 72500 | 0.0023 | 0.0132 | 0 | 0 | 0 | 0 | 0 | 0 | 0 | 90 | 0 | 1500 | 132 | 0 | 1726 | 0.9666667 | 0.9098896
0.00089 | 0.0009 | 70250 | 0.0022 | 0.0144 | 0 | 0 | 25 | 0 | 0 | 0 | 120 | 85 | 0 | 1550 | 0 | 0 | 1656 | 0.8519329 | 0.9214681
0.00069 | 0.0008 | 73800 | 0.0022 | 0.0147 | 0 | 0 | 50 | 0 | 0 | 0 | 120 | 102 | 0 | 1600 | 0 | 0 | 1692 | 0.8901367 | 0.9655685
0.00104 | 0.0009 | 69400 | 0.0022 | 0.0141 | 0 | 0 | 25 | 0 | 0 | 0 | 120 | 70 | 0 | 1480 | 0 | 0 | 1651 | 0.8709538 | 0.9321882
0.00078 | 0.0008 | 68200 | 0.0023 | 0.0144 | 0 | 0 | 50 | 0 | 0 | 0 | 120 | 92 | 0 | 1520 | 0 | 0 | 1650 | 0.9074865 | 0.9189918
0.00124 | 0.0011 | 68800 | 0.0022 | 0.0146 | 0 | 0 | 25 | 0 | 0 | 0 | 120 | 58 | 0 | 1510 | 0 | 0 | 1678 | 0.8111813 | 0.9263544
0.00089 | 0.0011 | 72750 | 0.0022 | 0.0149 | 0 | 0 | 25 | 0 | 0 | 0 | 130 | 85 | 0 | 1650 | 0 | 0 | 1800 | 0.868534 | 0.9163472
0.00066 | 0.0008 | 72900 | 0.0024 | 0.0149 | 0 | 0 | 50 | 0 | 0 | 0 | 130 | 105 | 0 | 1680 | 0 | 0 | 1655 | 0.979975 | 0.9214447
0.00127 | 0.0013 | 69400 | 0.0021 | 0.0144 | 0 | 0 | 25 | 0 | 0 | 0 | 140 | 56 | 0 | 1550 | 0 | 0 | 1671 | 0.7182832 | 0.8833463
0.00065 | 0.001 | 70500 | 0.0022 | 0.0145 | 0 | 0 | 50 | 0 | 0 | 0 | 150 | 102 | 0 | 1600 | 0 | 0 | 1662 | 0.8727338 | 0.895849
0.0007 | 0.0008 | 72350 | 0.0022 | 0.0144 | 0 | 0 | 50 | 0 | 0 | 0 | 150 | 85 | 0 | 1600 | 0 | 0 | 1660 | 0.996648 | 0.9261672
0.0008 | 0.0009 | 74000 | 0.0022 | 0.0139 | 0 | 0 | 25 | 0 | 0 | 0 | 150 | 85 | 0 | 1600 | 0 | 0 | 1663 | 0.9514189 | 0.905497
0.00074 | 0.0008 | 72800 | 0.0022 | 0.0147 | 0 | 0 | 50 | 0 | 0 | 0 | 150 | 85 | 0 | 1600 | 0 | 0 | 1639 | 0.9761043 | 0.9524849
0.00079 | 0.0007 | 72050 | 0.0021 | 0.014 | 0 | 0 | 50 | 0 | 0 | 0 | 150 | 85 | 0 | 1560 | 0 | 0 | 1655 | 0.8722438 | 0.9251091
0.00054 | 0.0008 | 72950 | 0.0021 | 0.0139 | 0 | 0 | 50 | 0 | 0 | 0 | 160 | 102 | 0 | 1560 | 0 | 0 | 1645 | 0.9138081 | 0.9225797
0.00065 | 0.0012 | 74850 | 0.0022 | 0.0148 | 0 | 0 | 50 | 0 | 0 | 0 | 180 | 102 | 0 | 1620 | 0 | 0 | 1672 | 0.9239416 | 0.9463409
0.00058 |  | 69950 | 0.0021 | 0.0146 | 0 | 0 | 50 | 0 | 0 | 0 | 170 | 102 | 0 | 1520 | 0 | 0 | 1693 | 0.8584069 | -0.09476659
0.00032 |  | 73650 | 0.0022 | 0.0143 | 0 | 0 | 100 | 0 | 0 | 187 | 0 | 119 | 0 | 1645 | 0 | 0 | 1744 | 0.9729112 | 0.05058597
0.0008 |  | 73900 | 0.0024 | 0.0134 | 0 | 0 | 0 | 0 | 0 | 0 | 0 | 68 | 0 | 1560 | 88 | 20 | 1680 | 0.9635425 | 0.09204885
0.00105 |  | 73800 | 0.0023 | 0.0134 | 0 | 0 | 0 | 0 | 0 | 0 | 0 | 51 | 0 | 1539 | 88 | 20 | 1669 | 0.8699806 | 0.07837788
0.00094 |  | 74450 | 0.0023 | 0.0129 | 0 | 0 | 0 | 0 | 0 | 0 | 0 | 51 | 0 | 1468 | 88 | 20 | 1684 | 0.96587 | 0.04551938
0.00079 |  | 74000 | 0.0024 | 0.0133 | 0 | 0 | 0 | 0 | 0 | 0 | 0 | 68 | 0 | 1516 | 88 | 20 | 1680 | 0.9768308 | 0.1331302
0.00067 |  | 74150 | 0.0023 | 0.0133 | 0 | 0 | 0 | 0 | 0 | 0 | 0 | 85 | 0 | 1522 | 88 | 0 | 1677 | 0.9028228 | 0.1119375
0.00073 |  | 70800 | 0.0023 | 0.013 | 0 | 0 | 0 | 0 | 0 | 0 | 0 | 68 | 0 | 1473 | 88 | 0 | 1645 | 0.9523222 | 0.1016656
0.00065 |  | 71150 | 0.0023 | 0.0136 | 0 | 0 | 0 | 0 | 0 | 0 | 0 | 85 | 0 | 1506 | 88 | 0 | 1663 | 0.8787106 | 0.1486414
0.00075 |  | 72250 | 0.0023 | 0.0132 | 0 | 0 | 0 | 0 | 0 | 0 | 0 | 68 | 0 | 1600 | 88 | 0 | 1676 | 0.9420214 | 0.1424953
0.00069 |  | 75550 | 0.0024 | 0.0133 | 0 | 0 | 0 | 0 | 0 | 0 | 0 | 85 | 0 | 1520 | 88 | 0 | 1666 | 0.9652608 | 0.2391962
0.00094 |  | 71600 | 0.0023 | 0.0134 | 0 | 0 | 0 | 0 | 0 | 0 | 0 | 51 | 0 | 1500 | 132 | 0 | 1667 | 0.8537261 | 0.1699133
0.00058 |  | 73500 | 0.0023 | 0.0134 | 0 | 0 | 0 | 0 | 0 | 0 | 0 | 90 | 0 | 1500 | 132 | 0 | 1651 | 0.8344554 | 0.1268074
0.0004 |  | 71050 | 0.0023 | 0.0129 | 0 | 0 | 0 | 0 | 0 | 0 | 0 | 85 | 0 | 1450 | 132 | 0 | 1663 | 0.9255742 | 0.2017864
0.00072 |  | 72300 | 0.0023 | 0.0132 | 0 | 0 | 0 | 0 | 0 | 0 | 0 | 58 | 0 | 1480 | 132 | 0 | 1658 | 0.9484723 | 0.1815635
0.00065 |  | 72050 | 0.0024 | 0.0131 | 0 | 0 | 0 | 0 | 0 | 0 | 0 | 68 | 0 | 1500 | 132 | 0 | 1647 | 0.967077 | 0.1377799
0.00039 |  | 71750 | 0.0023 | 0.0131 | 0 | 0 | 0 | 0 | 0 | 0 | 0 | 85 | 0 | 1550 | 132 | 0 | 1656 | 0.9287869 | 0.1869728
0.00052 |  | 74900 | 0.0024 | 0.0136 | 0 | 0 | 0 | 0 | 0 | 0 | 0 | 90 | 0 | 1610 | 132 | 0 | 1666 | 0.9181196 | 0.217834
0.00067 |  | 74000 | 0.0024 | 0.0131 | 0 | 0 | 0 | 0 | 0 | 0 | 0 | 68 | 0 | 1620 | 132 | 0 | 1668 | 0.9667724 | 0.1586493
0.00033 |  | 75100 | 0.0023 | 0.0129 | 0 | 0 | 0 | 0 | 0 | 0 | 0 | 85 | 0 | 1580 | 132 | 0 | 1663 | 0.9992368 | 0.1409373
0.00082 |  | 75800 | 0.0022 | 0.0136 | 0 | 0 | 0 | 0 | 0 | 0 | 0 | 51 | 0 | 1530 | 132 | 20 | 1671 | 0.8784063 | 0.1635627
0.00048 |  | 72500 | 0.0024 | 0.0133 | 0 | 0 | 0 | 0 | 0 | 0 | 0 | 78 | 0 | 1540 | 132 | 0 | 1666 | 0.9896204 | 0.1088287
0.0008 |  | 74450 | 0.0024 | 0.0138 | 0 | 0 | 0 | 0 | 0 | 0 | 0 | 68 | 0 | 1490 | 132 | 20 | 1656 | 0.884179 | 0.1710882
0.00063 |  | 71100 | 0.0024 | 0.0136 | 0 | 0 | 0 | 0 | 0 | 0 | 0 | 68 | 0 | 1520 | 132 | 0 | 1640 | 0.9627218 | 0.1962794
0.00068 |  | 73650 | 0.0022 | 0.0131 | 0 | 0 | 0 | 0 | 0 | 0 | 0 | 68 | 0 | 1480 | 132 | 0 | 1648 | 0.8608736 | 0.2150649
0.00071 |  | 73750 | 0.0023 | 0.0133 | 0 | 0 | 0 | 0 | 0 | 0 | 0 | 68 | 0 | 1520 | 132 | 0 | 1676 | 0.8970509 | 0.1904955
0.00068 |  | 73550 | 0.0023 | 0.0132 | 0 | 0 | 0 | 0 | 0 | 0 | 0 | 68 | 0 | 1400 | 132 | 0 | 1656 | 0.9259481 | 0.1305081
0.00058 |  | 68200 | 0.0024 | 0.0134 | 0 | 0 | 0 | 0 | 0 | 0 | 0 | 68 | 0 | 1520 | 132 | 0 | 1606 | 0.949541 | 0.1942715
0.00071 |  | 71250 | 0.0024 | 0.013 | 0 | 0 | 0 | 0 | 0 | 0 | 0 | 68 | 0 | 1520 | 132 | 0 | 1669 | 0.9211483 | 0.2089489
0.00067 |  | 73650 | 0.0022 | 0.0133 | 0 | 0 | 0 | 0 | 0 | 0 | 0 | 68 | 0 | 1520 | 132 | 0 | 1678 | 0.8620295 | 0.1984322
0.00069 |  | 73550 | 0.0024 | 0.0133 | 0 | 0 | 0 | 0 | 0 | 0 | 0 | 68 | 0 | 1480 | 132 | 0 | 1652 | 0.9671678 | 0.1786373
0.00065 |  | 72400 | 0.0024 | 0.0134 | 0 | 0 | 0 | 0 | 0 | 0 | 0 | 68 | 0 | 1440 | 132 | 0 | 1648 | 0.9794372 | 0.2011124
0.00061 |  | 69850 | 0.0023 | 0.0135 | 0 | 0 | 0 | 0 | 0 | 0 | 0 | 85 | 0 | 1480 | 132 | 0 | 1804 | 0.8065489 | 0.1644864
0.00045 |  | 74050 | 0.0023 | 0.0133 | 0 | 0 | 0 | 0 | 0 | 0 | 0 | 85 | 0 | 1550 | 132 | 0 | 1658 | 0.928448 | 0.1614329
0.00045 |  | 72600 | 0.0023 | 0.0137 | 0 | 0 | 0 | 0 | 0 | 0 | 0 | 85 | 0 | 1600 | 132 | 0 | 1666 | 0.9050539 | 0.1653596
0.00048 |  | 74850 | 0.0023 | 0.0129 | 0 | 0 | 0 | 0 | 0 | 0 | 0 | 85 | 0 | 1480 | 132 | 0 | 1650 | 0.9307666 | 0.1700592
0.00054 |  | 74500 | 0.0024 | 0.0131 | 0 | 0 | 0 | 0 | 0 | 0 | 0 | 85 | 0 | 1500 | 132 | 0 | 1639 | 0.9445808 | 0.3781641
0.00054 |  | 73400 | 0.0023 | 0.0137 | 0 | 0 | 0 | 0 | 200 | 0 | 0 | 85 | 0 | 1320 | 132 | 0 | 1640 | 0.8785637 | 0.379154
0.00054 |  | 73100 | 0.0023 | 0.0131 | 0 | 0 | 0 | 0 | 200 | 0 | 0 | 85 | 0 | 1300 | 132 | 0 | 1655 | 0.8770007 | 0.4191075
0.00068 |  | 71950 | 0.0024 | 0.0134 | 0 | 0 | 0 | 0 | 200 | 0 | 0 | 68 | 0 | 1500 | 132 | 0 | 1648 | 0.9250561 | 0.3767494
0.00049 |  | 73400 | 0.0023 | 0.0132 | 0 | 0 | 0 | 0 | 200 | 0 | 0 | 80 | 0 | 1300 | 132 | 0 | 1655 | 0.9362509 | 0.4036579
0.00068 |  | 72000 | 0.0024 | 0.0133 | 0 | 0 | 0 | 0 | 200 | 0 | 0 | 68 | 0 | 1320 | 132 | 0 | 1653 | 0.9473684 | 0.3187422
0.00065 |  | 63600 | 0.0024 | 0.0135 | 0 | 0 | 0 | 0 | 200 | 0 | 0 | 85 | 0 | 1300 | 132 | 0 | 1634 | 0.7586912 | 0.373664
0.00051 |  | 73500 | 0.0024 | 0.0131 | 0 | 0 | 0 | 0 | 200 | 0 | 0 | 85 | 0 | 1320 | 132 | 0 | 1638 | 0.9447429 | 0.4053905
0.00058 |  | 74800 | 0.0023 | 0.0136 | 0 | 0 | 0 | 0 | 200 | 0 | 0 | 80 | 0 | 1320 | 132 | 0 | 1663 | 0.9044994 | 0.3663851
0.00065 |  | 68050 | 0.0023 | 0.0134 | 0 | 0 | 0 | 0 | 200 | 0 | 0 | 68 | 0 | 1300 | 132 | 0 | 1648 | 0.8611942 | 0.3267645
0.00058 |  | 64300 | 0.0024 | 0.0132 | 0 | 0 | 0 | 0 | 200 | 0 | 0 | 75 | 0 | 1300 | 132 | 0 | 1656 | 0.8535813 | 0.3393836
0.0003 |  | 73750 | 0.0023 | 0.0134 | 0 | 0 | 0 | 0 | 200 | 0 | 0 | 102 | 0 | 1320 | 132 | 0 | 1655 | 0.9029138 | 0.3807862
0.00047 |  | 74600 | 0.0024 | 0.0138 | 0 | 0 | 0 | 0 | 200 | 0 | 0 | 90 | 0 | 1350 | 132 | 0 | 1653 | 0.9450476 | 0.3891488
0.00076 |  | 68650 | 0.0023 | 0.0133 | 0 | 0 | 0 | 0 | 200 | 0 | 0 | 60 | 0 | 1300 | 132 | 0 | 1639 | 0.8616218 | 0.3547838
0.00045 |  | 72900 | 0.0023 | 0.0136 | 0 | 0 | 0 | 0 | 200 | 0 | 0 | 95 | 0 | 1340 | 132 | 0 | 1634 | 0.8591222 | 0.2884019
0.00027 |  | 75500 | 0.0023 | 0.0137 | 0 | 0 | 0 | 0 | 200 | 0 | 0 | 110 | 0 | 1330 | 88 | 0 | 1695 | 0.9699703 | 0.02508875
0.00084 |  | 71100 | 0.0024 | 0.0134 | 0 | 0 | 0 | 0 | 0 | 0 | 0 | 68 | 0 | 1458 | 88 | 20 | 1677 | 0.9168139 | 0.1116429
0.00063 |  | 70600 | 0.0024 | 0.0135 | 0 | 0 | 0 | 0 | 0 | 0 | 0 | 85 | 0 | 1498 | 88 | 0 | 1715 | 0.9362834 | 0.2346402
0.00038 |  | 74850 | 0.0023 | 0.0133 | 0 | 0 | 0 | 0 | 0 | 0 | 0 | 102 | 0 | 2975 | 88 | 0 | 1703 | 0.8217045 | 0.08727087
0.00062 |  | 70350 | 0.0024 | 0.0128 | 0 | 0 | 0 | 0 | 0 | 0 | 0 | 85 | 0 | 1490 | 88 | 0 | 1656 | 0.939196 | 0.07946069
0.00099 |  | 73700 | 0.0024 | 0.013 | 0 | 0 | 0 | 0 | 0 | 0 | 0 | 51 | 0 | 1472 | 88 | 20 | 1680 | 0.9906495 | 0.04722496
0.00081 |  | 74200 | 0.0024 | 0.0131 | 0 | 0 | 0 | 0 | 0 | 0 | 0 | 68 | 0 | 1526 | 88 | 20 | 1669 | 0.9659572 | 0.1220746
0.00067 |  | 74050 | 0.0023 | 0.0129 | 0 | 0 | 0 | 0 | 0 | 0 | 0 | 85 | 0 | 1490 | 88 | 0 | 1656 | 0.9052839 | 0.1901204
0.00066 |  | 72550 | 0.0023 | 0.0131 | 0 | 0 | 0 | 0 | 0 | 0 | 0 | 68 | 0 | 1450 | 132 | 0 | 1671 | 0.9185671 | 0.08609522
0.00069 |  | 72650 | 0.0024 | 0.013 | 0 | 0 | 0 | 0 | 0 | 0 | 0 | 58 | 0 | 1450 | 132 | 20 | 1671 | 0.9982936 | 0.237526
0.00091 |  | 72700 | 0.0024 | 0.013 | 0 | 0 | 0 | 0 | 0 | 0 | 0 | 51 | 0 | 1450 | 132 | 0 | 1666 | 0.9568324 | 0.3758753
0.001 |  | 71600 | 0.0024 | 0.0137 | 0 | 0 | 50 | 0 | 0 | 0 | 20 | 51 | 0 | 1500 | 132 | 0 | 1661 | 0.8787432 | 0.1528832
0.00073 |  | 64200 | 0.0024 | 0.0138 | 0 | 0 | 50 | 0 | 0 | 0 | 0 | 60 | 0 | 1450 | 132 | 0 | 1691 | 0.8798851 | 0.163259
0.00058 |  | 70250 | 0.0024 | 0.0135 | 0 | 0 | 0 | 0 | 0 | 0 | 0 | 75 | 0 | 1480 | 132 | 0 | 1681 | 0.9348859 | 0.174974
0.00052 |  | 73150 | 0.0023 | 0.013 | 0 | 0 | 0 | 0 | 0 | 0 | 0 | 78 | 0 | 1500 | 132 | 0 | 1679 | 0.9301829 | 0.1528317
0.00032 |  | 75200 | 0.0024 | 0.0129 | 0 | 0 | 0 | 0 | 0 | 0 | 0 | 95 | 0 | 1540 | 132 | 0 | 1677 | 0.9964072 | 0.1654587
0.00036 |  | 73450 | 0.0023 | 0.0135 | 0 | 0 | 0 | 0 | 0 | 0 | 0 | 90 | 0 | 1540 | 132 | 0 | 1725 | 0.9363451 | 0.1883139
0.00054 |  | 74550 | 0.0023 | 0.0134 | 0 | 0 | 0 | 0 | 0 | 0 | 0 | 70 | 0 | 1490 | 132 | 0 | 1668 | 0.993022 | 0.1069675
0.00063 |  | 72350 | 0.0022 | 0.0131 | 0 | 0 | 0 | 0 | 0 | 0 | 0 | 80 | 0 | 1400 | 88 | 0 | 1683 | 0.8944055 | 0.04786243
0.00033 |  | 71050 | 0.0022 | 0.0139 | 0 | 0 | 0 | 0 | 0 | 0 | 0 | 98 | 0 | 1500 | 88 | 0 | 1674 | 0.9101487 | 0.1049832
0.00065 |  | 72950 | 0.0023 | 0.0136 | 0 | 0 | 0 | 0 | 0 | 0 | 0 | 75 | 0 | 1410 | 88 | 0 | 1644 | 0.9836357 | 0.07768171
0.00065 |  | 69300 | 0.0023 | 0.0135 | 0 | 0 | 0 | 0 | 0 | 0 | 0 | 93 | 0 | 1480 | 88 | 0 | 1654 | 0.8118787 | 0.09857199
0.0007 |  | 71350 | 0.0023 | 0.0135 | 0 | 0 | 0 | 0 | 0 | 0 | 0 | 75 | 0 | 1440 | 88 | 0 | 1629 | 0.9290365 | 0.0738104
0.00061 |  | 67700 | 0.0022 | 0.0137 | 0 | 0 | 0 | 0 | 0 | 0 | 0 | 93 | 0 | 1560 | 88 | 0 | 1672 | 0.7569831 | 0.1949468
0.00067 |  | 76050 | 0.0023 | 0.0129 | 0 | 0 | 0 | 0 | 0 | 0 | 0 | 85 | 0 | 1580 | 88 | 0 | 1800 | 0.9191866 | 0.1781522
0.00061 |  | 70800 | 0.0023 | 0.0136 | 0 | 0 | 0 | 0 | 0 | 0 | 0 | 75 | 0 | 1520 | 132 | 0 | 1688 | 0.8705763 | 0.1957912
0.00065 |  | 73850 | 0.0023 | 0.0137 | 0 | 0 | 0 | 0 | 0 | 0 | 0 | 75 | 0 | 1500 | 132 | 0 | 1662 | 0.8887856 | 0.1540162
0.00051 |  | 72300 | 0.0024 | 0.0134 | 0 | 0 | 0 | 0 | 0 | 0 | 0 | 85 | 0 | 1520 | 132 | 0 | 1647 | 0.9293186 | 0.1564168
0.0005 |  | 71900 | 0.0022 | 0.0131 | 0 | 0 | 0 | 0 | 0 | 0 | 0 | 85 | 0 | 1520 | 132 | 0 | 1667 | 0.8312704 | 0.2108992
0.00073 |  | 73400 | 0.0023 | 0.0136 | 0 | 0 | 0 | 0 | 0 | 0 | 0 | 68 | 0 | 1550 | 132 | 0 | 1654 | 0.8781376 | 0.219612
0.00071 |  | 73100 | 0.0024 | 0.0137 | 0 | 0 | 0 | 0 | 0 | 0 | 0 | 68 | 0 | 1570 | 132 | 0 | 1689 | 0.9389602 | 0.1384662
0.00021 |  | 69250 | 0.0023 | 0.0132 | 0 | 0 | 0 | 0 | 0 | 0 | 0 | 100 | 0 | 1600 | 132 | 0 | 1803 | 0.8890203 | 0.1406049
0.00094 |  | 74700 | 0.0024 | 0.013 | 0 | 0 | 0 | 0 | 0 | 0 | 0 | 51 | 0 | 1451 | 132 | 20 | 1663 | 0.9262886 | 0.1435621
0.00094 |  | 71850 | 0.0023 | 0.0132 | 0 | 0 | 0 | 0 | 0 | 0 | 0 | 34 | 0 | 1526 | 132 | 20 | 1682 | 0.9515088 | 0.1799115
0.00042 |  | 73300 | 0.0023 | 0.0135 | 0 | 0 | 0 | 0 | 0 | 0 | 0 | 85 | 0 | 1611 | 132 | 0 | 1715 | 0.9274297 | 0.2358533
0.00079 |  | 73950 | 0.0023 | 0.0135 | 0 | 0 | 25 | 0 | 0 | 0 | 0 | 51 | 0 | 1568 | 132 | 0 | 1651 | 0.9691753 | 0.1489202
0.0009 |  | 74300 | 0.0022 | 0.0136 | 0 | 0 | 0 | 0 | 0 | 0 | 0 | 51 | 0 | 1569 | 132 | 20 | 1680 | 0.8066183 | 0.9341701
0.00062 |  | 74400 | 0.0021 | 0.0143 | 0 | 0 | 50 | 0 | 0 | 0 | 150 | 102 | 0 | 1564 | 0 | 0 | 1653 | 0.8837381 | 0.1775442
0.00055 |  | 74200 | 0.0024 | 0.0139 | 0 | 0 | 50 | 0 | 0 | 0 | 0 | 85 | 0 | 1518 | 132 | 0 | 1652 | 0.9337714 | 0.2072035
0.00067 |  | 72850 | 0.0023 | 0.0134 | 0 | 0 | 50 | 0 | 0 | 0 | 0 | 68 | 0 | 1567 | 132 | 0 | 1671 | 0.9028772 | 0.2121917
0.00067 |  | 75050 | 0.0023 | 0.0134 | 0 | 0 | 50 | 0 | 0 | 0 | 0 | 68 | 0 | 1445 | 132 | 0 | 1673 | 0.9450462 | 0.203311
0.00074 |  | 71000 | 0.0022 | 0.0133 | 0 | 0 | 50 | 0 | 0 | 0 | 0 | 68 | 0 | 1512 | 132 | 0 | 1684 | 0.7938185 | 0.1920028
0.00063 |  | 71400 | 0.0023 | 0.0135 | 0 | 0 | 50 | 0 | 0 | 0 | 0 | 68 | 0 | 1625 | 132 | 0 | 1659 | 0.8998755 | 0.336447
0.0011 |  | 78800 | 0.0023 | 0.0134 | 0 | 0 | 25 | 0 | 0 | 0 | 0 | 34 | 0 | 1560 | 132 | 0 | 1676 | 0.9574727 | 0.2451481
0.00073 |  | 77850 | 0.0023 | 0.0133 | 0 | 0 | 50 | 0 | 0 | 0 | 0 | 68 | 0 | 1570 | 132 | 0 | 1647 | 0.9289694 | 1.046134
0.00045 |  | 67850 | 0.0022 | 0.014 | 0 | 0 | 50 | 0 | 0 | 0 | 180 | 102 | 0 | 1549 | 0 | 0 | 1641 | 0.9547808 | 0.6896693
0.00043 |  | 71700 | 0.0023 | 0.0147 | 0 | 0 | 75 | 0 | 0 | 0 | 120 | 119 | 0 | 1550 | 0 | 0 | 1671 | 0.9531999 | 0.7372962
0.00068 |  | 72200 | 0.0022 | 0.0143 | 0 | 0 | 50 | 0 | 0 | 0 | 120 | 102 | 0 | 1550 | 0 | 0 | 1662 | 0.882598 | 0.715077
0.00057 |  | 73200 | 0.0023 | 0.014 | 0 | 0 | 75 | 0 | 0 | 0 | 120 | 119 | 0 | 1550 | 0 | 0 | 1651 | 0.9002858 | 0.6949532
0.00049 |  | 71800 | 0.0023 | 0.0141 | 0 | 0 | 50 | 0 | 0 | 0 | 120 | 110 | 0 | 1550 | 0 | 0 | 1645 | 0.9843662 | 0.7433184
0.00072 |  | 71100 | 0.0022 | 0.0145 | 0 | 0 | 50 | 0 | 0 | 0 | 120 | 100 | 0 | 1550 | 0 | 0 | 1682 | 0.8595514 | 0.7199274
0.00059 |  | 70100 | 0.0022 | 0.014 | 0 | 0 | 50 | 0 | 0 | 0 | 120 | 102 | 0 | 1600 | 0 | 0 | 1682 | 0.9015033 | 0.7230365
0.0005 |  | 74600 | 0.0022 | 0.0143 | 0 | 0 | 75 | 0 | 0 | 0 | 120 | 112 | 0 | 1550 | 0 | 0 | 1663 | 0.9468277 | 0.8673658
0.00065 |  | 72150 | 0.0022 | 0.0142 | 0 | 0 | 50 | 0 | 0 | 0 | 140 | 102 | 0 | 1530 | 0 | 0 | 1689 | 0.9017732 | 1.15573
0.00074 |  | 73650 | 0.0022 | 0.0146 | 0 | 0 | 50 | 0 | 0 | 0 | 180 | 95 | 0 | 1520 | 0 | 0 | 1704 | 0.9178902 | 0.9935047
0.00069 |  | 71100 | 0.0022 | 0.0147 | 0 | 0 | 50 | 0 | 0 | 0 | 160 | 102 | 0 | 1570 | 0 | 0 | 1678 | 0.8609129 | 1.149728
0.00046 |  | 71650 | 0.0023 | 0.015 | 0 | 0 | 75 | 0 | 0 | 0 | 190 | 115 | 0 | 1590 | 0 | 0 | 1679 | 0.9585006 | 1.130081
0.00084 |  | 69350 | 0.0022 | 0.015 | 0 | 0 | 75 | 0 | 0 | 0 | 180 | 119 | 0 | 1710 | 0 | 0 | 1662 | 0.6576301 | 1.128671
0.00031 |  | 73650 | 0.0021 | 0.0143 | 0 | 0 | 75 | 0 | 0 | 0 | 180 | 119 | 0 | 1710 | 0 | 0 | 1800 | 0.9192256 | 1.336668
0.001 |  | 74900 | 0.0023 | 0.0149 | 0 | 0 | 25 | 0 | 0 | 0 | 200 | 90 | 0 | 1600 | 0 | 0 | 1689 | 0.8562258 | 1.204405
0.00073 |  | 71700 | 0.0022 | 0.0143 | 0 | 0 | 50 | 0 | 0 | 0 | 190 | 85 | 0 | 1600 | 0 | 0 | 1666 | 0.9677268 | 1.248992
0.00067 |  | 73700 | 0.0021 | 0.014 | 0 | 0 | 50 | 0 | 0 | 0 | 200 | 102 | 0 | 1540 | 0 | 0 | 1640 | 0.8484222 | 0.9510488
0.00076 |  | 70500 | 0.0021 | 0.0145 | 0 | 0 | 50 | 0 | 0 | 0 | 150 | 85 | 0 | 1520 | 0 | 0 | 1707 | 0.8785455 | 0.9918141
0.00074 |  | 69050 | 0.0022 | 0.0147 | 0 | 0 | 50 | 0 | 0 | 0 | 160 | 85 | 0 | 1540 | 0 | 0 | 1674 | 0.9345267 | -0.008428501
0.00081 |  | 71050 | 0.0021 | 0.0146 | 0 | 0 | 25 | 0 | 0 | 0 | 0 | 85 | 0 | 1560 | 0 | 0 | 1659 | 0.8477109 | 1.301198
0.00094 |  | 72700 | 0.0021 | 0.0147 | 0 | 0 | 25 | 0 | 0 | 0 | 200 | 85 | 0 | 1560 | 0 | 0 | 1662 | 0.7791205 | 1.251736
0.00071 |  | 70550 | 0.0021 | 0.0144 | 0 | 0 | 50 | 0 | 0 | 0 | 200 | 102 | 0 | 1610 | 0 | 0 | 1678 | 0.7819512 | -0.01600572
0.00071 |  | 72650 | 0.0021 | 0.0146 | 0 | 0 | 50 | 0 | 0 | 0 | 0 | 102 | 0 | 1660 | 0 | 0 | 1645 | 0.8005668 | -0.01903814
0.00067 |  | 73950 | 0.0021 | 0.014 | 0 | 0 | 50 | 0 | 0 | 0 | 0 | 102 | 0 | 1600 | 0 | 0 | 1643 | 0.8451766 | -0.009588925
0.00072 |  | 73000 | 0.0021 | 0.014 | 0 | 0 | 25 | 0 | 0 | 0 | 0 | 102 | 0 | 1620 | 0 | 0 | 1666 | 0.8029651 | 1.219378
0.00038 |  | 73150 | 0.0022 | 0.0152 | 0 | 0 | 75 | 0 | 0 | 0 | 200 | 119 | 0 | 1710 | 0 | 0 | 1672 | 0.9282089 | 1.313479
0.00074 |  | 73450 | 0.0022 | 0.0143 | 0 | 0 | 75 | 0 | 0 | 0 | 210 | 127 | 0 | 1680 | 0 | 0 | 1617 | 0.7120367 | 0.08949428
0.00082 |  | 65600 | 0.0022 | 0.0132 | 0 | 0 | 0 | 0 | 0 | 0 | 0 | 68 | 0 | 1460 | 88 | 0 | 1655 | 0.7770644 | 0.04486645
0.00038 |  | 71000 | 0.0023 | 0.0132 | 0 | 0 | 0 | 0 | 0 | 0 | 0 | 102 | 0 | 1490 | 88 | 0 | 1654 | 0.9109255 | 0.06887428
0.00048 |  | 71350 | 0.0023 | 0.0133 | 0 | 0 | 0 | 0 | 0 | 0 | 0 | 90 | 0 | 1460 | 88 | 0 | 1660 | 0.943591 | 0.102606
0.00065 |  | 71000 | 0.0022 | 0.0132 | 0 | 0 | 0 | 0 | 0 | 0 | 0 | 80 | 0 | 1500 | 88 | 0 | 1662 | 0.8550894 | 0.09137852
0.00057 |  | 70850 | 0.0022 | 0.0134 | 0 | 0 | 0 | 0 | 0 | 0 | 0 | 85 | 0 | 1530 | 88 | 0 | 1668 | 0.8617678 | 0.04061384
0.00041 |  | 70100 | 0.0024 | 0.0133 | 0 | 0 | 0 | 0 | 0 | 0 | 0 | 102 | 0 | 1450 | 88 | 0 | 1659 | 0.9364234 | 0.08080205
0.00057 |  | 70300 | 0.0024 | 0.0132 | 0 | 0 | 0 | 0 | 0 | 0 | 0 | 85 | 0 | 1470 | 88 | 0 | 1666 | 0.9673584 | 0.08303024
0.00117 |  | 70450 | 0.0022 | 0.0134 | 0 | 0 | 0 | 0 | 0 | 0 | 0 | 40 | 0 | 1530 | 88 | 20 | 1645 | 0.7612313 | 0.01551278
0.00034 |  | 67500 | 0.0024 | 0.014 | 0 | 0 | 0 | 0 | 0 | 0 | 0 | 110 | 0 | 1550 | 88 | 0 | 1658 | 0.8781181 | 0.09479537
0.00083 |  | 74000 | 0.0023 | 0.013 | 0 | 0 | 0 | 0 | 0 | 0 | 0 | 68 | 0 | 1530 | 88 | 20 | 1802 | 0.890152 | 0.07970614
0.0005 |  | 72400 | 0.0023 | 0.0135 | 0 | 0 | 0 | 0 | 0 | 0 | 0 | 95 | 0 | 1530 | 88 | 0 | 1649 | 0.9074577 | 0.1601956
0.00075 |  | 75050 | 0.0021 | 0.014 | 0 | 0 | 0 | 0 | 0 | 0 | 0 | 68 | 0 | 1567 | 88 | 0 | 1659 | 0.8563079 | 0.09201819
0.00101 |  | 75900 | 0.0023 | 0.0132 | 0 | 0 | 0 | 0 | 0 | 0 | 0 | 51 | 0 | 1467 | 88 | 20 | 1662 | 0.9341508 | 0.1291168
0.00075 |  | 71500 | 0.0023 | 0.0135 | 0 | 0 | 0 | 0 | 0 | 0 | 0 | 85 | 0 | 1574 | 88 | 0 | 1672 | 0.8224002 | 0.06634221
0.0009 |  | 74500 | 0.0023 | 0.0132 | 0 | 0 | 0 | 0 | 0 | 0 | 0 | 68 | 0 | 1563 | 88 | 20 | 1668 | 0.8495917 | 0.04585458
0.00082 |  | 73750 | 0.0022 | 0.013 | 0 | 0 | 0 | 0 | 0 | 0 | 0 | 68 | 0 | 1555 | 88 | 20 | 1662 | 0.8299434 | 0.07565467
0.00101 |  | 73000 | 0.0023 | 0.0131 | 0 | 0 | 0 | 0 | 0 | 0 | 0 | 51 | 0 | 1511 | 88 | 20 | 1664 | 0.8920921 | 0.08227408
0.00106 |  | 72450 | 0.0022 | 0.0136 | 0 | 0 | 0 | 0 | 0 | 0 | 0 | 51 | 0 | 1518 | 88 | 20 | 1671 | 0.7815397 | 0.09120085
0.00106 |  | 74650 | 0.0022 | 0.0132 | 0 | 0 | 0 | 0 | 0 | 0 | 0 | 51 | 0 | 1447 | 88 | 20 | 1670 | 0.8145753 | 0.2185045
0.00041 |  | 70950 | 0.0023 | 0.0138 | 0 | 0 | 0 | 0 | 0 | 0 | 0 | 85 | 0 | 3038 | 88 | 0 | 1679 | 0.8399553 | 0.1130801
0.00067 |  | 74050 | 0.0022 | 0.0137 | 0 | 0 | 0 | 0 | 0 | 0 | 0 | 85 | 0 | 1454 | 88 | 0 | 1640 | 0.8536634 | -0.03222857
0.00062 |  | 68050 | 0.0023 | 0.0131 | 0 | 0 | 0 | 0 | 0 | 0 | 0 | 85 | 0 | 1599 | 88 | 20 | 1662 | 0.8183721 | 0.1465882
0.00074 |  | 66250 | 0.0024 | 0.0137 | 0 | 0 | 0 | 0 | 0 | 0 | 0 | 68 | 0 | 1460 | 132 | 0 | 1641 | 0.8479183 | 0.1725989
0.00069 |  | 70350 | 0.0022 | 0.0132 | 0 | 0 | 0 | 0 | 0 | 0 | 0 | 68 | 0 | 1460 | 132 | 0 | 1651 | 0.8190324 | 0.194651
0.00074 |  | 72300 | 0.0023 | 0.0133 | 0 | 0 | 0 | 0 | 0 | 0 | 0 | 68 | 0 | 1500 | 132 | 0 | 1640 | 0.8650713 | 0.2058307
0.0007 |  | 73900 | 0.0023 | 0.0133 | 0 | 0 | 0 | 0 | 0 | 0 | 0 | 68 | 0 | 1440 | 132 | 0 | 1673 | 0.9140383 | 0.1905787
0.00071 |  | 70500 | 0.0023 | 0.0133 | 0 | 0 | 0 | 0 | 0 | 0 | 0 | 68 | 0 | 1500 | 132 | 0 | 1680 | 0.8597561 | 0.2024586
0.00066 |  | 73800 | 0.0023 | 0.0136 | 0 | 0 | 0 | 0 | 0 | 0 | 0 | 68 | 0 | 1440 | 132 | 0 | 1683 | 0.9356215 | 0.2234588
0.00074 |  | 75300 | 0.0023 | 0.0142 | 0 | 0 | 0 | 0 | 0 | 0 | 0 | 68 | 0 | 1460 | 132 | 0 | 1671 | 0.9056901 | 0.157783
0.00072 |  | 67200 | 0.0022 | 0.0141 | 0 | 0 | 0 | 0 | 0 | 0 | 0 | 85 | 0 | 1550 | 132 | 0 | 1666 | 0.6740495 | 0.2357469
0.0008 |  | 73700 | 0.0022 | 0.0131 | 0 | 0 | 0 | 0 | 0 | 0 | 0 | 54 | 0 | 1500 | 132 | 0 | 1679 | 0.8823328 | 0.2143198
0.00072 |  | 72650 | 0.0023 | 0.0135 | 0 | 0 | 0 | 0 | 0 | 0 | 0 | 68 | 0 | 1520 | 132 | 0 | 1693 | 0.8781135 | 0.2085469
0.00077 |  | 72250 | 0.0023 | 0.0137 | 0 | 0 | 0 | 0 | 0 | 0 | 0 | 68 | 0 | 1480 | 132 | 0 | 1674 | 0.8500654 | 0.2022486
0.00076 |  | 70800 | 0.0022 | 0.0134 | 0 | 0 | 0 | 0 | 0 | 0 | 0 | 68 | 0 | 1470 | 132 | 0 | 1694 | 0.7850312 | 0.0676366
0.0005 |  | 71050 | 0.0023 | 0.0132 | 0 | 0 | 0 | 0 | 0 | 0 | 0 | 85 | 0 | 1440 | 88 | 0 | 1651 | 0.9653533 | 0.1044671
0.00079 |  | 70850 | 0.0024 | 0.0132 | 0 | 0 | 0 | 0 | 0 | 0 | 0 | 110 | 0 | 1580 | 88 | 0 | 1638 | 0.7180442 | 0.1339112
0.00074 |  | 72350 | 0.0023 | 0.0135 | 0 | 0 | 0 | 0 | 0 | 0 | 0 | 80 | 0 | 1530 | 88 | 0 | 1676 | 0.8735082 | -0.00712753
0.00037 |  | 63600 | 0.0023 | 0.0132 | 0 | 0 | 0 | 0 | 0 | 0 | 0 | 102 | 0 | 1580 | 88 | 0 | 1640 | 0.8119328 | 0.09870164
0.00052 |  | 75100 | 0.0022 | 0.0134 | 0 | 0 | 0 | 0 | 0 | 0 | 0 | 93 | 0 | 1520 | 88 | 0 | 1637 | 0.8915206 | 0.08819487
0.00049 |  | 73650 | 0.0023 | 0.0135 | 0 | 0 | 0 | 0 | 0 | 0 | 0 | 95 | 0 | 1570 | 88 | 0 | 1640 | 0.923879 | 0.1012477
0.00044 |  | 74700 | 0.0022 | 0.0136 | 0 | 0 | 0 | 0 | 0 | 0 | 0 | 95 | 0 | 1530 | 88 | 0 | 1689 | 0.9154794 | 0.04017789
0.00057 |  | 64450 | 0.0022 | 0.0134 | 0 | 0 | 0 | 0 | 0 | 0 | 0 | 85 | 0 | 1530 | 88 | 0 | 1656 | 0.7839228 | 0.08181307
0.00047 |  | 73150 | 0.0022 | 0.0134 | 0 | 0 | 0 | 0 | 0 | 0 | 0 | 95 | 0 | 1510 | 88 | 0 | 1658 | 0.8832938 | 0.1065657
0.00057 |  | 74050 | 0.0022 | 0.0132 | 0 | 0 | 0 | 0 | 0 | 0 | 0 | 85 | 0 | 1490 | 88 | 0 | 1655 | 0.9052839 | 0.06959024
0.00038 |  | 73100 | 0.0022 | 0.0136 | 0 | 0 | 0 | 0 | 0 | 0 | 0 | 102 | 0 | 1550 | 88 | 0 | 1664 | 0.8830026 | 0.01766866
0.00085 |  | 71250 | 0.0023 | 0.0139 | 0 | 0 | 0 | 0 | 0 | 0 | 0 | 68 | 0 | 1450 | 88 | 20 | 1650 | 0.8549256 | 0.006285047
0.00073 |  | 70000 | 0.0022 | 0.0136 | 0 | 0 | 0 | 0 | 0 | 0 | 0 | 68 | 0 | 1551 | 88 | 20 | 1668 | 0.839583 | 0.03399794
0.00094 |  | 70900 | 0.0023 | 0.0136 | 0 | 0 | 0 | 0 | 0 | 0 | 0 | 68 | 0 | 1430 | 88 | 20 | 1671 | 0.8001736 | 0.07132409
0.00073 |  | 65550 | 0.0023 | 0.0131 | 0 | 0 | 0 | 0 | 0 | 0 | 0 | 85 | 0 | 1426 | 88 | 0 | 1682 | 0.778221 | 0.0133468
0.00091 |  | 68400 | 0.0023 | 0.0133 | 0 | 0 | 0 | 0 | 0 | 0 | 0 | 68 | 0 | 1450 | 88 | 20 | 1672 | 0.7867674 | 0.03699722
0.00093 |  | 70400 | 0.0023 | 0.0129 | 0 | 0 | 0 | 0 | 0 | 0 | 0 | 68 | 0 | 1493 | 88 | 20 | 1677 | 0.793322 | 0.06648218
0.00081 |  | 79200 | 0.0023 | 0.013 | 0 | 0 | 0 | 0 | 0 | 0 | 0 | 68 | 0 | 1420 | 88 | 20 | 1648 | 0.9806717 | 0.08128086
0.00041 |  | 73700 | 0.0023 | 0.0135 | 0 | 0 | 0 | 0 | 0 | 0 | 0 | 102 | 0 | 1497 | 88 | 0 | 1687 | 0.9300523 | 0.1175981
0.00065 |  | 71800 | 0.0023 | 0.013 | 0 | 0 | 0 | 0 | 0 | 0 | 0 | 85 | 0 | 1624 | 88 | 0 | 1662 | 0.873621 | 0.04175468
0.00097 |  | 71050 | 0.0023 | 0.0131 | 0 | 0 | 0 | 0 | 0 | 0 | 0 | 51 | 0 | 1450 | 88 | 20 | 1642 | 0.9040664 | 0.1176583
0.00065 |  | 72800 | 0.0023 | 0.0131 | 0 | 0 | 0 | 0 | 0 | 0 | 0 | 85 | 0 | 1535 | 88 | 0 | 1666 | 0.8957828 | 0.1515773
0.00068 |  | 76350 | 0.0024 | 0.0132 | 0 | 0 | 0 | 0 | 0 | 0 | 0 | 85 | 0 | 1505 | 88 | 0 | 1684 | 0.9830595 | 0.1412104
0.00078 |  | 72300 | 0.0024 | 0.013 | 0 | 0 | 0 | 0 | 0 | 0 | 0 | 68 | 0 | 1519 | 88 | 0 | 1663 | 0.9967916 | 0.1429439
0.00039 |  | 73900 | 0.0023 | 0.0135 | 0 | 0 | 0 | 0 | 0 | 0 | 0 | 90 | 0 | 1450 | 132 | 0 | 1662 | 0.9369333 | 0.1706801
0.00049 |  | 73200 | 0.0023 | 0.0134 | 0 | 0 | 0 | 0 | 0 | 0 | 0 | 85 | 0 | 1450 | 132 | 0 | 1705 | 0.9084128 | 0.169519
0.00054 |  | 73550 | 0.0024 | 0.0138 | 0 | 0 | 0 | 0 | 0 | 0 | 0 | 85 | 0 | 1450 | 132 | 0 | 1672 | 0.9379705 | 0.2566714
0.00085 |  | 75700 | 0.0023 | 0.0133 | 0 | 0 | 0 | 0 | 0 | 0 | 0 | 51 | 0 | 1450 | 132 | 0 | 1684 | 0.9695698 | 0.1545805
0.00041 |  | 73500 | 0.0023 | 0.0134 | 0 | 0 | 0 | 0 | 0 | 0 | 0 | 85 | 0 | 1450 | 132 | 0 | 1687 | 0.9524511 | 0.1389521
0.00048 |  | 71700 | 0.0024 | 0.0131 | 0 | 0 | 0 | 0 | 0 | 0 | 0 | 90 | 0 | 1590 | 132 | 0 | 1618 | 0.8995883 | 0.1485719
0.00063 |  | 72100 | 0.0023 | 0.0134 | 0 | 0 | 0 | 0 | 0 | 0 | 0 | 85 | 0 | 1560 | 132 | 0 | 1571 | 0.8151029 | 0.2456545
0.00097 |  | 72100 | 0.0022 | 0.0131 | 0 | 0 | 0 | 0 | 0 | 0 | 0 | 51 | 0 | 1510 | 132 | 0 | 1659 | 0.7763547 | 0.2006724
0.00084 |  | 67700 | 0.0023 | 0.0132 | 0 | 0 | 0 | 0 | 0 | 0 | 0 | 58 | 0 | 1520 | 132 | 0 | 1689 | 0.8160667 | 0.3996576
0.00068 |  | 71100 | 0.0023 | 0.0132 | 0 | 0 | 0 | 0 | 200 | 0 | 0 | 68 | 0 | 1280 | 132 | 0 | 1672 | 0.8857428 | 0.2249269
0.00091 |  | 70150 | 0.0024 | 0.0136 | 0 | 0 | 0 | 0 | 0 | 0 | 0 | 54 | 0 | 1440 | 132 | 0 | 1692 | 0.9016865 | 0.4110097
0.00071 |  | 73550 | 0.0023 | 0.0129 | 0 | 0 | 0 | 0 | 200 | 0 | 0 | 68 | 0 | 1200 | 132 | 0 | 1662 | 0.9088009 | 0.170717
0.00071 |  | 70500 | 0.0023 | 0.0131 | 39 | 0 | 0 | 0 | 200 | 0 | 0 | 54 | 0 | 1260 | 132 | 0 | 1638 | 0.9631735 | 0.3928928
0.0007 |  | 71250 | 0.0023 | 0.0129 | 0 | 0 | 0 | 0 | 200 | 0 | 0 | 54 | 0 | 1220 | 132 | 0 | 1633 | 0.9863298 | 0.3758694
0.00067 |  | 71200 | 0.0024 | 0.0127 | 0 | 0 | 0 | 0 | 200 | 0 | 0 | 68 | 0 | 1160 | 132 | 0 | 1639 | 0.9623125 | 0.376287
0.00069 |  | 68450 | 0.0023 | 0.0129 | 0 | 0 | 0 | 0 | 200 | 0 | 0 | 68 | 0 | 1200 | 132 | 0 | 1679 | 0.8564229 | 0.4130941
0.00078 |  | 70700 | 0.0024 | 0.0132 | 0 | 0 | 0 | 0 | 200 | 0 | 0 | 54 | 0 | 1200 | 132 | 0 | 1674 | 0.9938737 | 0.3955883
0.00067 |  | 70600 | 0.0024 | 0.0131 | 0 | 0 | 0 | 0 | 200 | 0 | 0 | 68 | 0 | 1200 | 132 | 0 | 1698 | 0.9491607 | 0.1391899
0.00054 |  | 70300 | 0.0024 | 0.0132 | 0 | 0 | 0 | 0 | 0 | 0 | 0 | 72 | 0 | 1340 | 132 | 0 | 1662 | 0.9943574 | 0.1011384
0.00096 |  | 67750 | 0.0023 | 0.0136 | 0 | 0 | 0 | 0 | 0 | 0 | 0 | 44 | 0 | 1430 | 132 | 20 | 1682 | 0.8203673 | 0.1331165
0.00067 |  | 65150 | 0.0023 | 0.0135 | 0 | 0 | 0 | 0 | 0 | 0 | 0 | 72 | 0 | 1510 | 132 | 0 | 1649 | 0.7901964 | 0.1376642
0.00043 |  | 71600 | 0.0023 | 0.0139 | 0 | 0 | 0 | 0 | 0 | 0 | 0 | 95 | 0 | 1580 | 132 | 0 | 1650 | 0.8492452 | 0.1287645
0.00037 |  | 74900 | 0.0023 | 0.013 | 0 | 0 | 0 | 0 | 0 | 0 | 0 | 95 | 0 | 1530 | 132 | 0 | 1594 | 0.9218609 | 0.1152166
0.00035 |  | 70650 | 0.0024 | 0.0132 | 0 | 0 | 0 | 0 | 0 | 0 | 0 | 90 | 0 | 1540 | 132 | 0 | 1643 | 0.9517184 | 0.193334
0.00041 |  | 72650 | 0.0024 | 0.0131 | 0 | 0 | 0 | 0 | 0 | 0 | 0 | 90 | 0 | 1520 | 132 | 0 | 1807 | 0.9521437 | 0.1714711
0.00066 |  | 72050 | 0.0024 | 0.0131 | 0 | 0 | 0 | 0 | 0 | 0 | 0 | 75 | 0 | 1420 | 132 | 0 | 1648 | 0.9235818 | 0.1535991
0.00047 |  | 72750 | 0.0023 | 0.013 | 0 | 0 | 0 | 0 | 0 | 0 | 0 | 90 | 0 | 1490 | 132 | 0 | 1671 | 0.8797496 | 0.1534364
0.00052 |  | 73050 | 0.0023 | 0.0135 | 0 | 0 | 0 | 0 | 0 | 0 | 0 | 85 | 0 | 1470 | 132 | 0 | 1639 | 0.8894521 | 0.1249326
0.00044 |  | 69550 | 0.0023 | 0.0129 | 0 | 0 | 0 | 0 | 0 | 0 | 0 | 80 | 0 | 1490 | 132 | 0 | 1652 | 0.9127425 | 0.131381
0.0005 |  | 68700 | 0.0024 | 0.0131 | 0 | 0 | 0 | 0 | 0 | 0 | 0 | 75 | 0 | 1500 | 132 | 0 | 1651 | 0.9520788 | 0.1411371
0.00051 |  | 69950 | 0.0023 | 0.0129 | 0 | 0 | 0 | 0 | 0 | 0 | 0 | 90 | 0 | 1550 | 132 | 0 | 1660 | 0.8218608 | 0.1149127
0.00028 |  | 73150 | 0.0023 | 0.0128 | 0 | 0 | 0 | 0 | 0 | 0 | 0 | 90 | 0 | 1450 | 132 | 0 | 1645 | 0.9808364 | 0.1578303
0.00049 |  | 71500 | 0.0023 | 0.0133 | 0 | 0 | 0 | 0 | 0 | 0 | 0 | 85 | 0 | 1450 | 132 | 0 | 1704 | 0.8873157 | 0.1793442
0.00052 |  | 75500 | 0.0023 | 0.0133 | 0 | 0 | 0 | 0 | 0 | 0 | 0 | 80 | 0 | 1450 | 132 | 0 | 1659 | 0.9527827 | 0.2789861
0.00106 |  | 74050 | 0.0024 | 0.0133 | 0 | 0 | 0 | 0 | 0 | 0 | 0 | 51 | 0 | 1600 | 132 | 0 | 1649 | 0.8571786 | 0.24468
0.00079 |  | 76550 | 0.0023 | 0.0128 | 0 | 0 | 0 | 0 | 0 | 0 | 0 | 56 | 0 | 1450 | 132 | 0 | 1666 | 0.9794975 | 0.1593312
0.00031 |  | 73050 | 0.0022 | 0.0143 | 0 | 0 | 0 | 0 | 0 | 0 | 0 | 85 | 0 | 1530 | 132 | 0 | 1732 | 0.9378745 | 0.244488
0.00088 |  | 71400 | 0.0024 | 0.0146 | 0 | 0 | 0 | 0 | 0 | 0 | 0 | 60 | 0 | 1510 | 132 | 0 | 1726 | 0.883275 | 0.1653251
0.00067 |  | 68250 | 0.0023 | 0.0131 | 0 | 0 | 0 | 0 | 0 | 0 | 0 | 68 | 0 | 1480 | 132 | 0 | 1678 | 0.8554868 | 0.2033464
0.00066 |  | 73600 | 0.0022 | 0.0133 | 0 | 0 | 0 | 0 | 0 | 0 | 0 | 68 | 0 | 1510 | 132 | 0 | 1670 | 0.8682038 | 0.1473782
0.00106 |  | 71200 | 0.0024 | 0.014 | 0 | 0 | 0 | 0 | 0 | 0 | 0 | 44 | 0 | 1580 | 132 | 20 | 1656 | 0.8427238 | 0.1483785
0.00095 |  | 73900 | 0.0023 | 0.0133 | 0 | 0 | 0 | 0 | 0 | 0 | 0 | 44 | 0 | 1540 | 132 | 20 | 1661 | 0.8865333 | 0.3981685
0.00073 |  | 70100 | 0.0024 | 0.013 | 0 | 0 | 0 | 0 | 200 | 0 | 0 | 68 | 0 | 1280 | 132 | 0 | 1667 | 0.9002384 | 0.1978556
0.00075 |  | 72200 | 0.0024 | 0.0138 | 0 | 0 | 0 | 0 | 0 | 0 | 0 | 85 | 0 | 1530 | 132 | 0 | 1668 | 0.8092521 | 0.413907
0.00084 |  | 69900 | 0.0024 | 0.0128 | 0 | 0 | 0 | 0 | 200 | 0 | 0 | 54 | 0 | 1200 | 132 | 0 | 1667 | 0.9462339 | 0.1771114
0.00066 |  | 71850 | 0.0023 | 0.0129 | 38 | 0 | 0 | 0 | 200 | 0 | 0 | 68 | 0 | 1240 | 132 | 0 | 1663 | 0.9100711 | 0.4059825
0.00074 |  | 71800 | 0.0023 | 0.0131 | 0 | 0 | 0 | 0 | 200 | 0 | 0 | 54 | 0 | 1240 | 132 | 0 | 1636 | 0.9662526 | 0.39413
0.00065 |  | 73300 | 0.0022 | 0.013 | 0 | 0 | 0 | 0 | 200 | 0 | 0 | 68 | 0 | 1220 | 132 | 0 | 1639 | 0.8805999 | 0.4373322
0.00079 |  | 73850 | 0.0022 | 0.013 | 0 | 0 | 0 | 0 | 200 | 0 | 0 | 54 | 0 | 1220 | 132 | 0 | 1667 | 0.9009214 | 0.4016312
0.0008 |  | 70050 | 0.0023 | 0.0128 | 0 | 0 | 0 | 0 | 200 | 0 | 0 | 54 | 0 | 1220 | 132 | 0 | 1640 | 0.9091106 | 0.4280942
0.00076 |  | 74450 | 0.0024 | 0.0136 | 0 | 0 | 0 | 0 | 200 | 0 | 0 | 68 | 0 | 1300 | 132 | 0 | 1642 | 0.936478 | 0.475652
0.0011 |  | 74300 | 0.0024 | 0.0135 | 0 | 0 | 0 | 0 | 200 | 0 | 0 | 54 | 0 | 1220 | 132 | 0 | 1632 | 0.8356982 | 0.2648061
0.00035 |  | 70600 | 0.0023 | 0.0133 | 0 | 0 | 0 | 0 | 200 | 0 | 0 | 96 | 0 | 1350 | 88 | 0 | 1666 | 0.950038 | 0.3250608
0.00059 |  | 73950 | 0.0023 | 0.0132 | 0 | 0 | 0 | 0 | 200 | 0 | 0 | 85 | 0 | 1310 | 88 | 0 | 1656 | 0.94602 | 0.3085459
0.00058 |  | 72400 | 0.0023 | 0.0128 | 0 | 0 | 0 | 0 | 200 | 0 | 0 | 85 | 0 | 1340 | 88 | 0 | 1637 | 0.9280668 | 0.2951407
0.00046 |  | 74000 | 0.0023 | 0.0131 | 0 | 0 | 0 | 0 | 200 | 0 | 0 | 90 | 0 | 1320 | 88 | 0 | 1631 | 0.9821119 | 0.2828737
0.0005 |  | 71150 | 0.0024 | 0.013 | 0 | 0 | 0 | 0 | 200 | 0 | 0 | 90 | 0 | 1340 | 88 | 0 | 1633 | 0.9726939 | 0.3397871
0.00054 |  | 74200 | 0.0023 | 0.0132 | 0 | 0 | 0 | 0 | 200 | 0 | 0 | 85 | 0 | 1330 | 88 | 0 | 1710 | 0.9744944 | 0.2805885
0.00044 |  | 71900 | 0.0023 | 0.0129 | 0 | 0 | 0 | 0 | 200 | 0 | 0 | 95 | 0 | 1250 | 88 | 0 | 1671 | 0.9401336 | 0.3007316
0.00045 |  | 74350 | 0.0023 | 0.0132 | 0 | 0 | 0 | 0 | 200 | 0 | 0 | 92 | 0 | 1340 | 88 | 0 | 1642 | 0.9762065 | 0.3446023
0.00051 |  | 76800 | 0.0023 | 0.0131 | 0 | 0 | 0 | 0 | 200 | 0 | 0 | 90 | 0 | 1380 | 88 | 0 | 1676 | 0.9843334 | 0.3148611
0.0005 |  | 74100 | 0.0023 | 0.0136 | 0 | 0 | 0 | 0 | 200 | 0 | 0 | 85 | 0 | 1320 | 88 | 0 | 1660 | 0.9965631 | 0.1246832
0.00062 |  | 74500 | 0.0024 | 0.0133 | 0 | 0 | 0 | 0 | 0 | 0 | 0 | 85 | 0 | 1455 | 88 | 0 | 1686 | 0.9990583 | 0.1101393
0.00066 |  | 72300 | 0.0023 | 0.0132 | 0 | 0 | 0 | 0 | 0 | 0 | 0 | 85 | 0 | 1480 | 88 | 0 | 1666 | 0.8904476 | 0.03167812
0.00081 |  | 71700 | 0.0024 | 0.0134 | 0 | 0 | 0 | 0 | 0 | 0 | 0 | 68 | 0 | 1520 | 88 | 20 | 1679 | 0.9341916 | 0.2807681
0.00065 |  | 74650 | 0.0024 | 0.0134 | 0 | 0 | 0 | 0 | 0 | 0 | 0 | 85 | 0 | 3010 | 88 | 0 | 1683 | 0.820742 | 0.06677527
0.00085 |  | 76000 | 0.0022 | 0.0131 | 0 | 0 | 0 | 0 | 0 | 0 | 0 | 68 | 0 | 1532 | 88 | 20 | 1668 | 0.8393472 | 0.1313091
0.00075 |  | 70700 | 0.0023 | 0.0131 | 0 | 0 | 0 | 0 | 0 | 0 | 0 | 68 | 0 | 1518 | 88 | 0 | 1682 | 0.9327494 | 0.2978274
0.00075 |  | 73750 | 0.0024 | 0.0133 | 0 | 0 | 0 | 0 | 0 | 0 | 0 | 68 | 0 | 3043 | 88 | 0 | 1669 | 0.8485228 | 0.1219355
0.00064 |  | 72350 | 0.0023 | 0.0129 | 0 | 0 | 0 | 0 | 0 | 0 | 0 | 85 | 0 | 1551 | 88 | 0 | 1688 | 0.8938281 | 0.08885399
0.00033 |  | 74650 | 0.0023 | 0.0132 | 0 | 0 | 0 | 0 | 0 | 0 | 0 | 102 | 0 | 1536 | 88 | 0 | 1713 | 0.9775879 | 0.1401798
0.00067 |  | 74950 | 0.0024 | 0.0133 | 0 | 0 | 0 | 0 | 0 | 0 | 0 | 85 | 0 | 1460 | 88 | 0 | 1698 | 0.9762348 | 0.4261807
0.00258 |  | 73700 | 0.0023 | 0.0131 | 0 | 0 | 0 | 0 | 0 | 0 | 0 | 68 | 0 | 1487 | 88 | 0 | 1677 | -0.1764379 | 0.1269353
0.00029 |  | 72300 | 0.0023 | 0.014 | 0 | 0 | 0 | 0 | 0 | 0 | 0 | 85 | 0 | 1500 | 132 | 0 | 1671 | 0.9906135 | 0.1293045
0.00065 |  | 64100 | 0.0023 | 0.0133 | 0 | 0 | 0 | 0 | 0 | 0 | 0 | 68 | 0 | 1490 | 132 | 0 | 1668 | 0.8122648 | 0.222456
0.00079 |  | 73700 | 0.0024 | 0.0129 | 0 | 0 | 0 | 0 | 0 | 0 | 0 | 58 | 0 | 1400 | 132 | 0 | 1680 | 0.9964478 | 0.1101138
0.00103 |  | 66600 | 0.0023 | 0.013 | 0 | 0 | 0 | 0 | 0 | 0 | 0 | 34 | 0 | 1520 | 132 | 20 | 1659 | 0.8244354 | 0.1508296
0.00055 |  | 68900 | 0.0024 | 0.0132 | 0 | 0 | 0 | 0 | 0 | 0 | 0 | 70 | 0 | 1460 | 132 | 0 | 1684 | 0.9684318 | 0.1341669
0.00038 |  | 72500 | 0.0024 | 0.0135 | 0 | 0 | 0 | 0 | 0 | 0 | 0 | 85 | 0 | 1500 | 132 | 0 | 1648 | 0.9982958 | 0.06849036
0.00076 |  | 63400 | 0.0024 | 0.0131 | 0 | 0 | 0 | 0 | 0 | 0 | 0 | 68 | 0 | 1430 | 88 | 0 | 1676 | 0.8964221 | 0.10381
0.00067 |  | 73250 | 0.0024 | 0.0132 | 0 | 0 | 0 | 0 | 0 | 0 | 0 | 85 | 0 | 1296 | 88 | 0 | 1675 | 0.9745486 | 0.05401269
0.00067 |  | 64150 | 0.0024 | 0.013 | 0 | 0 | 0 | 0 | 0 | 0 | 0 | 85 | 0 | 1458 | 88 | 0 | 1679 | 0.8357771 | 0.02381325
0.00078 |  | 72750 | 0.0024 | 0.0128 | 0 | 0 | 0 | 0 | 0 | 0 | 0 | 68 | 0 | 1463 | 88 | 20 | 1663 | 0.9734866 | 0.005505701
0.00083 |  | 70100 | 0.0023 | 0.0132 | 0 | 0 | 0 | 0 | 0 | 0 | 0 | 68 | 0 | 1422 | 88 | 20 | 1656 | 0.8561007 | 0.119629
0.00068 |  | 72800 | 0.0023 | 0.0134 | 0 | 0 | 0 | 0 | 0 | 0 | 0 | 85 | 0 | 1505 | 88 | 0 | 1667 | 0.8828536 | 0.07042645
0.00095 |  | 73300 | 0.0022 | 0.0131 | 0 | 0 | 0 | 0 | 0 | 0 | 0 | 51 | 0 | 1514 | 88 | 20 | 1668 | 0.8675637 | 0.1174673
0.00068 |  | 73350 | 0.0023 | 0.0132 | 0 | 0 | 0 | 0 | 0 | 0 | 0 | 85 | 0 | 1480 | 88 | 0 | 1656 | 0.8923626 | 0.01199673
0.00081 |  | 71850 | 0.0023 | 0.0133 | 0 | 0 | 0 | 0 | 0 | 0 | 0 | 68 | 0 | 1289 | 88 | 20 | 1684 | 0.9064377 | 0.06544364
0.00076 |  | 63950 | 0.0023 | 0.013 | 0 | 0 | 0 | 0 | 0 | 0 | 0 | 68 | 0 | 1410 | 88 | 0 | 1661 | 0.8515607 | 0.04075358
0.0009 |  | 71600 | 0.0023 | 0.0134 | 0 | 0 | 0 | 0 | 0 | 0 | 0 | 51 | 0 | 1479 | 88 | 20 | 1650 | 0.9545135 | 0.07595569
0.00103 |  | 72300 | 0.0024 | 0.0131 | 0 | 0 | 0 | 0 | 0 | 0 | 0 | 51 | 0 | 1483 | 88 | 20 | 1679 | 0.9425812 | 0.2032631
0.00082 |  | 70650 | 0.0024 | 0.0137 | 0 | 0 | 0 | 0 | 0 | 0 | 0 | 58 | 0 | 1450 | 132 | 0 | 1662 | 0.9307679 | 0.1830282
0.00069 |  | 71900 | 0.0023 | 0.0131 | 0 | 0 | 0 | 0 | 0 | 0 | 0 | 68 | 0 | 1450 | 132 | 0 | 1651 | 0.8936849 | 0.2343412
0.00093 |  | 71700 | 0.0023 | 0.0132 | 0 | 0 | 0 | 0 | 0 | 0 | 0 | 51 | 0 | 1430 | 132 | 0 | 1675 | 0.8702844 | 0.05605307
0.00068 |  | 70000 | 0.0023 | 0.0135 | 0 | 0 | 0 | 0 | 0 | 0 | 0 | 68 | 0 | 1450 | 132 | 20 | 1662 | 0.8459918 | 0.1580394
0.00062 |  | 69800 | 0.0023 | 0.0133 | 0 | 0 | 0 | 0 | 0 | 0 | 0 | 76 | 0 | 1450 | 132 | 0 | 1668 | 0.8546316 | 0.07735541
0.00082 |  | 68600 | 0.0023 | 0.0131 | 0 | 0 | 0 | 0 | 0 | 0 | 0 | 56 | 0 | 1360 | 132 | 20 | 1697 | 0.8391171 | 0.136149
0.0006 |  | 68200 | 0.0024 | 0.0131 | 0 | 0 | 0 | 0 | 0 | 0 | 0 | 68 | 0 | 1420 | 132 | 0 | 1642 | 0.9514804 | 0.1712985
0.00068 |  | 68800 | 0.0023 | 0.0129 | 0 | 0 | 0 | 0 | 0 | 0 | 0 | 62 | 0 | 1430 | 132 | 0 | 1683 | 0.9029895 | 0.3364974
0.00057 |  | 65700 | 0.0023 | 0.0135 | 0 | 0 | 0 | 0 | 200 | 0 | 0 | 68 | 0 | 1260 | 132 | 0 | 1658 | 0.8763377 | 0.3457885
0.00049 |  | 70250 | 0.0024 | 0.0127 | 0 | 0 | 0 | 0 | 200 | 0 | 0 | 85 | 0 | 1240 | 132 | 0 | 1658 | 0.9210427 | 0.3510171
0.00047 |  | 71000 | 0.0024 | 0.0136 | 0 | 0 | 0 | 0 | 200 | 0 | 0 | 85 | 0 | 1240 | 132 | 0 | 1666 | 0.9406233 | 0.2784818
0.00072 |  | 69850 | 0.0023 | 0.013 | 0 | 0 | 0 | 0 | 200 | 0 | 0 | 54 | 0 | 1180 | 132 | 20 | 1668 | 0.9242061 | 0.3015985
0.00088 |  | 68450 | 0.0024 | 0.0138 | 0 | 0 | 0 | 0 | 200 | 0 | 0 | 54 | 0 | 1200 | 132 | 20 | 1689 | 0.8688155 | 0.3326491
0.00053 |  | 67650 | 0.0022 | 0.0131 | 0 | 0 | 0 | 0 | 200 | 0 | 0 | 68 | 0 | 1220 | 132 | 0 | 1634 | 0.8756433 | 0.2991107
0.00037 |  | 68850 | 0.0023 | 0.0131 | 0 | 0 | 0 | 0 | 200 | 0 | 0 | 85 | 0 | 1240 | 132 | 0 | 1605 | 0.9121396 | 0.3406574
0.0005 |  | 69850 | 0.0024 | 0.0133 | 0 | 0 | 0 | 0 | 200 | 0 | 0 | 85 | 0 | 1290 | 132 | 0 | 1633 | 0.905719 | 0.4193701
0.00055 |  | 71600 | 0.0024 | 0.0132 | 0 | 0 | 0 | 0 | 200 | 0 | 0 | 85 | 0 | 1300 | 132 | 0 | 1800 | 0.9029312 | 0.41621
0.00064 |  | 72800 | 0.0023 | 0.0135 | 0 | 0 | 0 | 0 | 200 | 0 | 0 | 68 | 0 | 1250 | 132 | 0 | 1710 | 0.9329731 | 0.3851175
0.00065 |  | 71150 | 0.0022 | 0.0134 | 0 | 0 | 0 | 0 | 200 | 0 | 0 | 68 | 0 | 1230 | 132 | 0 | 1656 | 0.8536458 | 0.3526368
0.00053 |  | 68750 | 0.0023 | 0.0131 | 0 | 0 | 0 | 0 | 200 | 0 | 0 | 68 | 0 | 1240 | 132 | 0 | 1663 | 0.9406888 | 0.4273145
0.00089 |  | 69750 | 0.0024 | 0.0131 | 0 | 0 | 0 | 0 | 200 | 0 | 0 | 54 | 0 | 1250 | 132 | 0 | 1673 | 0.9072487 | 0.3813943
0.00066 |  | 69800 | 0.0024 | 0.0135 | 0 | 0 | 0 | 0 | 200 | 0 | 0 | 68 | 0 | 1250 | 132 | 0 | 1664 | 0.9376361 | 0.3761444
0.00088 |  | 73200 | 0.0023 | 0.0137 | 0 | 0 | 0 | 0 | 200 | 0 | 0 | 60 | 0 | 1280 | 88 | 0 | 1658 | 0.9522169 | 0.2676985
0.00049 |  | 72100 | 0.0022 | 0.0134 | 0 | 0 | 0 | 0 | 200 | 0 | 0 | 93 | 0 | 1340 | 88 | 0 | 1578 | 0.8691033 | 0.3048123
0.0005 |  | 72850 | 0.0022 | 0.0133 | 0 | 0 | 0 | 0 | 200 | 0 | 0 | 95 | 0 | 1330 | 88 | 0 | 1672 | 0.8623703 | 0.2739092
0.00038 |  | 73750 | 0.0023 | 0.0131 | 0 | 0 | 0 | 0 | 200 | 0 | 0 | 100 | 0 | 1310 | 88 | 0 | 1630 | 0.9563045 | 0.2839593
0.00042 |  | 72200 | 0.0022 | 0.0135 | 0 | 0 | 0 | 0 | 200 | 0 | 0 | 92 | 0 | 1310 | 88 | 0 | 1661 | 0.9154213 | 0.3050633
0.00043 |  | 73950 | 0.0024 | 0.0131 | 0 | 0 | 0 | 0 | 200 | 0 | 0 | 110 | 0 | 1450 | 88 | 0 | 1672 | 0.9102249 | 0.3648796
0.00034 |  | 76350 | 0.0024 | 0.0133 | 0 | 0 | 0 | 0 | 200 | 0 | 0 | 105 | 0 | 1440 | 132 | 0 | 1627 | 0.9346387 | 0.312425
0.00033 |  | 73850 | 0.0023 | 0.0137 | 0 | 0 | 0 | 0 | 200 | 0 | 0 | 105 | 0 | 1440 | 88 | 0 | 1734 | 0.9381255 | 0.08308329
0.00061 |  | 69850 | 0.0023 | 0.0133 | 0 | 0 | 0 | 0 | 0 | 0 | 0 | 85 | 0 | 1444 | 88 | 0 | 1672 | 0.8905944 | 0.03192582
0.00089 |  | 70400 | 0.0023 | 0.013 | 0 | 0 | 0 | 0 | 0 | 0 | 0 | 68 | 0 | 1468 | 88 | 20 | 1687 | 0.819349 | 0.02496161
0.0008 |  | 72050 | 0.0024 | 0.0133 | 0 | 0 | 0 | 0 | 0 | 0 | 0 | 68 | 0 | 1493 | 88 | 20 | 1664 | 0.9482225 | 0.0396453
0.00083 |  | 73150 | 0.0024 | 0.0136 | 0 | 0 | 0 | 0 | 0 | 0 | 0 | 68 | 0 | 1521 | 88 | 20 | 1662 | 0.9409644 | 0.03777054
0.00097 |  | 70250 | 0.0024 | 0.0135 | 0 | 0 | 0 | 0 | 0 | 0 | 0 | 51 | 0 | 1466 | 88 | 20 | 1643 | 0.9586019 | 0.1154578
0.00071 |  | 70200 | 0.0023 | 0.0133 | 0 | 0 | 0 | 0 | 0 | 0 | 0 | 68 | 0 | 1487 | 88 | 0 | 1673 | 0.9543344 | 0.04102603
0.00094 |  | 70150 | 0.0024 | 0.0134 | 0 | 0 | 0 | 0 | 0 | 0 | 0 | 51 | 0 | 1441 | 88 | 20 | 1675 | 0.9812989 | 0.1086388
0.0006 |  | 71250 | 0.0022 | 0.0135 | 0 | 0 | 0 | 0 | 0 | 0 | 0 | 68 | 0 | 1516 | 88 | 0 | 1671 | 0.9706093 | 0.04529463
0.00082 |  | 73400 | 0.0023 | 0.0134 | 0 | 0 | 0 | 0 | 0 | 0 | 0 | 68 | 0 | 1463 | 88 | 20 | 1694 | 0.8973042 | 0.08062952
0.00022 |  | 70050 | 0.0024 | 0.0128 | 0 | 0 | 0 | 0 | 0 | 0 | 0 | 94 | 0 | 1450 | 132 | 0 | 1645 | 0.9884717 | 0.1828449
0.00063 |  | 71800 | 0.0023 | 0.0132 | 0 | 0 | 0 | 0 | 0 | 0 | 0 | 76 | 0 | 1450 | 132 | 0 | 1693 | 0.8738867 | 0.1665501
0.00054 |  | 71950 | 0.0024 | 0.0135 | 0 | 0 | 0 | 0 | 0 | 0 | 0 | 80 | 0 | 1450 | 132 | 0 | 1689 | 0.9487912 | 0.1404897
0.00045 |  | 70900 | 0.0022 | 0.0132 | 0 | 0 | 0 | 0 | 0 | 0 | 0 | 85 | 0 | 1450 | 132 | 0 | 1684 | 0.8507028 | 0.1491946
0.00039 |  | 72400 | 0.0024 | 0.0135 | 0 | 0 | 0 | 0 | 0 | 0 | 0 | 90 | 0 | 1550 | 132 | 0 | 1684 | 0.9551953 | 0.2248981
0.00074 |  | 75200 | 0.0023 | 0.0136 | 0 | 0 | 0 | 0 | 0 | 0 | 0 | 60 | 0 | 1430 | 132 | 0 | 1672 | 0.9654514 | 0.2053223
0.00072 |  | 71850 | 0.0023 | 0.0137 | 0 | 0 | 0 | 0 | 0 | 0 | 0 | 55 | 0 | 1370 | 132 | 0 | 1704 | 0.9812689 | 0.1344653
0.00053 |  | 68550 | 0.0024 | 0.0136 | 0 | 0 | 0 | 0 | 0 | 0 | 0 | 70 | 0 | 1420 | 132 | 0 | 1664 | 0.9789866 | 0.3502312
0.00055 |  | 65700 | 0.0024 | 0.0138 | 0 | 0 | 50 | 0 | 200 | 0 | 0 | 90 | 0 | 1430 | 132 | 0 | 1691 | 0.7907423 | 0.4007836
0.00057 |  | 75800 | 0.0023 | 0.0132 | 0 | 0 | 25 | 0 | 200 | 0 | 0 | 80 | 0 | 1340 | 132 | 0 | 1624 | 0.9197223 | 0.3085092
0.00028 |  | 68550 | 0.0024 | 0.013 | 0 | 0 | 0 | 0 | 200 | 0 | 0 | 95 | 0 | 1430 | 132 | 0 | 1642 | 0.9168254 | 0.4325698
0.00068 |  | 77700 | 0.0023 | 0.013 | 0 | 0 | 0 | 0 | 200 | 0 | 0 | 75 | 0 | 1310 | 132 | 0 | 1630 | 0.9169811 | 0.4033823
0.00069 |  | 74350 | 0.0024 | 0.0138 | 0 | 0 | 0 | 0 | 200 | 0 | 0 | 80 | 0 | 1310 | 132 | 0 | 1621 | 0.8949004 | 0.4454986
0.00068 |  | 77400 | 0.0023 | 0.0133 | 0 | 0 | 0 | 0 | 200 | 0 | 0 | 68 | 0 | 1310 | 132 | 0 | 1662 | 0.9604596 | 0.2444251
0.00068 |  | 79600 | 0.0023 | 0.0141 | 0 | 0 | 0 | 0 | 0 | 0 | 0 | 85 | 0 | 1530 | 132 | 0 | 1676 | 0.8759731 | 0.1827256
0.00056 |  | 72500 | 0.0022 | 0.0139 | 0 | 0 | 75 | 0 | 0 | 0 | 0 | 85 | 0 | 1600 | 132 | 0 | 1673 | 0.8012129 | 0.1783184
0.0004 |  | 76100 | 0.0022 | 0.0137 | 0 | 0 | 75 | 0 | 0 | 0 | 0 | 85 | 0 | 1620 | 132 | 0 | 1648 | 0.9209359 | 0.2620678
0.00099 |  | 73600 | 0.0024 | 0.0141 | 0 | 0 | 25 | 0 | 0 | 0 | 0 | 51 | 0 | 1443 | 132 | 0 | 1682 | 0.9176327 | 0.1838573
0.00073 |  | 68750 | 0.0023 | 0.0137 | 0 | 0 | 50 | 0 | 0 | 0 | 0 | 68 | 0 | 1614 | 132 | 0 | 1651 | 0.8157431 | 0.2608126
0.00074 |  | 77100 | 0.0022 | 0.014 | 0 | 0 | 50 | 0 | 0 | 0 | 0 | 68 | 0 | 1624 | 132 | 0 | 1689 | 0.8496317 | 0.2276503
0.00069 |  | 73100 | 0.0022 | 0.0139 | 0 | 0 | 25 | 0 | 0 | 0 | 0 | 51 | 0 | 1591 | 132 | 0 | 1683 | 0.9547951 | 0.2529656
0.00089 |  | 72600 | 0.0023 | 0.0141 | 0 | 0 | 25 | 0 | 0 | 0 | 0 | 51 | 0 | 1616 | 132 | 0 | 1672 | 0.8822221 | 0.2279828
0.00078 |  | 73000 | 0.0023 | 0.0137 | 0 | 0 | 25 | 0 | 0 | 0 | 0 | 51 | 0 | 1571 | 132 | 0 | 1652 | 0.9626346 | 0.2123915
0.00068 |  | 73200 | 0.0023 | 0.0138 | 0 | 0 | 50 | 0 | 0 | 0 | 0 | 68 | 0 | 1536 | 132 | 0 | 1683 | 0.9052767 | 0.261243
0.00097 |  | 71600 | 0.0024 | 0.0138 | 0 | 0 | 25 | 0 | 0 | 0 | 0 | 51 | 0 | 1578 | 132 | 0 | 1693 | 0.887352 | 0.184843
0.00044 |  | 74400 | 0.0023 | 0.0138 | 0 | 0 | 100 | 0 | 0 | 0 | 0 | 85 | 0 | 1574 | 132 | 0 | 1696 | 0.9352924 | 0.06791008
0.00105 |  | 70500 | 0.0024 | 0.0129 | 0 | 0 | 0 | 0 | 0 | 0 | 0 | 51 | 0 | 1470 | 88 | 20 | 1689 | 0.9076055 | 0.04579872
0.00084 |  | 75000 | 0.0023 | 0.0126 | 0 | 0 | 0 | 0 | 0 | 0 | 0 | 68 | 0 | 1450 | 88 | 20 | 1656 | 0.9061281 | 0.03143024
0.00081 |  | 73000 | 0.0023 | 0.0129 | 0 | 0 | 0 | 0 | 0 | 0 | 0 | 68 | 0 | 1458 | 88 | 20 | 1668 | 0.8990754 | 0.1536079
0.00056 |  | 70950 | 0.0024 | 0.0133 | 0 | 0 | 0 | 0 | 0 | 0 | 0 | 90 | 0 | 1500 | 132 | 0 | 1667 | 0.861703 | 0.1179786
0.00039 |  | 69450 | 0.0023 | 0.0137 | 0 | 0 | 0 | 0 | 0 | 0 | 0 | 85 | 0 | 1450 | 132 | 0 | 1676 | 0.9094926 | 0.1398394
0.00036 |  | 72900 | 0.0023 | 0.0135 | 0 | 0 | 0 | 0 | 0 | 0 | 0 | 85 | 0 | 1450 | 132 | 0 | 1679 | 0.9696675 | 0.1761599
0.00062 |  | 71850 | 0.0023 | 0.0137 | 0 | 0 | 0 | 0 | 0 | 0 | 0 | 65 | 0 | 1400 | 132 | 0 | 1672 | 0.9595231 | 0.1654181
0.00067 |  | 68300 | 0.0023 | 0.0135 | 0 | 0 | 0 | 0 | 0 | 0 | 0 | 68 | 0 | 1530 | 132 | 0 | 1663 | 0.8505539 | 0.1955116
0.00061 |  | 74500 | 0.0023 | 0.0127 | 0 | 0 | 0 | 0 | 0 | 0 | 0 | 68 | 0 | 1450 | 132 | 0 | 1667 | 0.9720142 | 0.1364185
0.00031 |  | 73450 | 0.0023 | 0.0135 | 0 | 0 | 0 | 0 | 0 | 0 | 0 | 90 | 0 | 1450 | 132 | 0 | 1688 | 0.9702323 | 0.1603437
0.00055 |  | 71000 | 0.0023 | 0.0136 | 0 | 0 | 0 | 0 | 0 | 0 | 0 | 72 | 0 | 1450 | 132 | 0 | 1673 | 0.9316188 | 0.1206466
0.00047 |  | 68350 | 0.0024 | 0.0135 | 0 | 0 | 0 | 0 | 0 | 0 | 0 | 85 | 0 | 1450 | 132 | 0 | 1672 | 0.9044601 | 0.07779618
0.00019 |  | 69400 | 0.0023 | 0.0128 | 0 | 0 | 0 | 0 | 0 | 0 | 0 | 92 | 0 | 1420 | 132 | 0 | 1669 | 0.9630014 | 0.3973812
0.00071 |  | 68850 | 0.0023 | 0.0128 | 0 | 0 | 0 | 0 | 200 | 0 | 0 | 68 | 0 | 1320 | 132 | 0 | 1689 | 0.8374503 | 0.0786401
0.00046 |  | 65650 | 0.0024 | 0.0129 | 40 | 0 | 0 | 0 | 200 | 0 | 0 | 85 | 0 | 1350 | 132 | 0 | 1629 | 0.862447 | 0.3509657
0.00038 |  | 74400 | 0.0023 | 0.0129 | 0 | 0 | 0 | 0 | 200 | 0 | 0 | 85 | 0 | 1320 | 132 | 0 | 1610 | 0.9714908 | 0.3920351
0.00065 |  | 71350 | 0.0023 | 0.0129 | 0 | 0 | 0 | 0 | 200 | 0 | 0 | 68 | 0 | 1300 | 132 | 0 | 1652 | 0.9029567 | 0.403978
0.00066 |  | 73500 | 0.0024 | 0.0129 | 0 | 0 | 0 | 0 | 200 | 0 | 0 | 68 | 0 | 1220 | 132 | 0 | 1659 | 0.9912417 | 0.4070948
0.00078 |  | 69450 | 0.0023 | 0.0127 | 0 | 0 | 0 | 0 | 200 | 0 | 0 | 54 | 0 | 1180 | 132 | 0 | 1689 | 0.9187467 | 0.3685546
0.00061 |  | 70650 | 0.0023 | 0.0129 | 0 | 0 | 0 | 0 | 200 | 0 | 0 | 68 | 0 | 1160 | 132 | 0 | 1656 | 0.9328008 | 0.4006045
0.00083 |  | 66700 | 0.0022 | 0.0132 | 0 | 0 | 0 | 0 | 200 | 0 | 0 | 54 | 0 | 1370 | 132 | 0 | 1653 | 0.7735461 | 0.3900936
0.00079 |  | 66450 | 0.0023 | 0.0128 | 0 | 0 | 0 | 0 | 200 | 0 | 0 | 54 | 0 | 1220 | 132 | 0 | 1688 | 0.868139 | 0.388066
0.00067 |  | 70400 | 0.0023 | 0.0128 | 0 | 0 | 0 | 0 | 200 | 0 | 0 | 68 | 0 | 1240 | 132 | 0 | 1669 | 0.8870748 | 0.401917
0.00065 |  | 70750 | 0.0023 | 0.0128 | 0 | 0 | 0 | 0 | 200 | 0 | 0 | 68 | 0 | 1320 | 132 | 0 | 1688 | 0.8930347 | 0.4377794
0.0007 |  | 75200 | 0.0023 | 0.0131 | 0 | 0 | 0 | 0 | 200 | 0 | 0 | 68 | 0 | 1320 | 132 | 0 | 1675 | 0.9204406 | 0.3415455
0.00047 |  | 69650 | 0.0023 | 0.0128 | 0 | 0 | 0 | 0 | 200 | 0 | 0 | 80 | 0 | 1260 | 132 | 0 | 1653 | 0.9025598 | 0.3694049
0.00059 |  | 70500 | 0.0023 | 0.0134 | 0 | 0 | 0 | 0 | 200 | 0 | 0 | 60 | 0 | 1180 | 132 | 0 | 1651 | 0.9991298 | 0.3154014
0.00041 |  | 66350 | 0.0024 | 0.0133 | 0 | 0 | 0 | 0 | 200 | 0 | 0 | 95 | 0 | 1380 | 132 | 0 | 1666 | 0.8374762 | 0.3627923
0.00049 |  | 71100 | 0.0023 | 0.0129 | 0 | 0 | 0 | 0 | 200 | 0 | 0 | 80 | 0 | 1260 | 132 | 0 | 1675 | 0.9112803 | 0.3500688
0.00044 |  | 70800 | 0.0023 | 0.0127 | 0 | 0 | 0 | 0 | 200 | 0 | 0 | 95 | 0 | 1420 | 132 | 0 | 1647 | 0.8316787 | 0.3924581
0.00047 |  | 76050 | 0.0023 | 0.0129 | 0 | 0 | 0 | 0 | 200 | 0 | 0 | 80 | 0 | 1250 | 132 | 0 | 1667 | 0.986682 | 0.3773498
0.00053 |  | 72300 | 0.0024 | 0.0129 | 0 | 0 | 0 | 0 | 200 | 0 | 0 | 85 | 0 | 1280 | 132 | 0 | 1677 | 0.9237565 | 0.3245628
0.00033 |  | 71600 | 0.0024 | 0.0134 | 0 | 0 | 0 | 0 | 200 | 0 | 0 | 102 | 0 | 1280 | 132 | 0 | 1656 | 0.9110647 | 0.3546229
0.00052 |  | 70700 | 0.0024 | 0.0132 | 0 | 0 | 0 | 0 | 200 | 0 | 0 | 85 | 0 | 1250 | 132 | 0 | 1658 | 0.9113198 | 0.3537012
0.00051 |  | 69800 | 0.0024 | 0.0132 | 0 | 0 | 0 | 0 | 200 | 0 | 0 | 85 | 0 | 1310 | 132 | 0 | 1662 | 0.8982229 | 0.3639815
0.00041 |  | 74600 | 0.0024 | 0.0131 | 0 | 0 | 0 | 0 | 200 | 0 | 0 | 95 | 0 | 1400 | 132 | 0 | 1625 | 0.9395823 | 0.3442799
0.00089 |  | 69550 | 0.0023 | 0.0129 | 0 | 0 | 0 | 0 | 300 | 0 | 0 | 68 | 0 | 1247 | 88 | 20 | 1658 | 0.8005814 | 0.448764
0.00066 |  | 74800 | 0.0022 | 0.0133 | 0 | 0 | 0 | 0 | 300 | 0 | 0 | 85 | 0 | 1082 | 88 | 0 | 1692 | 0.8760248 | 0.423814
0.0013 |  | 69250 | 0.0022 | 0.0132 | 0 | 0 | 0 | 0 | 300 | 0 | 0 | 34 | 0 | 1258 | 88 | 20 | 1653 | 0.6921935 | 0.3758612
0.0008 |  | 74000 | 0.0023 | 0.0128 | 0 | 0 | 0 | 0 | 300 | 0 | 0 | 68 | 0 | 1252 | 88 | 20 | 1693 | 0.905547 | 0.3353096
0.00023 |  | 70150 | 0.0023 | 0.013 | 0 | 0 | 0 | 0 | 300 | 0 | 0 | 102 | 0 | 1179 | 88 | 0 | 1653 | 0.9715481 | 0.04878855
0.00038 |  | 71300 | 0.0023 | 0.0131 | 0 | 0 | 0 | 0 | 0 | 0 | 0 | 102 | 0 | 1490 | 88 | 0 | 1659 | 0.9147745 | 0.3761745
0.00109 |  | 69750 | 0.0023 | 0.0131 | 0 | 0 | 0 | 0 | 300 | 0 | 0 | 51 | 0 | 1190 | 88 | 20 | 1645 | 0.8022283 | 0.4420328
0.00068 |  | 73300 | 0.0024 | 0.0126 | 0 | 0 | 0 | 0 | 300 | 0 | 0 | 85 | 0 | 1169 | 88 | 0 | 1671 | 0.9481323 | 0.3924705
0.00097 |  | 72350 | 0.0024 | 0.0128 | 0 | 0 | 0 | 0 | 300 | 0 | 0 | 51 | 0 | 1140 | 88 | 20 | 1704 | 0.9914393 | 0.3765878
0.00102 |  | 71750 | 0.0024 | 0.0132 | 0 | 0 | 0 | 0 | 300 | 0 | 0 | 51 | 0 | 1124 | 88 | 20 | 1653 | 0.9513186 | -0.06127641
0.0008 |  | 64700 | 0.0024 | 0.0125 | 0 | 0 | 0 | 0 | 0 | 0 | 0 | 68 | 0 | 1117 | 88 | 20 | 1677 | 0.8987449 | 0.1121058
0.0011 |  | 73350 | 0.0023 | 0.0133 | 0 | 0 | 0 | 0 | 0 | 0 | 0 | 34 | 0 | 1460 | 88 | 20 | 1708 | 0.995996 | 0.3594601
0.00076 |  | 63450 | 0.0022 | 0.0133 | 0 | 0 | 0 | 0 | 200 | 0 | 0 | 65 | 0 | 1260 | 132 | 0 | 1684 | 0.7204542 | 0.4086954
0.00078 |  | 70750 | 0.0024 | 0.0136 | 0 | 0 | 0 | 0 | 200 | 0 | 0 | 68 | 0 | 1240 | 132 | 0 | 1673 | 0.8860158 | 0.3639811
0.00065 |  | 68650 | 0.0024 | 0.0126 | 0 | 0 | 0 | 0 | 200 | 0 | 0 | 68 | 0 | 1230 | 132 | 0 | 1648 | 0.9299288 | 0.4171578
0.00083 |  | 71250 | 0.0024 | 0.0132 | 0 | 0 | 0 | 0 | 200 | 0 | 0 | 68 | 0 | 1250 | 132 | 0 | 1662 | 0.863603 | 0.2829417
0.00075 |  | 70400 | 0.0023 | 0.013 | 0 | 0 | 0 | 0 | 200 | 0 | 0 | 62 | 0 | 1130 | 132 | 20 | 1684 | 0.864359 | 0.2728116
0.0009 |  | 65800 | 0.0023 | 0.0129 | 0 | 0 | 0 | 0 | 200 | 0 | 0 | 58 | 0 | 1200 | 132 | 20 | 1660 | 0.7453446 | 0.4164292
0.00081 |  | 70300 | 0.0024 | 0.013 | 0 | 0 | 0 | 0 | 200 | 0 | 0 | 54 | 0 | 1260 | 132 | 0 | 1662 | 0.9614399 | 0.3965013
0.00066 |  | 71100 | 0.0024 | 0.013 | 0 | 0 | 0 | 0 | 200 | 0 | 0 | 68 | 0 | 1240 | 132 | 0 | 1683 | 0.9563544 | 0.4070722
0.00077 |  | 69200 | 0.0024 | 0.0129 | 0 | 0 | 0 | 0 | 200 | 0 | 0 | 54 | 0 | 1260 | 132 | 0 | 1676 | 0.9702047 | 0.4430123
0.00086 |  | 72200 | 0.0023 | 0.013 | 0 | 0 | 0 | 0 | 200 | 0 | 0 | 54 | 0 | 1220 | 132 | 0 | 1688 | 0.8995328 | 0.3489551
0.00107 |  | 71250 | 0.0023 | 0.0128 | 0 | 0 | 0 | 0 | 200 | 0 | 0 | 54 | 0 | 1200 | 132 | 20 | 1683 | 0.7318137 | 0.4394535
0.00067 |  | 72150 | 0.0023 | 0.013 | 0 | 0 | 0 | 0 | 200 | 0 | 0 | 68 | 0 | 1160 | 132 | 0 | 1804 | 0.9187852 | 0.1687983
0.00093 |  | 64000 | 0.0023 | 0.0133 | 38 | 0 | 0 | 0 | 200 | 0 | 0 | 68 | 0 | 1380 | 132 | 0 | 1648 | 0.6649588 | 0.4498248
0.0009 |  | 69950 | 0.0023 | 0.0133 | 0 | 0 | 0 | 0 | 200 | 0 | 0 | 54 | 0 | 1380 | 132 | 0 | 1693 | 0.8278107 | 0.2893827
0.00041 |  | 74050 | 0.0024 | 0.0134 | 0 | 0 | 0 | 0 | 200 | 0 | 0 | 102 | 0 | 1380 | 88 | 0 | 1639 | 0.9747288 | 0.3087306
0.00056 |  | 71950 | 0.0023 | 0.0129 | 0 | 0 | 0 | 0 | 200 | 0 | 0 | 95 | 0 | 1380 | 88 | 0 | 1662 | 0.8666274 | 0.3444905
0.0006 |  | 76450 | 0.0023 | 0.0126 | 0 | 0 | 0 | 0 | 200 | 0 | 0 | 85 | 0 | 1210 | 88 | 0 | 1683 | 0.9848072 | 0.3212844
0.00068 |  | 71200 | 0.0023 | 0.0132 | 0 | 0 | 0 | 0 | 200 | 0 | 0 | 77 | 0 | 1290 | 88 | 0 | 1656 | 0.9179785 | 0.3365936
0.00061 |  | 72750 | 0.0024 | 0.0133 | 0 | 0 | 0 | 0 | 200 | 0 | 0 | 85 | 0 | 1340 | 88 | 0 | 1698 | 0.970506 | 0.2949555
0.00058 |  | 69900 | 0.0022 | 0.013 | 0 | 0 | 0 | 0 | 200 | 0 | 0 | 85 | 0 | 1340 | 88 | 0 | 1651 | 0.8439261 | 0.1125647
0.00055 |  | 74650 | 0.0024 | 0.0134 | 0 | 0 | 0 | 0 | 0 | 0 | 0 | 102 | 0 | 1620 | 88 | 0 | 1661 | 0.9094067 | 0.3040458
0.00057 |  | 71700 | 0.0024 | 0.0136 | 0 | 0 | 0 | 0 | 200 | 0 | 0 | 95 | 0 | 1300 | 88 | 0 | 1672 | 0.9169182 | 0.317501
0.00051 |  | 75700 | 0.0023 | 0.013 | 0 | 0 | 0 | 0 | 200 | 0 | 0 | 95 | 0 | 1240 | 88 | 0 | 1669 | 0.9537092 | 0.2783185
0.00048 |  | 71000 | 0.0024 | 0.0129 | 0 | 0 | 0 | 0 | 200 | 0 | 0 | 95 | 0 | 1250 | 88 | 0 | 1666 | 0.9583128 | 0.2943555
0.00051 |  | 72250 | 0.0024 | 0.0126 | 0 | 0 | 0 | 0 | 200 | 0 | 0 | 95 | 0 | 1270 | 88 | 0 | 1667 | 0.9576583 | 0.1140338
0.00066 |  | 74300 | 0.0024 | 0.0135 | 0 | 0 | 0 | 0 | 0 | 0 | 0 | 85 | 0 | 1464 | 88 | 0 | 1639 | 0.9728644 | 0.1276983
0.00076 |  | 72450 | 0.0023 | 0.0129 | 0 | 0 | 0 | 0 | 0 | 0 | 0 | 68 | 0 | 1386 | 88 | 0 | 1667 | 0.9681626 | 0.02174701
0.0009 |  | 68350 | 0.0023 | 0.0128 | 0 | 0 | 0 | 0 | 0 | 0 | 0 | 51 | 0 | 1473 | 88 | 20 | 1666 | 0.912073 | 0.1290316
0.00076 |  | 69900 | 0.0024 | 0.0128 | 0 | 0 | 0 | 0 | 0 | 0 | 0 | 68 | 0 | 1462 | 88 | 0 | 1704 | 0.9837129 | 0.02740355
0.00082 |  | 71500 | 0.0024 | 0.013 | 0 | 0 | 0 | 0 | 0 | 0 | 0 | 68 | 0 | 1451 | 88 | 20 | 1686 | 0.9347113 | 0.1100784
0.00052 |  | 73550 | 0.0022 | 0.0133 | 0 | 0 | 0 | 0 | 0 | 0 | 0 | 85 | 0 | 1448 | 88 | 0 | 1710 | 0.9317428 | 0.07813045
0.00106 |  | 72600 | 0.0024 | 0.0128 | 0 | 0 | 0 | 0 | 0 | 0 | 0 | 51 | 0 | 1443 | 88 | 20 | 1677 | 0.9317958 | 0.04943076
0.00038 |  | 67500 | 0.0022 | 0.0134 | 0 | 0 | 0 | 0 | 0 | 0 | 0 | 85 | 0 | 1451 | 88 | 0 | 1724 | 0.9260027 | 0.06774077
0.00021 |  | 68150 |  |  | 0 | 0 | 0 | 0 | 0 | 0 | 0 | 102 | 0 | 1515 | 132 | 0 | 1648 | 0 | 0.130519
0.00071 |  | 71100 |  |  | 0 | 0 | 0 | 0 | 0 | 0 | 0 | 68 | 0 | 1549 | 88 | 0 | 1680 | 0 | 0.05020487
0.00087 |  | 74200 |  |  | 0 | 0 | 0 | 0 | 0 | 0 | 0 | 68 | 0 | 1435 | 88 | 20 | 1677 | 0 | 0.1307903
0.00075 |  | 71800 |  |  | 0 | 0 | 0 | 0 | 0 | 0 | 0 | 85 | 0 | 1565 | 88 | 0 | 1673 | 0 | 0.4445932
0.00056 |  | 73950 |  |  | 0 | 0 | 0 | 0 | 230 | 0 | 0 | 75 | 0 | 1280 | 132 | 0 | 1705 | 0 | 0.4321987
0.00083 |  | 71600 |  |  | 0 | 0 | 0 | 0 | 200 | 0 | 0 | 44 | 0 | 1140 | 132 | 0 | 1688 | 0 | 0.2958301
0.00097 |  | 67150 |  |  | 0 | 0 | 0 | 0 | 190 | 0 | 0 | 40 | 0 | 1260 | 132 | 20 | 1653 | 0 | 0.3839809
0.00116 |  | 71500 |  |  | 0 | 0 | 0 | 0 | 210 | 0 | 0 | 27 | 0 | 1190 | 132 | 20 | 1662 | 0 | 0.3766133
0.00069 |  | 68650 |  |  | 0 | 0 | 0 | 0 | 200 | 0 | 0 | 60 | 0 | 1150 | 132 | 0 | 1676 | 0 | 0.397243
0.00073 |  | 70900 |  |  | 0 | 0 | 0 | 0 | 200 | 0 | 0 | 60 | 0 | 1200 | 132 | 0 | 1656 | 0 | 0.3505587
0.00111 |  | 69550 |  |  | 0 | 0 | 0 | 0 | 200 | 0 | 0 | 34 | 0 | 1150 | 132 | 20 | 1686 | 0 | 0.3288799
0.00055 |  | 67400 |  |  | 0 | 0 | 0 | 0 | 190 | 0 | 0 | 75 | 0 | 1240 | 132 | 0 | 1660 | 0 | 0.3319959
0.00093 |  | 68650 |  |  | 0 | 0 | 0 | 0 | 210 | 0 | 0 | 44 | 0 | 1270 | 132 | 20 | 1680 | 0 | 0.2804305
0.00088 |  | 66650 |  |  | 0 | 0 | 0 | 0 | 190 | 0 | 0 | 51 | 0 | 1280 | 132 | 20 | 1672 | 0 | 0.3540945
0.00058 |  | 68800 |  |  | 0 | 0 | 0 | 0 | 200 | 0 | 0 | 72 | 0 | 1240 | 132 | 0 | 1651 | 0 | 0.3693535
0.00059 |  | 70350 |  |  | 0 | 0 | 0 | 0 | 190 | 0 | 0 | 75 | 0 | 1300 | 132 | 0 | 1680 | 0 | 0.366005
0.00051 |  | 72300 |  |  | 0 | 0 | 0 | 0 | 200 | 0 | 0 | 75 | 0 | 1190 | 132 | 0 | 1661 | 0 | 0.333164
0.00026 |  | 70650 |  |  | 0 | 0 | 0 | 0 | 210 | 0 | 0 | 78 | 0 | 1230 | 132 | 0 | 1671 | 0 | 0.3659017
0.00128 |  | 68450 |  |  | 0 | 0 | 0 | 0 | 200 | 0 | 0 | 56 | 0 | 1320 | 132 | 20 | 1669 | 0 | 0.3968146
0.00067 |  | 71550 |  |  | 0 | 0 | 0 | 0 | 200 | 0 | 0 | 68 | 0 | 1250 | 132 | 0 | 1667 | 0 | 0.4033498
0.00084 |  | 67800 |  |  | 0 | 0 | 0 | 0 | 200 | 0 | 0 | 68 | 0 | 1230 | 132 | 0 | 1697 | 0 | 0.3681965
0.00066 |  | 67400 |  |  | 0 | 0 | 0 | 0 | 200 | 0 | 0 | 68 | 0 | 1250 | 132 | 0 | 1677 | 0 | 0.4444103
0.00088 |  | 70200 |  |  | 0 | 0 | 0 | 0 | 200 | 0 | 0 | 56 | 0 | 1370 | 132 | 0 | 1687 | 0 | 0.3726513
0.00099 |  | 61450 |  |  | 0 | 0 | 0 | 0 | 200 | 0 | 0 | 54 | 0 | 1160 | 132 | 0 | 1673 | 0 | 0.1804726
0.00074 |  | 69200 |  |  | 37 | 0 | 0 | 0 | 200 | 0 | 0 | 54 | 0 | 1160 | 132 | 0 | 1676 | 0 | 0.3530552
0.00066 |  | 66500 |  |  | 0 | 0 | 0 | 0 | 200 | 0 | 0 | 68 | 0 | 1240 | 132 | 0 | 1655 | 0 | 0.3837418
0.00066 |  | 70200 |  |  | 0 | 0 | 0 | 0 | 200 | 0 | 0 | 85 | 0 | 1330 | 132 | 0 | 1669 | 0 | 0.1661908
0.00071 |  | 69100 |  |  | 38 | 0 | 0 | 0 | 200 | 0 | 0 | 68 | 0 | 1300 | 132 | 0 | 1651 | 0 | -0.07989182
0.00048 |  | 70250 |  |  | 40 | 0 | 0 | 0 | 0 | 0 | 0 | 68 | 0 | 1520 | 132 | 0 | 1662 | 0 | 0.3117407
0.00048 |  | 74050 |  |  | 0 | 0 | 0 | 0 | 200 | 0 | 0 | 90 | 0 | 1290 | 88 | 0 | 1678 | 0 | 0.292102
0.00039 |  | 73250 |  |  | 0 | 0 | 0 | 0 | 200 | 0 | 0 | 98 | 0 | 1380 | 88 | 0 | 1666 | 0 | 0.2993848
0.0006 |  | 68900 |  |  | 0 | 0 | 0 | 0 | 200 | 0 | 0 | 85 | 0 | 1370 | 88 | 0 | 1668 | 0 | 0.3366655
0.00049 |  | 76400 |  |  | 0 | 0 | 0 | 0 | 200 | 0 | 0 | 93 | 0 | 1350 | 88 | 0 | 1684 | 0 | 0.2911882
0.00037 |  | 75250 |  |  | 0 | 0 | 0 | 0 | 200 | 0 | 0 | 95 | 0 | 1250 | 88 | 0 | 1661 | 0 | 0.3000062
0.00053 |  | 71850 |  |  | 0 | 0 | 0 | 0 | 200 | 0 | 0 | 110 | 0 | 1320 | 88 | 0 | 1695 | 0 | 0.3162766
0.00057 |  | 74050 |  |  | 0 | 0 | 0 | 0 | 200 | 0 | 0 | 75 | 0 | 1200 | 88 | 0 | 1651 | 0 | 0.3058547
0.0006 |  | 70250 |  |  | 0 | 0 | 0 | 0 | 200 | 0 | 0 | 80 | 0 | 1230 | 88 | 0 | 1689 | 0 | 0.2890503
0.00055 |  | 70650 |  |  | 0 | 0 | 0 | 0 | 200 | 0 | 0 | 85 | 0 | 1280 | 88 | 0 | 1648 | 0 | 0.3044444
0.00059 |  | 71600 |  |  | 0 | 0 | 0 | 0 | 200 | 0 | 0 | 90 | 0 | 1250 | 88 | 0 | 1672 | 0 | 0.3748462
0.00076 |  | 75500 |  |  | 0 | 0 | 0 | 0 | 200 | 0 | 0 | 68 | 0 | 1230 | 88 | 0 | 1686 | 0 | 0.2361836
0.00035 |  | 67250 |  |  | 0 | 0 | 0 | 0 | 200 | 0 | 0 | 102 | 0 | 1300 | 88 | 0 | 1679 | 0 | 0.09152511
0.00034 |  | 70000 |  |  | 0 | 0 | 0 | 0 | 0 | 0 | 0 | 95 | 0 | 1550 | 88 | 0 | 1800 | 0 | 0.1039487
0.00052 |  | 72050 |  |  | 0 | 0 | 0 | 0 | 0 | 0 | 0 | 90 | 0 | 1550 | 88 | 0 | 1704 | 0 | -0.02626627
0.00054 |  | 72100 |  |  | 0 | 0 | 0 | 0 | 0 | 0 | 0 | 85 | 0 | 0 | 110 | 0 | 1645 | 0 | 0.09430474
0.00059 |  | 67250 |  |  | 0 | 0 | 0 | 0 | 0 | 0 | 0 | 85 | 0 | 1470 | 110 | 0 | 1661 | 0 | 0.1741928
0.00075 |  | 73400 |  |  | 0 | 0 | 0 | 0 | 0 | 0 | 0 | 68 | 0 | 1420 | 110 | 0 | 1676 | 0 | 0.05711563
0.00092 |  | 72600 |  |  | 0 | 0 | 0 | 0 | 0 | 0 | 0 | 68 | 0 | 1440 | 110 | 25 | 1691 | 0 | 0.101124
0.00054 |  | 69450 |  |  | 0 | 0 | 0 | 0 | 0 | 0 | 0 | 85 | 0 | 1420 | 110 | 0 | 1670 | 0 | 0.11083
0.00087 |  | 72200 |  |  | 0 | 0 | 0 | 0 | 200 | 0 | 0 | 58 | 0 | 1300 | 0 | 20 | 1641 | 0 | 0.3520143
0.00068 |  | 69600 |  |  | 0 | 0 | 0 | 0 | 200 | 0 | 0 | 70 | 0 | 1300 | 110 | 0 | 1664 | 0 | 0.3790423
0.00069 |  | 72300 |  |  | 0 | 0 | 0 | 0 | 200 | 0 | 0 | 68 | 0 | 1300 | 110 | 0 | 1677 | 0 | 0.3558815
0.00079 |  | 71750 |  |  | 0 | 0 | 0 | 0 | 200 | 0 | 0 | 68 | 0 | 1300 | 88 | 0 | 1678 | 0 | 0.2750619
0.00098 |  | 71700 |  |  | 0 | 0 | 0 | 0 | 200 | 0 | 0 | 51 | 0 | 1300 | 88 | 20 | 1666 | 0 | 0.06378484
0.00106 |  | 70350 |  |  | 0 | 0 | 0 | 0 | 0 | 0 | 0 | 44 | 0 | 1430 | 88 | 20 | 1675 | 0 | 0.1888343
0.00076 |  | 70600 |  |  | 0 | 0 | 0 | 0 | 0 | 0 | 0 | 60 | 0 | 1450 | 132 | 0 | 1651 | 0 | 0.1141801
0.00089 |  | 71850 |  |  | 0 | 0 | 0 | 0 | 0 | 0 | 0 | 51 | 0 | 1420 | 132 | 20 | 1678 | 0 | 0.1956039
0.00074 |  | 69900 |  |  | 0 | 0 | 0 | 0 | 0 | 0 | 0 | 54 | 0 | 1500 | 132 | 0 | 1670 | 0 | 0.1977401
0.00066 |  | 72650 |  |  | 0 | 0 | 0 | 0 | 0 | 0 | 0 | 72 | 0 | 1450 | 132 | 0 | 1698 | 0 | 0.178219
0.00071 |  | 73550 |  |  | 0 | 0 | 0 | 0 | 0 | 0 | 0 | 60 | 0 | 1270 | 132 | 0 | 1630 | 0 | 0.1636729
0.00126 |  | 62500 |  |  | 0 | 0 | 0 | 0 | 0 | 0 | 0 | 25 | 0 | 1470 | 132 | 20 | 1800 | 0 | 0.187555
0.00075 |  | 71450 |  |  | 0 | 0 | 0 | 0 | 0 | 0 | 0 | 68 | 0 | 1430 | 132 | 0 | 1653 | 0 | 0.1896947
0.00078 |  | 71100 |  |  | 0 | 0 | 0 | 0 | 0 | 0 | 0 | 68 | 0 | 1400 | 132 | 0 | 1662 | 0 | 0.1977128
0.00076 |  | 70150 |  |  | 0 | 0 | 0 | 0 | 0 | 0 | 0 | 68 | 0 | 1550 | 132 | 0 | 1672 | 0 | 0.2929885
0.00112 |  | 75400 |  |  | 0 | 0 | 0 | 0 | 0 | 0 | 0 | 34 | 0 | 1420 | 132 | 0 | 1656 | 0 | -0.05835071
0.0007 |  | 69200 |  |  | 39 | 0 | 0 | 0 | 0 | 0 | 0 | 68 | 0 | 1500 | 132 | 0 | 1639 | 0 | 0.2304117
0.00081 |  | 73000 |  |  | 0 | 0 | 0 | 0 | 0 | 0 | 0 | 54 | 0 | 1560 | 132 | 0 | 1657 | 0 | 0.2115584
0.00067 |  | 75450 |  |  | 0 | 0 | 0 | 0 | 0 | 0 | 0 | 68 | 0 | 1520 | 132 | 0 | 1647 | 0 | -0.01994539
0.00072 |  | 71150 |  |  | 0 | 0 | 0 | 0 | 0 | 0 | 0 | 68 | 0 | 1530 | 0 | 0 | 1645 | 0 | 0.2537989
0.00073 |  | 78600 |  |  | 0 | 0 | 0 | 0 | 0 | 0 | 0 | 54 | 0 | 1470 | 132 | 0 | 1666 | 0 | 0.1936528
0.00065 |  | 73600 |  |  | 0 | 0 | 0 | 0 | 0 | 0 | 0 | 68 | 0 | 1500 | 132 | 0 | 1649 | 0 | 0.2362772
0.00099 |  | 72000 |  |  | 0 | 0 | 0 | 0 | 0 | 0 | 0 | 54 | 0 | 1500 | 132 | 0 | 1633 | 0 | 0.1899736
0.00066 |  | 70600 |  |  | 0 | 0 | 0 | 0 | 0 | 0 | 0 | 68 | 0 | 1550 | 132 | 0 | 1684 | 0 | 0.133472
0.00028 |  | 73050 |  |  | 0 | 0 | 0 | 0 | 0 | 0 | 0 | 95 | 0 | 1580 | 132 | 0 | 1673 | 0 | 0.1243861
0.00037 |  | 70600 |  |  | 0 | 0 | 0 | 0 | 0 | 0 | 0 | 93 | 0 | 1530 | 132 | 0 | 1670 | 0 | 0.1255219
0.00055 |  | 69350 |  |  | 0 | 0 | 0 | 0 | 0 | 0 | 0 | 95 | 0 | 1530 | 132 | 0 | 1624 | 0 | 0.07411201
0 |  | 68800 |  |  | 0 | 0 | 0 | 0 | 0 | 0 | 0 | 90 | 0 | 1690 | 132 | 0 | 1675 | 0 | 0.149275
0.00039 |  | 75750 |  |  | 0 | 0 | 0 | 0 | 0 | 0 | 0 | 85 | 0 | 1630 | 132 | 0 | 1581 | 0 | 0.2043793
0.00072 |  | 75900 |  |  | 0 | 0 | 0 | 0 | 0 | 0 | 0 | 85 | 0 | 1410 | 132 | 0 | 1655 | 0 | 0.1392628
0.00073 |  | 63950 |  |  | 0 | 0 | 0 | 0 | 0 | 0 | 0 | 68 | 0 | 1560 | 132 | 0 | 1645 | 0 | 0.1389339
0.00025 |  | 76200 |  |  | 0 | 0 | 0 | 0 | 0 | 0 | 0 | 90 | 0 | 1520 | 132 | 0 | 1643 | 0 | 0.09525904
0 |  | 72850 |  |  | 0 | 0 | 75 | 0 | 0 | 0 | 0 | 68 | 0 | 1560 | 132 | 0 | 1640 | 0 | 0.2490161
0.00075 |  | 77700 |  |  | 0 | 0 | 25 | 0 | 0 | 0 | 0 | 75 | 0 | 1530 | 132 | 0 | 1679 | 0 | 0.2223855
0.00086 |  | 71000 |  |  | 0 | 0 | 25 | 0 | 0 | 0 | 0 | 60 | 0 | 1440 | 132 | 0 | 1696 | 0 | 0.1874835
0.00074 |  | 70000 |  |  | 0 | 0 | 50 | 0 | 0 | 0 | 0 | 75 | 0 | 1510 | 132 | 0 | 1672 | 0 | 0.002710939
0.00084 |  | 70050 |  |  | 0 | 0 | 0 | 0 | 0 | 0 | 0 | 75 | 0 | 1470 | 88 | 20 | 1643 | 0 | 0.006665587
0.00082 |  | 70100 |  |  | 0 | 0 | 0 | 0 | 0 | 0 | 0 | 68 | 0 | 1453 | 88 | 20 | 1655 | 0 | 0.03497444
0.00097 |  | 67750 |  |  | 0 | 0 | 0 | 0 | 0 | 0 | 0 | 51 | 0 | 1524 | 88 | 20 | 1672 | 0 | 0.05347166
0.00083 |  | 75200 |  |  | 0 | 0 | 0 | 0 | 0 | 0 | 0 | 51 | 0 | 1422 | 88 | 20 | 1657 | 0 | 0.04337875
0.00093 |  | 70250 |  |  | 0 | 0 | 0 | 0 | 0 | 0 | 0 | 51 | 0 | 1445 | 88 | 20 | 1683 | 0 | 0.1375091
0.00074 |  | 72450 |  |  | 0 | 0 | 0 | 0 | 0 | 0 | 0 | 68 | 0 | 1458 | 88 | 0 | 1684 | 0 | 0.04591674
0.00089 |  | 71800 |  |  | 0 | 0 | 0 | 0 | 0 | 0 | 0 | 51 | 0 | 1455 | 88 | 20 | 1672 | 0 | 0.1091224
0.0007 |  | 71400 |  |  | 0 | 0 | 0 | 0 | 0 | 0 | 0 | 85 | 0 | 1433 | 88 | 0 | 1678 | 0 | 0.1115039
0.00063 |  | 73550 |  |  | 0 | 0 | 0 | 0 | 0 | 0 | 0 | 85 | 0 | 1478 | 88 | 0 | 1657 | 0 | 0.1765099
0.00072 |  | 74300 |  |  | 0 | 0 | 0 | 0 | 0 | 0 | 0 | 85 | 0 | 1438 | 88 | 0 | 1802 | 0 | 0.01233563
0.00085 |  | 70250 |  |  | 0 | 0 | 0 | 0 | 0 | 0 | 0 | 68 | 0 | 1425 | 88 | 20 | 1663 | 0 | 0.03155403
0.00047 |  | 70950 |  |  | 0 | 0 | 0 | 0 | 0 | 0 | 0 | 102 | 0 | 1386 | 88 | 0 | 1606 | 0 | -0.04044465
0.00071 |  | 67950 |  |  | 0 | 0 | 0 | 0 | 0 | 0 | 0 | 68 | 0 | 0 | 88 | 0 | 1689 | 0 | 0.04594902
0.00047 |  | 71600 |  |  | 0 | 0 | 0 | 0 | 0 | 0 | 0 | 102 | 0 | 1453 | 88 | 0 | 1615 | 0 | 0.05350452
0.00035 |  | 69750 |  |  | 0 | 0 | 0 | 0 | 0 | 0 | 0 | 102 | 0 | 1505 | 88 | 0 | 1715 | 0 | 0.03220137
0.00091 |  | 71100 |  |  | 0 | 0 | 0 | 0 | 0 | 0 | 0 | 51 | 0 | 1431 | 88 | 20 | 1645 | 0 | 0.09746751
0.00023 |  | 71250 |  |  | 0 | 0 | 0 | 0 | 0 | 0 | 0 | 90 | 0 | 1450 | 132 | 0 | 1657 | 0 | 0.1498841
0.00108 |  | 71100 |  |  | 0 | 0 | 0 | 0 | 0 | 0 | 0 | 34 | 0 | 1500 | 132 | 20 | 1662 | 0 | 0.1286078
0.00041 |  | 71400 |  |  | 0 | 0 | 0 | 0 | 0 | 0 | 0 | 85 | 0 | 1430 | 132 | 0 | 1662 | 0 | 0.1978967
0.00093 |  | 69600 |  |  | 0 | 0 | 0 | 0 | 0 | 70 | 0 | 44 | 0 | 1450 | 132 | 0 | 1652 | 0 | 0.2212028
0.00096 |  | 70400 |  |  | 0 | 0 | 0 | 0 | 0 | 70 | 0 | 34 | 0 | 1500 | 132 | 0 | 1658 | 0 | 0.1797799
0.00075 |  | 63450 |  |  | 0 | 0 | 0 | 0 | 0 | 70 | 0 | 44 | 0 | 1470 | 132 | 0 | 1805 | 0 | 0.05624235
0.00087 |  | 70500 |  |  | 0 | 0 | 0 | 0 | 0 | 80 | 0 | 44 | 0 | 0 | 132 | 0 | 1666 | 0 | 0.1997683
0.0009 |  | 70900 |  |  | 0 | 0 | 0 | 0 | 0 | 80 | 0 | 44 | 0 | 1460 | 132 | 0 | 1648 | 0 | 0.2698954
0.00099 |  | 70650 |  |  | 0 | 0 | 0 | 0 | 0 | 80 | 0 | 36 | 0 | 1450 | 132 | 0 | 1807 | 0 | 0.2406139
0.00106 |  | 70600 |  |  | 0 | 0 | 0 | 0 | 0 | 80 | 0 | 27 | 0 | 1440 | 132 | 0 | 1679 | 0 | 0.1586305
0.00067 |  | 70800 |  |  | 0 | 0 | 0 | 0 | 0 | 80 | 0 | 58 | 0 | 1450 | 132 | 0 | 1659 | 0 | 0.1134447
0.00071 |  | 64150 |  |  | 0 | 0 | 0 | 0 | 0 | 90 | 0 | 60 | 0 | 1470 | 132 | 0 | 1658 | 0 | 0.2488668
0.00112 |  | 71250 |  |  | 0 | 0 | 0 | 0 | 0 | 80 | 0 | 34 | 0 | 1520 | 132 | 0 | 1652 | 0 | 0.2480623
0.00099 |  | 72000 |  |  | 0 | 0 | 0 | 0 | 0 | 0 | 0 | 54 | 0 | 1540 | 132 | 0 | 1656 | 0 | 0.1831036
0.0007 |  | 71600 |  |  | 0 | 0 | 0 | 0 | 0 | 0 | 0 | 56 | 0 | 1360 | 132 | 0 | 1658 | 0 | 0.1590018
0.00078 |  | 65500 |  |  | 0 | 0 | 0 | 0 | 0 | 0 | 0 | 56 | 0 | 1410 | 132 | 0 | 1669 | 0 | 0.1433787
0.00058 |  | 67650 |  |  | 0 | 0 | 0 | 0 | 0 | 0 | 0 | 68 | 0 | 1500 | 132 | 0 | 1661 | 0 | 0.3013873
0.001 |  | 72500 |  |  | 0 | 0 | 0 | 0 | 0 | 0 | 0 | 54 | 0 | 1520 | 132 | 0 | 1802 | 0 | 0.1513654
0.00073 |  | 65000 |  |  | 0 | 0 | 0 | 0 | 0 | 0 | 0 | 68 | 0 | 1450 | 132 | 0 | 1689 | 0 | 0.1926277
0.00072 |  | 71300 |  |  | 0 | 0 | 0 | 0 | 0 | 0 | 0 | 56 | 0 | 1400 | 132 | 0 | 1672 | 0 | 0.1731385
0.00078 |  | 67300 |  |  | 0 | 0 | 0 | 0 | 0 | 0 | 0 | 68 | 0 | 1510 | 132 | 0 | 1664 | 0 | 0.1296638
0.00104 |  | 70950 |  |  | 0 | 0 | 0 | 0 | 0 | 0 | 0 | 54 | 0 | 1400 | 132 | 20 | 1687 | 0 | 0.2075107
0.00082 |  | 71100 |  |  | 0 | 0 | 0 | 0 | 0 | 0 | 0 | 54 | 0 | 1400 | 132 | 0 | 1672 | 0 | 0.4019355
0.00067 |  | 72550 |  |  | 0 | 0 | 0 | 0 | 200 | 0 | 0 | 68 | 0 | 1220 | 132 | 0 | 1669 | 0 | 0.1766776
0.00071 |  | 71100 |  |  | 0 | 0 | 0 | 0 | 0 | 0 | 0 | 68 | 0 | 1400 | 132 | 0 | 1655 | 0 | 0.194996
0.00088 |  | 68550 |  |  | 0 | 0 | 0 | 0 | 0 | 0 | 0 | 54 | 0 | 1420 | 132 | 0 | 1658 | 0 | 0.1959093
0.00072 |  | 72100 |  |  | 0 | 0 | 0 | 0 | 0 | 0 | 0 | 68 | 0 | 1450 | 132 | 0 | 1671 | 0 | -0.07096796
0.00033 |  | 70950 |  |  | 38 | 0 | 0 | 0 | 0 | 0 | 0 | 85 | 0 | 1500 | 132 | 0 | 1741 | 0 | 0.4070075
0.00048 |  | 70000 |  |  | 0 | 0 | 0 | 0 | 300 | 0 | 0 | 85 | 0 | 1113 | 88 | 0 | 1744 | 0 | 0.3993261
0.00068 |  | 67700 |  |  | 0 | 0 | 0 | 0 | 300 | 0 | 0 | 85 | 0 | 1150 | 88 | 0 | 1672 | 0 | 0.4889689
0.00078 |  | 73100 |  |  | 0 | 0 | 0 | 0 | 300 | 0 | 0 | 68 | 0 | 1396 | 88 | 0 | 1674 | 0 | 0.5511551
0.00071 |  | 75600 |  |  | 0 | 0 | 0 | 0 | 300 | 0 | 0 | 51 | 0 | 1147 | 132 | 0 | 1672 | 0 | 0.521219
0.00077 |  | 69700 |  |  | 0 | 0 | 0 | 0 | 300 | 0 | 0 | 51 | 0 | 1213 | 132 | 0 | 1666 | 0 | 0.5573872
0.00083 |  | 73350 |  |  | 0 | 0 | 0 | 0 | 300 | 0 | 0 | 51 | 0 | 1180 | 132 | 0 | 1676 | 0 | 0.2197443
0.00085 |  | 73250 |  |  | 0 | 0 | 0 | 0 | 0 | 50 | 0 | 51 | 0 | 1506 | 132 | 0 | 1653 | 0 | 0.4474398
0.00064 |  | 63300 |  |  | 0 | 0 | 0 | 0 | 300 | 0 | 0 | 51 | 0 | 1166 | 132 | 0 | 1659 | 0 | 0.4957414
0.00067 |  | 71600 |  |  | 0 | 0 | 0 | 0 | 300 | 70 | 0 | 68 | 0 | 1166 | 132 | 0 | 1694 | 0 | 0.487198
0.00063 |  | 71000 |  |  | 0 | 0 | 0 | 0 | 300 | 50 | 0 | 68 | 0 | 1207 | 132 | 0 | 1672 | 0 | 0.4957316
0.00061 |  | 71500 |  |  | 0 | 0 | 0 | 0 | 300 | 0 | 0 | 68 | 0 | 1133 | 132 | 0 | 1676 | 0 | 0.538324
0.001 |  | 69650 |  |  | 0 | 0 | 0 | 0 | 300 | 50 | 0 | 51 | 0 | 1147 | 132 | 0 | 1674 | 0 | 0.5262407
0.00088 |  | 71000 |  |  | 0 | 0 | 0 | 0 | 300 | 60 | 0 | 51 | 0 | 1136 | 132 | 0 | 1674 | 0 | 0.5256259
0.00096 |  | 69300 |  |  | 0 | 0 | 0 | 0 | 300 | 50 | 0 | 51 | 0 | 1130 | 132 | 0 | 1667 | 0 | 0.1680815
0.00075 |  | 71200 |  |  | 0 | 0 | 0 | 0 | 0 | 70 | 0 | 68 | 0 | 1411 | 132 | 0 | 1663 | 0 | 0.1780557
0.00058 |  | 72050 |  |  | 0 | 0 | 50 | 0 | 0 | 0 | 0 | 68 | 0 | 1500 | 132 | 0 | 1662 | 0 | 0.1454301
0.00028 |  | 71400 |  |  | 0 | 0 | 100 | 0 | 0 | 0 | 0 | 85 | 0 | 1550 | 132 | 0 | 1723 | 0 | 0.2161035
0.00066 |  | 73500 |  |  | 0 | 0 | 0 | 0 | 200 | 0 | 0 | 68 | 0 | 1350 | 0 | 0 | 1680 | 0 | 0.1423749
0.00026 |  | 73750 |  |  | 0 | 0 | 0 | 0 | 200 | 0 | 0 | 85 | 0 | 1350 | 0 | 0 | 1666 | 0 | 0.2156118
0.00067 |  | 73600 |  |  | 0 | 0 | 0 | 0 | 200 | 0 | 0 | 68 | 0 | 1350 | 0 | 0 | 1672 | 0 | 0.1885902
0.00068 |  | 70700 |  |  | 0 | 0 | 0 | 0 | 200 | 0 | 0 | 68 | 0 | 1350 | 0 | 0 | 1651 | 0 | 0.1347323
0.00029 |  | 72450 |  |  | 0 | 0 | 0 | 0 | 200 | 0 | 0 | 90 | 0 | 1350 | 0 | 0 | 1667 | 0 | 0.4359869
0.00076 |  | 72250 |  |  | 0 | 0 | 0 | 0 | 200 | 0 | 0 | 68 | 0 | 1350 | 132 | 0 | 1698 | 0 | 0.3924451
0.00065 |  | 75400 |  |  | 0 | 0 | 0 | 0 | 170 | 0 | 0 | 75 | 0 | 1330 | 132 | 0 | 1672 | 0 | 0.146693
0.00026 |  | 75400 |  |  | 0 | 0 | 0 | 0 | 0 | 0 | 0 | 90 | 0 | 1560 | 132 | 0 | 1667 | 0 | 0.1622823
0.00041 |  | 73650 |  |  | 0 | 0 | 0 | 0 | 0 | 0 | 0 | 85 | 0 | 1560 | 132 | 0 | 1675 | 0 | 0.05869107
0.00023 |  | 73500 |  |  | 0 | 0 | 0 | 0 | 0 | 0 | 0 | 95 | 0 | 1560 | 88 | 0 | 1675 | 0 | 0.1943144
0.00059 |  | 73650 |  |  | 0 | 0 | 50 | 0 | 0 | 0 | 0 | 60 | 0 | 1450 | 132 | 0 | 1671 | 0 | 0.09630361
0.00034 |  | 69750 |  |  | 0 | 0 | 75 | 0 | 0 | 0 | 0 | 90 | 0 | 1540 | 132 | 0 | 1603 | 0 | 0.143402
0.0003 |  | 71050 |  |  | 0 | 0 | 100 | 0 | 0 | 0 | 0 | 95 | 0 | 1670 | 132 | 0 | 1699 | 0 | 0.160003
0.00035 |  | 74950 |  |  | 0 | 0 | 100 | 0 | 0 | 0 | 0 | 95 | 0 | 1630 | 132 | 0 | 1653 | 0 | 0.2055356
0.0008 |  | 70550 |  |  | 0 | 0 | 25 | 0 | 0 | 0 | 0 | 68 | 0 | 1570 | 132 | 0 | 1660 | 0 | 0.2256686
0.00082 |  | 74300 |  |  | 0 | 0 | 0 | 0 | 0 | 0 | 0 | 68 | 0 | 1490 | 132 | 0 | 1655 | 0 | 0.2096127
0.00071 |  | 72800 |  |  | 0 | 0 | 0 | 0 | 0 | 0 | 0 | 68 | 0 | 1490 | 132 | 0 | 1689 | 0 | 0.2033562
0.00068 |  | 72100 |  |  | 0 | 0 | 0 | 0 | 0 | 0 | 0 | 68 | 0 | 1550 | 132 | 0 | 1682 | 0 | 0.1045703
0.0008 |  | 73050 |  |  | 0 | 0 | 0 | 0 | 0 | 0 | 0 | 51 | 0 | 1480 | 132 | 20 | 1647 | 0 | 0.1690043
0.00109 |  | 74800 |  |  | 0 | 0 | 0 | 0 | 0 | 0 | 0 | 34 | 0 | 1440 | 132 | 20 | 1651 | 0 | 0.2098469
0.00073 |  | 72800 |  |  | 0 | 0 | 0 | 0 | 0 | 0 | 0 | 68 | 0 | 1500 | 132 | 0 | 1678 | 0 | 0.2400542
0.00087 |  | 74750 |  |  | 0 | 0 | 0 | 0 | 0 | 0 | 0 | 60 | 0 | 1470 | 132 | 0 | 1657 | 0 | -0.1165508
0.00034 |  | 70400 |  |  | 38 | 0 | 0 | 0 | 0 | 0 | 0 | 85 | 0 | 1470 | 132 | 0 | 1624 | 0 | -0.03376924
0.0008 |  | 69000 |  |  | 37 | 0 | 0 | 0 | 0 | 0 | 0 | 68 | 0 | 1420 | 132 | 0 | 1660 | 0 | -0.06534984
0.00079 |  | 69600 |  |  | 38 | 0 | 0 | 0 | 0 | 0 | 0 | 80 | 0 | 1420 | 132 | 0 | 1597 | 0 | -0.05650581
0.00059 |  | 68900 |  |  | 0 | 0 | 0 | 0 | 0 | 0 | 0 | 85 | 0 | 1430 | 0 | 0 | 1702 | 0 | -0.02360059
0.00085 |  | 69500 |  |  | 0 | 0 | 0 | 0 | 0 | 0 | 0 | 102 | 0 | 1520 | 0 | 0 | 1674 | 0 | -0.1027879
0.00029 |  | 73800 |  |  | 0 | 0 | 0 | 0 | 0 | 0 | 0 | 119 | 0 | 1460 | 0 | 0 | 1645 | 0 | -0.02647606
0.00081 |  | 71200 |  |  | 0 | 0 | 0 | 0 | 0 | 0 | 0 | 102 | 0 | 1530 | 0 | 0 | 1644 | 0 | 0.009004177
0.00065 |  | 71900 |  |  | 0 | 0 | 50 | 0 | 0 | 0 | 0 | 92 | 0 | 1460 | 0 | 0 | 1800 | 0 | -0.02285133
0.00064 |  | 73500 |  |  | 0 | 0 | 50 | 0 | 0 | 0 | 0 | 96 | 0 | 1450 | 0 | 0 | 1687 | 0 | 0.1470349
0.00055 |  | 73600 |  |  | 0 | 0 | 0 | 0 | 0 | 0 | 0 | 85 | 0 | 1460 | 88 | 0 | 1800 | 0 | 0.1338341
0.00063 |  | 76100 |  |  | 0 | 0 | 0 | 0 | 0 | 0 | 0 | 85 | 0 | 1490 | 88 | 0 | 1664 | 0 | -0.03577334
0.00028 |  | 72100 |  |  | 0 | 0 | 50 | 300 | 0 | 0 | 0 | 110 | 0 | 1260 | 0 | 0 | 1645 | 0 | 0.115322
0.00032 |  | 71200 |  |  | 0 | 0 | 50 | 300 | 0 | 0 | 0 | 110 | 0 | 1300 | 88 | 0 | 1672 | 0 | -0.03946433
0.00024 |  | 73650 |  |  | 0 | 0 | 50 | 300 | 0 | 0 | 0 | 110 | 0 | 1280 | 0 | 0 | 1613 | 0 | 0.03676436
0.00067 |  | 73200 |  |  | 0 | 0 | 25 | 300 | 0 | 0 | 0 | 95 | 0 | 1240 | 0 | 0 | 1643 | 0 | 0.002699971
0.00052 |  | 70050 |  |  | 0 | 0 | 50 | 300 | 0 | 0 | 0 | 102 | 0 | 1250 | 0 | 0 | 1684 | 0 | 0.05413636
0.00026 |  | 73350 |  |  | 0 | 0 | 0 | 0 | 0 | 0 | 0 | 102 | 0 | 1510 | 88 | 0 | 1678 | 0 | 0.03356521
0 |  | 75300 |  |  | 0 | 0 | 0 | 0 | 0 | 0 | 0 | 102 | 0 | 1500 | 88 | 0 | 1694 | 0 | 0.0425095
0.00037 |  | 70800 |  |  | 0 | 0 | 0 | 0 | 0 | 0 | 0 | 102 | 0 | 1500 | 88 | 0 | 1653 | 0 | 0.05865607
0.00038 |  | 73100 |  |  | 0 | 0 | 0 | 0 | 0 | 0 | 0 | 102 | 0 | 1480 | 88 | 0 | 1652 | 0 | 0.1347284
0.0007 |  | 76350 |  |  | 0 | 0 | 0 | 0 | 0 | 0 | 0 | 85 | 0 | 1403 | 88 | 0 | 1655 | 0 | 0.05608335
0.00095 |  | 72550 |  |  | 0 | 0 | 0 | 0 | 0 | 0 | 0 | 51 | 0 | 1441 | 88 | 20 | 1663 | 0 | 0.04687719
0.00083 |  | 73950 |  |  | 0 | 0 | 0 | 0 | 0 | 0 | 0 | 68 | 0 | 1482 | 88 | 20 | 1677 | 0 | 0.06825214
0.00039 |  | 73850 |  |  | 0 | 0 | 0 | 0 | 0 | 0 | 0 | 102 | 0 | 1457 | 88 | 0 | 1666 | 0 | 0.0348028
0.00084 |  | 73000 |  |  | 0 | 0 | 0 | 0 | 0 | 0 | 0 | 68 | 0 | 1460 | 88 | 20 | 1664 | 0 | 0.1141086
0.0006 |  | 73700 |  |  | 0 | 0 | 0 | 0 | 0 | 0 | 0 | 85 | 0 | 1438 | 88 | 0 | 1686 | 0 | 0.1071995
0.00067 |  | 71300 |  |  | 0 | 0 | 0 | 0 | 0 | 0 | 0 | 85 | 0 | 1464 | 88 | 0 | 1679 | 0 | 0.02343474
0.0008 |  | 70750 |  |  | 0 | 0 | 0 | 0 | 0 | 0 | 0 | 68 | 0 | 1491 | 88 | 20 | 1688 | 0 | 0.1360844
0.00064 |  | 76350 |  |  | 0 | 0 | 0 | 0 | 0 | 0 | 0 | 85 | 0 | 1454 | 88 | 0 | 1671 | 0 | 0.123761
0.00066 |  | 75000 |  |  | 0 | 0 | 0 | 0 | 0 | 0 | 0 | 85 | 0 | 1430 | 88 | 0 | 1662 | 0 | -0.05401868
0.00051 |  | 73950 |  |  | 0 | 0 | 0 | 0 | 0 | 0 | 0 | 119 | 0 | 1554 | 0 | 0 | 1660 | 0 | 0.1467887
0.00075 |  | 73500 |  |  | 0 | 0 | 0 | 0 | 0 | 0 | 0 | 68 | 0 | 1476 | 88 | 0 | 1679 | 0 | 0.02766048
0.00085 |  | 70650 |  |  | 0 | 0 | 0 | 0 | 0 | 0 | 0 | 68 | 0 | 1450 | 88 | 20 | 1692 | 0 | 0.1495506
0.00043 |  | 72150 |  |  | 0 | 0 | 0 | 0 | 0 | 0 | 0 | 78 | 0 | 1430 | 132 | 0 | 1686 | 0 | 0.1508402
0.00056 |  | 70000 |  |  | 0 | 0 | 0 | 0 | 0 | 0 | 0 | 72 | 0 | 1430 | 132 | 0 | 1668 | 0 | 0.1935949
0.001 |  | 79700 |  |  | 0 | 0 | 0 | 0 | 0 | 0 | 0 | 51 | 0 | 1450 | 132 | 20 | 1684 | 0 | 0.140764
0.00039 |  | 72050 |  |  | 0 | 0 | 0 | 0 | 0 | 0 | 0 | 80 | 0 | 1450 | 132 | 0 | 1678 | 0 | 0.1494576
0.00052 |  | 71500 |  |  | 0 | 0 | 0 | 0 | 0 | 0 | 0 | 75 | 0 | 1450 | 132 | 0 | 1649 | 0 | 0.1225106
0.00027 |  | 73050 |  |  | 0 | 0 | 0 | 0 | 0 | 0 | 0 | 90 | 0 | 1530 | 132 | 0 | 1651 | 0 | 0.1596065
0.00027 |  | 77100 |  |  | 0 | 0 | 0 | 0 | 0 | 0 | 0 | 93 | 0 | 1500 | 132 | 0 | 1686 | 0 | 0.1384414
0.00025 |  | 74050 |  |  | 0 | 0 | 0 | 0 | 0 | 0 | 0 | 90 | 0 | 1540 | 132 | 0 | 1682 | 0 | 0.1618106
0.0005 |  | 73350 |  |  | 0 | 0 | 0 | 0 | 0 | 0 | 0 | 80 | 0 | 1460 | 132 | 0 | 1660 | 0 | 0.1109721
0.00024 |  | 71300 |  |  | 0 | 0 | 0 | 0 | 0 | 0 | 0 | 90 | 0 | 1520 | 132 | 0 | 1671 | 0 | 0.1942583
0.00069 |  | 71500 |  |  | 0 | 0 | 0 | 0 | 0 | 0 | 0 | 68 | 0 | 1430 | 132 | 0 | 1698 | 0 | 0.1297482
0.0002 |  | 74650 |  |  | 0 | 0 | 0 | 0 | 0 | 0 | 0 | 92 | 0 | 1580 | 132 | 0 | 1658 | 0 | 0.2468502
0.00072 |  | 72800 |  |  | 0 | 0 | 0 | 0 | 0 | 0 | 0 | 60 | 0 | 1410 | 132 | 0 | 1802 | 0 | 0.1732415
0.00141 |  | 72050 |  |  | 0 | 0 | 0 | 0 | 0 | 0 | 0 | 0 | 0 | 1260 | 110 | 20 | 1674 | 0 | -0.05859055
0.00081 |  | 65200 |  |  | 0 | 0 | 0 | 0 | 0 | 0 | 0 | 68 | 0 | 1380 | 88 | 20 | 1595 | 0 | 0.0784956
0.00052 |  | 70050 |  |  | 0 | 0 | 0 | 0 | 0 | 0 | 0 | 102 | 0 | 1520 | 88 | 0 | 1702 | 0 | 0.08401444
0.00044 |  | 72500 |  |  | 0 | 0 | 0 | 0 | 0 | 0 | 0 | 90 | 0 | 1450 | 88 | 0 | 1700 | 0 | 0.06095604
0.00114 |  | 68800 |  |  | 0 | 0 | 0 | 0 | 0 | 0 | 0 | 45 | 0 | 1470 | 88 | 20 | 1655 | 0 | 0.09706727
0.00052 |  | 75400 |  |  | 0 | 0 | 0 | 0 | 0 | 0 | 0 | 90 | 0 | 1420 | 88 | 0 | 1649 | 0 | 0.07007503
0.00106 |  | 71200 |  |  | 0 | 0 | 0 | 0 | 0 | 0 | 0 | 45 | 0 | 1440 | 88 | 20 | 1674 | 0 | 0.1326219
0.00057 |  | 75750 |  |  | 0 | 0 | 0 | 0 | 0 | 0 | 0 | 80 | 0 | 1500 | 88 | 0 | 1683 | 0 | 0.110719
0.00071 |  | 72900 |  |  | 0 | 0 | 0 | 0 | 0 | 0 | 0 | 95 | 0 | 1540 | 88 | 0 | 1633 | 0 | 0.1001038
0.00053 |  | 72450 |  |  | 0 | 0 | 0 | 0 | 0 | 0 | 0 | 75 | 0 | 1500 | 88 | 0 | 1668 | 0 | 0.08103727
0.00094 |  | 74850 |  |  | 0 | 0 | 0 | 0 | 0 | 0 | 0 | 60 | 0 | 1520 | 88 | 20 | 1684 | 0 | 0.1632199
0.00136 |  | 75150 |  |  | 0 | 0 | 0 | 0 | 0 | 0 | 0 | 17 | 0 | 1460 | 88 | 20 | 1674 | 0 | 0.1185869
0.00073 |  | 71300 |  |  | 0 | 0 | 0 | 0 | 0 | 0 | 0 | 75 | 0 | 1430 | 88 | 0 | 1678 | 0 | 0.1109414
0.00067 |  | 71300 |  |  | 0 | 0 | 0 | 0 | 0 | 0 | 0 | 68 | 0 | 1448 | 88 | 0 | 1665 | 0 | 0.09843568
0.00119 |  | 72400 |  |  | 0 | 0 | 0 | 0 | 0 | 0 | 0 | 34 | 0 | 1452 | 88 | 20 | 1651 | 0 | 0.09775755
0.00063 |  | 72850 |  |  | 0 | 0 | 0 | 0 | 0 | 0 | 0 | 85 | 0 | 1432 | 88 | 0 | 1645 | 0 | 0.03793435
0.00102 |  | 69850 |  |  | 0 | 0 | 0 | 0 | 0 | 0 | 0 | 51 | 0 | 1413 | 88 | 20 | 1645 | 0 | 0.1344807
0.00088 |  | 70200 |  |  | 0 | 0 | 0 | 0 | 0 | 0 | 0 | 68 | 0 | 1400 | 88 | 0 | 1678 | 0 | 0.08133502
0.00061 |  | 69450 |  |  | 0 | 0 | 0 | 0 | 0 | 0 | 0 | 85 | 0 | 1495 | 88 | 0 | 1661 | 0 | 0.1296615
0.0007 |  | 71950 |  |  | 0 | 0 | 0 | 0 | 0 | 0 | 0 | 68 | 0 | 1481 | 88 | 0 | 1683 | 0 | 0.106341
0.00068 |  | 71600 |  |  | 0 | 0 | 0 | 0 | 0 | 0 | 0 | 85 | 0 | 1424 | 88 | 0 | 1677 | 0 | 0.1102799
0.00068 |  | 71900 |  |  | 0 | 0 | 0 | 0 | 0 | 0 | 0 | 85 | 0 | 1396 | 88 | 0 | 1690 | 0 | 0.02941426
0.00096 |  | 69650 |  |  | 0 | 0 | 0 | 0 | 0 | 0 | 0 | 68 | 0 | 1411 | 88 | 20 | 1681 | 0 | 0.1292441
0.00074 |  | 72350 |  |  | 0 | 0 | 0 | 0 | 0 | 0 | 0 | 68 | 0 | 1430 | 88 | 0 | 1670 | 0 | 0.1112174
0.00068 |  | 72150 |  |  | 0 | 0 | 0 | 0 | 0 | 0 | 0 | 85 | 0 | 1429 | 88 | 0 | 1678 | 0 | 0.07645751
0.00053 |  | 72050 |  |  | 0 | 0 | 0 | 0 | 0 | 0 | 0 | 102 | 0 | 1424 | 88 | 0 | 1676 | 0 | 0.08606417
0.00019 |  | 73250 |  |  | 0 | 0 | 0 | 0 | 0 | 0 | 0 | 85 | 0 | 1421 | 88 | 0 | 1800 | 0 | 0.1601729
0.00045 |  | 73100 |  |  | 0 | 0 | 0 | 0 | 0 | 0 | 0 | 82 | 0 | 1450 | 132 | 0 | 1689 | 0 | 0.1288752
0.00037 |  | 72400 |  |  | 0 | 0 | 0 | 0 | 0 | 0 | 0 | 90 | 0 | 1450 | 132 | 0 | 1662 | 0 | 0.1570143
0.00048 |  | 73600 |  |  | 0 | 0 | 0 | 0 | 0 | 0 | 0 | 85 | 0 | 1450 | 132 | 0 | 1661 | 0 | 0.1317642
0.00039 |  | 72800 |  |  | 0 | 0 | 0 | 0 | 0 | 0 | 0 | 90 | 0 | 1450 | 132 | 0 | 1653 | 0 | 0.1505293
0.00047 |  | 74450 |  |  | 0 | 0 | 0 | 0 | 0 | 0 | 0 | 88 | 0 | 1420 | 132 | 0 | 1642 | 0 | 0.1260274
0.00028 |  | 73750 |  |  | 0 | 0 | 0 | 0 | 0 | 0 | 0 | 92 | 0 | 1450 | 132 | 0 | 1668 | 0 | 0.1038203
0.00023 |  | 72300 |  |  | 0 | 0 | 0 | 0 | 0 | 0 | 0 | 90 | 0 | 1450 | 132 | 0 | 1653 | 0 | -0.01477639
0.00052 |  | 70050 |  |  | 0 | 0 | 0 | 0 | 0 | 0 | 0 | 0 | 0 | 1450 | 0 | 0 | 1677 | 0 | 0.1638373
0.00056 |  | 71800 |  |  | 0 | 0 | 0 | 0 | 0 | 0 | 0 | 78 | 0 | 1450 | 132 | 0 | 1672 | 0 | 0.1510957
0.00044 |  | 72700 |  |  | 0 | 0 | 0 | 0 | 0 | 0 | 0 | 90 | 0 | 1550 | 132 | 0 | 1661 | 0 | 0.1824874
0.00027 |  | 75050 |  |  | 0 | 0 | 0 | 0 | 0 | 0 | 0 | 90 | 0 | 1470 | 132 | 0 | 1800 | 0 | 0.148937
0.00065 |  | 68050 |  |  | 0 | 0 | 0 | 0 | 0 | 0 | 0 | 78 | 0 | 1500 | 132 | 0 | 1655 | 0 | 0.1462387
0.0004 |  | 73200 |  |  | 0 | 0 | 0 | 0 | 0 | 0 | 0 | 90 | 0 | 1500 | 132 | 0 | 1668 | 0 | 0.1316268
0.00032 |  | 73500 |  |  | 0 | 0 | 0 | 0 | 0 | 0 | 0 | 95 | 0 | 1500 | 132 | 0 | 1663 | 0 | 0.09268313
0 |  | 73150 |  |  | 0 | 0 | 0 | 0 | 0 | 0 | 0 | 68 | 0 | 1520 | 132 | 0 | 1646 | 0 | 0.102066
0.00022 |  | 70400 |  |  | 0 | 0 | 0 | 0 | 0 | 0 | 0 | 85 | 0 | 1550 | 132 | 0 | 1656 | 0 | 0.2294458
0.00083 |  | 72500 |  |  | 0 | 0 | 0 | 0 | 0 | 0 | 0 | 68 | 0 | 1540 | 132 | 0 | 1686 | 0 | 0.2173093
0.0008 |  | 72750 |  |  | 0 | 0 | 0 | 0 | 0 | 0 | 0 | 68 | 0 | 1570 | 132 | 0 | 1650 | 0 | 0.232876
0.00068 |  | 78050 |  |  | 0 | 0 | 0 | 0 | 0 | 0 | 0 | 68 | 0 | 1460 | 132 | 0 | 1666 | 0 | 0.1581878
0.00047 |  | 70750 |  |  | 0 | 0 | 0 | 0 | 0 | 0 | 0 | 68 | 0 | 1480 | 132 | 0 | 1692 | 0 | 0.1911475
0.00066 |  | 71250 |  |  | 0 | 0 | 0 | 0 | 0 | 0 | 0 | 68 | 0 | 1520 | 132 | 0 | 1682 | 0 | 0.04285848
0.00071 |  | 74700 |  |  | 32 | 0 | 0 | 0 | 0 | 0 | 0 | 54 | 0 | 1480 | 132 | 0 | 1676 | 0 | -0.0322091
0.00045 |  | 72500 |  |  | 32 | 0 | 0 | 0 | 0 | 0 | 0 | 85 | 0 | 1480 | 132 | 0 | 1673 | 0 | 0.01170514
0.00064 |  | 73300 |  |  | 31 | 0 | 0 | 0 | 0 | 0 | 0 | 68 | 0 | 1500 | 132 | 0 | 1648 | 0 | -0.05679652
0.00033 |  | 72000 |  |  | 30 | 0 | 0 | 0 | 0 | 0 | 0 | 85 | 0 | 1440 | 132 | 0 | 1643 | 0 | -0.04004321
0.00065 |  | 67200 |  |  | 31 | 0 | 0 | 0 | 0 | 0 | 0 | 85 | 0 | 1500 | 132 | 0 | 1653 | 0 | -0.05227044
0.00027 |  | 69900 |  |  | 29 | 0 | 0 | 0 | 0 | 0 | 0 | 85 | 0 | 1500 | 132 | 0 | 1694 | 0 | -0.04787765
0.00059 |  | 65700 |  |  | 30 | 0 | 0 | 0 | 0 | 0 | 0 | 68 | 0 | 1520 | 132 | 0 | 1637 | 0 | 0.06955141
0.0005 |  | 72100 |  |  | 0 | 0 | 50 | 0 | 0 | 0 | 0 | 90 | 0 | 1440 | 88 | 0 | 1637 | 0 | 0.1370987
0.00069 |  | 74250 |  |  | 0 | 0 | 25 | 0 | 0 | 0 | 0 | 78 | 0 | 1510 | 88 | 0 | 1666 | 0 | 0.08852672
0.00052 |  | 73700 |  |  | 0 | 0 | 50 | 0 | 0 | 0 | 0 | 90 | 0 | 1430 | 88 | 0 | 1652 | 0 | 0.06635013
0.00061 |  | 70950 |  |  | 0 | 0 | 50 | 0 | 0 | 0 | 0 | 95 | 0 | 1480 | 88 | 0 | 1601 | 0 | 0.04489163
0.0004 |  | 70350 |  |  | 0 | 0 | 50 | 0 | 0 | 0 | 0 | 95 | 0 | 1470 | 88 | 0 | 1647 | 0 | 0.04768197
0.00054 |  | 68700 |  |  | 0 | 0 | 50 | 0 | 0 | 0 | 0 | 90 | 0 | 1410 | 88 | 0 | 1637 | 0 | 0.04960807
0.00045 |  | 68350 |  |  | 0 | 0 | 50 | 0 | 0 | 0 | 0 | 90 | 0 | 1540 | 88 | 0 | 1653 | 0 | 0.03660363
0.00027 |  | 71900 |  |  | 0 | 0 | 50 | 0 | 0 | 0 | 0 | 102 | 0 | 1520 | 88 | 0 | 1645 | 0 | 0.07790341
0.0004 |  | 71850 |  |  | 0 | 0 | 50 | 0 | 0 | 0 | 0 | 102 | 0 | 1520 | 88 | 0 | 1709 | 0 | 0.07239366
0.00048 |  | 72300 |  |  | 0 | 0 | 50 | 0 | 0 | 0 | 0 | 90 | 0 | 1450 | 88 | 0 | 1647 | 0 | 0.06246097
0.00042 |  | 70300 |  |  | 0 | 0 | 75 | 0 | 0 | 0 | 0 | 102 | 0 | 1550 | 88 | 0 | 1677 | 0 | 0.161094
0.00073 |  | 75800 |  |  | 0 | 0 | 25 | 0 | 0 | 0 | 0 | 60 | 0 | 1520 | 88 | 0 | 1651 | 0 | 0.05070659
0.00027 |  | 67450 |  |  | 0 | 0 | 75 | 0 | 0 | 0 | 0 | 102 | 0 | 1445 | 88 | 0 | 1800 | 0 | 0.1228118
0.00081 |  | 69350 |  |  | 0 | 0 | 0 | 0 | 0 | 0 | 0 | 68 | 0 | 1471 | 88 | 0 | 1673 | 0 | 0.05041575
0.00038 |  | 69500 |  |  | 0 | 0 | 0 | 0 | 0 | 0 | 0 | 85 | 0 | 1384 | 88 | 0 | 1703 | 0 | 0.1360165
0.00067 |  | 69700 |  |  | 0 | 0 | 0 | 0 | 0 | 0 | 0 | 85 | 0 | 1437 | 88 | 0 | 1805 | 0 | 0.05364811
0.00064 |  | 65500 |  |  | 0 | 0 | 0 | 0 | 0 | 0 | 0 | 85 | 0 | 1399 | 88 | 0 | 1679 | 0 | 0.06781985
0.00062 |  | 66350 |  |  | 0 | 0 | 0 | 0 | 0 | 0 | 0 | 85 | 0 | 1522 | 88 | 0 | 1676 | 0 | 0.03460524
0.00031 |  | 67900 |  |  | 0 | 0 | 0 | 0 | 0 | 0 | 0 | 85 | 0 | 1448 | 88 | 0 | 1704 | 0 | 0.06454336
0.00067 |  | 66100 |  |  | 0 | 0 | 0 | 0 | 0 | 0 | 0 | 85 | 0 | 1447 | 88 | 0 | 1671 | 0 | 0.1357441
0.00074 |  | 72400 |  |  | 0 | 0 | 0 | 0 | 0 | 0 | 0 | 68 | 0 | 1500 | 88 | 0 | 1668 | 0 | 0.06579157
0.00097 |  | 72850 |  |  | 0 | 0 | 0 | 0 | 0 | 0 | 0 | 51 | 0 | 1508 | 88 | 20 | 1657 | 0 | 0.2075756
0.00077 |  | 75900 |  |  | 0 | 0 | 0 | 0 | 0 | 0 | 0 | 68 | 0 | 1451 | 88 | 0 | 1803 | 0 | 0.04699641
0.00084 |  | 73050 |  |  | 0 | 0 | 0 | 0 | 0 | 0 | 0 | 51 | 0 | 1446 | 88 | 20 | 1673 | 0 | 0.157683
0.00046 |  | 72050 |  |  | 0 | 0 | 0 | 0 | 0 | 0 | 0 | 85 | 0 | 1510 | 132 | 0 | 1688 | 0 | 0.2361209
0.00085 |  | 71900 |  |  | 0 | 0 | 0 | 0 | 0 | 0 | 0 | 39 | 0 | 1400 | 132 | 0 | 1699 | 0 | 0.2064732
0.00082 |  | 69000 |  |  | 0 | 0 | 0 | 0 | 0 | 0 | 0 | 62 | 0 | 1470 | 132 | 0 | 1708 | 0 | 0.1132312
0.00041 |  | 70000 |  |  | 0 | 0 | 0 | 0 | 0 | 0 | 0 | 85 | 0 | 1480 | 132 | 0 | 1633 | 0 | 0.1388416
0.00073 |  | 67250 |  |  | 0 | 0 | 0 | 0 | 0 | 0 | 0 | 88 | 0 | 1520 | 132 | 0 | 1619 | 0 | 0.1840336
0.00074 |  | 71200 |  |  | 0 | 0 | 0 | 0 | 0 | 0 | 0 | 62 | 0 | 1360 | 132 | 0 | 1662 | 0 | 0.2405582
0.00106 |  | 68050 |  |  | 0 | 0 | 0 | 0 | 0 | 0 | 0 | 34 | 0 | 1400 | 132 | 0 | 1693 | 0 | -0.03812581
0.00072 |  | 71700 |  |  | 39 | 0 | 0 | 0 | 0 | 0 | 0 | 54 | 0 | 1360 | 132 | 0 | 1651 | 0 | -0.03180683
0.00075 |  | 70650 |  |  | 39 | 0 | 0 | 0 | 0 | 0 | 0 | 54 | 0 | 1380 | 132 | 0 | 1673 | 0 | -0.09917459
0.00036 |  | 69850 |  |  | 38 | 0 | 0 | 0 | 0 | 0 | 0 | 68 | 0 | 1460 | 132 | 0 | 1651 | 0 | 0.01980469
0.00079 |  | 76900 |  |  | 38 | 0 | 0 | 0 | 0 | 0 | 0 | 54 | 0 | 1380 | 132 | 0 | 1655 | 0 | -0.04267934
0.00076 |  | 69000 |  |  | 40 | 0 | 0 | 0 | 0 | 0 | 0 | 54 | 0 | 1380 | 132 | 0 | 1689 | 0 | 0.000452948
0.00067 |  | 69050 |  |  | 30 | 0 | 0 | 0 | 0 | 0 | 0 | 68 | 0 | 1540 | 132 | 0 | 1665 | 0 | 0.05627485
0.00077 |  | 73850 |  |  | 30 | 0 | 0 | 0 | 0 | 0 | 0 | 54 | 0 | 1520 | 132 | 0 | 1662 | 0 | 0.05851025
0.0003 |  | 72900 |  |  | 0 | 0 | 0 | 0 | 0 | 0 | 0 | 102 | 0 | 1590 | 88 | 0 | 1660 | 0 | 0.3068076
0.00043 |  | 73800 |  |  | 0 | 0 | 0 | 0 | 200 | 0 | 0 | 102 | 0 | 1360 | 88 | 0 | 1692 | 0 | 0.3073783
0.00042 |  | 75350 |  |  | 0 | 0 | 0 | 0 | 200 | 0 | 0 | 102 | 0 | 1370 | 88 | 0 | 1662 | 0 | 0.3194346
0.00052 |  | 76550 |  |  | 0 | 0 | 0 | 0 | 200 | 0 | 0 | 93 | 0 | 1270 | 88 | 0 | 1640 | 0 | 0.2900102
0.00054 |  | 63900 |  |  | 0 | 0 | 0 | 0 | 200 | 0 | 0 | 85 | 0 | 1280 | 88 | 0 | 1800 | 0 | 0.2784563
0.00045 |  | 72150 |  |  | 0 | 0 | 0 | 0 | 200 | 0 | 0 | 95 | 0 | 1250 | 88 | 0 | 1655 | 0 | 0.2877145
0.00054 |  | 70350 |  |  | 0 | 0 | 0 | 0 | 200 | 0 | 0 | 85 | 0 | 1220 | 88 | 0 | 1672 | 0 | 0.2690846
0.00048 |  | 68950 |  |  | 0 | 0 | 50 | 0 | 200 | 0 | 0 | 85 | 0 | 1250 | 88 | 0 | 1660 | 0 | 0.2891272
0.00058 |  | 69600 |  |  | 0 | 0 | 0 | 0 | 200 | 0 | 0 | 85 | 0 | 1250 | 88 | 0 | 1666 | 0 | 0.2859244
0.00049 |  | 70250 |  |  | 0 | 0 | 0 | 0 | 200 | 0 | 0 | 95 | 0 | 1260 | 88 | 0 | 1697 | 0 | 0.2807361
0.00053 |  | 69800 |  |  | 0 | 0 | 0 | 0 | 200 | 0 | 0 | 95 | 0 | 1270 | 88 | 0 | 1671 | 0 | 0.2835323
0.00044 |  | 73400 |  |  | 0 | 0 | 0 | 0 | 200 | 0 | 0 | 110 | 0 | 1350 | 88 | 0 | 1645 | 0 | 0.2999782
0.0005 |  | 71550 |  |  | 0 | 0 | 25 | 0 | 200 | 0 | 0 | 85 | 0 | 1230 | 88 | 0 | 1694 | 0 | 0.2779365
0.0004 |  | 73200 |  |  | 0 | 0 | 0 | 0 | 200 | 0 | 0 | 102 | 0 | 1300 | 88 | 0 | 1651 | 0 | 0.035928
0.00023 |  | 72550 |  |  | 0 | 0 | 0 | 0 | 0 | 0 | 0 | 85 | 0 | 1330 | 88 | 0 | 1677 | 0 | 0.1090094
0.00095 |  | 67700 |  |  | 0 | 0 | 0 | 0 | 0 | 0 | 0 | 85 | 0 | 1396 | 88 | 0 | 1657 | 0 | 0.05630613
0.00045 |  | 69900 |  |  | 0 | 0 | 0 | 0 | 0 | 0 | 0 | 85 | 0 | 1425 | 88 | 0 | 1669 | 0 | 0.03895756
0.00019 |  | 71500 |  |  | 0 | 0 | 0 | 0 | 0 | 0 | 0 | 85 | 0 | 1471 | 88 | 0 | 1686 | 0 | 0.1665361
0.00103 |  | 71600 |  |  | 0 | 0 | 0 | 0 | 0 | 0 | 0 | 85 | 0 | 1490 | 88 | 0 | 1679 | 0 | 0.007001768
0.00084 |  | 69300 |  |  | 0 | 0 | 0 | 0 | 0 | 0 | 0 | 68 | 0 | 1447 | 88 | 20 | 1666 | 0 | 0.127658
0.00072 |  | 73350 |  |  | 0 | 0 | 0 | 0 | 0 | 0 | 0 | 85 | 0 | 1466 | 88 | 0 | 1672 | 0 | -0.1296981
0.00076 |  | 72400 |  |  | 48 | 0 | 0 | 0 | 0 | 0 | 0 | 68 | 0 | 1508 | 88 | 0 | 1686 | 0 | 0.08912698
0.00032 |  | 78000 |  |  | 0 | 0 | 0 | 0 | 0 | 0 | 0 | 109 | 0 | 1418 | 88 | 0 | 1692 | 0 | 0.1540075
0.00068 |  | 71450 |  |  | 0 | 0 | 0 | 0 | 0 | 0 | 0 | 85 | 0 | 1481 | 88 | 0 | 1803 | 0 | 0.0817695
0.00055 |  | 71150 |  |  | 0 | 0 | 0 | 0 | 0 | 0 | 0 | 85 | 0 | 1468 | 88 | 0 | 1660 | 0 | -0.01640116
0.00037 |  | 80300 |  |  | 0 | 0 | 0 | 0 | 0 | 0 | 0 | 85 | 0 | 1450 | 0 | 0 | 1666 | 0 | -0.07148539
0.00045 |  | 71350 |  |  | 0 | 0 | 0 | 0 | 0 | 0 | 0 | 85 | 0 | 1450 | 0 | 0 | 1662 | 0 | -0.08328102
0.00046 |  | 70100 |  |  | 0 | 0 | 0 | 0 | 0 | 0 | 0 | 85 | 0 | 1450 | 0 | 0 | 1650 | 0 | -0.07320452
0.00047 |  | 71450 |  |  | 0 | 0 | 0 | 0 | 0 | 0 | 0 | 85 | 0 | 1450 | 0 | 0 | 1646 | 0 | -0.02322645
0.0005 |  | 74750 |  |  | 0 | 0 | 0 | 0 | 0 | 0 | 0 | 80 | 0 | 1450 | 0 | 0 | 1699 | 0 | -0.1008031
0.00034 |  | 69750 |  |  | 0 | 0 | 0 | 0 | 0 | 0 | 0 | 85 | 0 | 1420 | 0 | 0 | 1668 | 0 | -0.1013452
0.00035 |  | 68700 |  |  | 0 | 0 | 0 | 0 | 0 | 0 | 0 | 85 | 0 | 1450 | 0 | 0 | 1676 | 0 | -0.07712285
0.00042 |  | 70900 |  |  | 0 | 0 | 0 | 0 | 0 | 0 | 0 | 85 | 0 | 1420 | 0 | 0 | 1677 | 0 | 0.1555903
0.0005 |  | 71050 |  |  | 0 | 0 | 0 | 0 | 0 | 0 | 0 | 77 | 0 | 1460 | 132 | 0 | 1686 | 0 | 0.1630608
0.00054 |  | 72100 |  |  | 0 | 0 | 0 | 0 | 0 | 0 | 0 | 76 | 0 | 1470 | 132 | 0 | 1663 | 0 | 0.2059514
0.00047 |  | 72850 |  |  | 0 | 0 | 0 | 0 | 0 | 0 | 0 | 80 | 0 | 1480 | 132 | 0 | 1807 | 0 | 0.1728199
0.00056 |  | 73250 |  |  | 0 | 0 | 0 | 0 | 0 | 0 | 0 | 90 | 0 | 1520 | 132 | 0 | 1668 | 0 | 0.1399753
0.0003 |  | 75350 |  |  | 0 | 0 | 0 | 0 | 0 | 0 | 0 | 90 | 0 | 1510 | 132 | 0 | 1645 | 0 | 0.1062307
0.00023 |  | 71850 |  |  | 0 | 0 | 0 | 0 | 0 | 0 | 0 | 90 | 0 | 1470 | 132 | 0 | 1664 | 0 | 0.1891505
0.00067 |  | 71700 |  |  | 0 | 0 | 0 | 0 | 0 | 0 | 0 | 60 | 0 | 1380 | 132 | 0 | 1688 | 0 | 0.09688315
0.00039 |  | 66400 |  |  | 0 | 0 | 0 | 0 | 0 | 0 | 0 | 85 | 0 | 1580 | 132 | 0 | 1643 | 0 | 0.1472817
0.00025 |  | 74100 |  |  | 0 | 0 | 0 | 0 | 0 | 0 | 0 | 85 | 0 | 1600 | 132 | 0 | 1681 | 0 | 0.2028039
0.00074 |  | 73300 |  |  | 0 | 0 | 0 | 0 | 0 | 0 | 0 | 68 | 0 | 1480 | 132 | 0 | 1648 | 0 | 0.1851916
0.0007 |  | 71600 |  |  | 0 | 0 | 0 | 0 | 0 | 0 | 0 | 68 | 0 | 1430 | 132 | 0 | 1665 | 0 | 0.3620333
0.00046 |  | 70850 |  |  | 0 | 0 | 0 | 0 | 200 | 0 | 0 | 85 | 0 | 1380 | 132 | 0 | 1666 | 0 | 0.1911034
0.0005 |  | 76350 |  |  | 0 | 0 | 0 | 0 | 0 | 0 | 0 | 85 | 0 | 1540 | 132 | 0 | 1667 | 0 | 0.2430437
0.001 |  | 71900 |  |  | 39 | 0 | 0 | 0 | 200 | 0 | 0 | 34 | 0 | 1200 | 132 | 0 | 1673 | 0 | 0.1799486
0.00071 |  | 71600 |  |  | 39 | 0 | 0 | 0 | 200 | 0 | 0 | 54 | 0 | 1240 | 132 | 0 | 1647 | 0 | 0.1682726
0.00065 |  | 71900 |  |  | 40 | 0 | 0 | 0 | 200 | 0 | 0 | 68 | 0 | 1300 | 132 | 0 | 1657 | 0 | 0.4267489
0.00075 |  | 74600 |  |  | 0 | 0 | 0 | 0 | 200 | 0 | 0 | 68 | 0 | 1220 | 132 | 0 | 1662 | 0 | 0.2059337
0.00066 |  | 74700 |  |  | 40 | 0 | 0 | 0 | 200 | 0 | 0 | 68 | 0 | 1280 | 132 | 0 | 1708 | 0 | 0.2085492
0.00135 |  | 76250 |  |  | 41 | 0 | 0 | 0 | 200 | 0 | 0 | 17 | 0 | 1300 | 132 | 20 | 1636 | 0 | 0.1382511
0.00076 |  | 73850 |  |  | 40 | 0 | 0 | 0 | 200 | 0 | 0 | 54 | 0 | 1260 | 88 | 0 | 1668 | 0 | 0.2039845
0.00073 |  | 74300 |  |  | 39 | 0 | 0 | 0 | 200 | 0 | 0 | 54 | 0 | 1220 | 132 | 0 | 1656 | 0 | 0.2820318
0.00062 |  | 69900 |  |  | 0 | 0 | 0 | 0 | 200 | 0 | 0 | 92 | 0 | 1230 | 88 | 0 | 1639 | 0 | 0.3181979
0.00049 |  | 74650 |  |  | 0 | 0 | 0 | 0 | 200 | 0 | 0 | 92 | 0 | 1290 | 88 | 0 | 1683 | 0 | 0.2653289
0.00049 |  | 68850 |  |  | 0 | 0 | 0 | 0 | 200 | 0 | 0 | 90 | 0 | 1240 | 88 | 0 | 1664 | 0 | 0.2965764
0.00061 |  | 71800 |  |  | 0 | 0 | 0 | 0 | 200 | 0 | 0 | 80 | 0 | 1150 | 88 | 0 | 1647 | 0 | 0.3038518
0.00071 |  | 67950 |  |  | 0 | 0 | 0 | 0 | 200 | 0 | 0 | 85 | 0 | 1260 | 88 | 0 | 1684 | 0 | 0.07582721
0.00101 |  | 74200 |  |  | 0 | 0 | 0 | 0 | 0 | 0 | 0 | 60 | 0 | 1470 | 88 | 20 | 1666 | 0 | 0.2714038
0.00085 |  | 76300 |  |  | 0 | 0 | 0 | 0 | 200 | 0 | 0 | 68 | 0 | 1200 | 88 | 20 | 1672 | 0 | 0.2748432
0.00048 |  | 71500 |  |  | 0 | 0 | 0 | 0 | 200 | 0 | 0 | 90 | 0 | 1220 | 88 | 0 | 1645 | 0 | 0.317332
0.00068 |  | 71200 |  |  | 0 | 0 | 0 | 0 | 200 | 0 | 0 | 90 | 0 | 1290 | 88 | 0 | 1667 | 0 | 0.409052
0.00072 |  | 75550 |  |  | 0 | 0 | 25 | 0 | 250 | 0 | 0 | 80 | 0 | 1220 | 88 | 0 | 1653 | 0 | 0.3219274
0.00096 |  | 73550 |  |  | 0 | 0 | 0 | 0 | 250 | 0 | 0 | 60 | 0 | 1220 | 88 | 20 | 1640 | 0 | 0.2699236
0.00044 |  | 72350 |  |  | 0 | 0 | 50 | 0 | 200 | 0 | 0 | 110 | 0 | 1280 | 88 | 0 | 1642 | 0 | 0.3012472
0.00092 |  | 77900 |  |  | 0 | 0 | 0 | 0 | 200 | 0 | 0 | 60 | 0 | 1270 | 88 | 20 | 1660 | 0 | 0.2689377
0.00069 |  | 73200 |  |  | 0 | 0 | 0 | 0 | 250 | 0 | 0 | 95 | 0 | 1280 | 88 | 20 | 1656 | 0 | 0.3382177
0.00088 |  | 76550 |  |  | 0 | 0 | 0 | 0 | 250 | 0 | 0 | 60 | 0 | 1250 | 88 | 20 | 1650 | 0 | 0.1094635
0.00051 |  | 75750 |  |  | 0 | 0 | 0 | 0 | 0 | 0 | 0 | 95 | 0 | 1500 | 88 | 0 | 1668 | 0 | -0.08242327
0.00052 |  | 68700 |  |  | 0 | 0 | 0 | 0 | 0 | 0 | 0 | 85 | 0 | 1450 | 0 | 0 | 1656 | 0 | -0.006079167
0.00123 |  | 74850 |  |  | 0 | 0 | 0 | 0 | 0 | 0 | 0 | 25 | 0 | 1400 | 0 | 20 | 1679 | 0 | -0.07799432
0.00111 |  | 68850 |  |  | 0 | 0 | 0 | 0 | 0 | 0 | 0 | 34 | 0 | 1420 | 0 | 20 | 1661 | 0 | -0.07386747
0.00107 |  | 69950 |  |  | 0 | 0 | 0 | 0 | 0 | 0 | 0 | 40 | 0 | 1450 | 0 | 20 | 1669 | 0 | -0.04600299
0.00048 |  | 74500 |  |  | 0 | 0 | 0 | 0 | 0 | 0 | 0 | 80 | 0 | 1400 | 0 | 0 | 1661 | 0 | -0.02802525
0.00066 |  | 71150 |  |  | 0 | 0 | 0 | 0 | 0 | 0 | 0 | 80 | 0 | 1420 | 0 | 0 | 1700 | 0 | 0.1900373
0.00067 |  | 72450 |  |  | 0 | 0 | 0 | 0 | 0 | 0 | 0 | 68 | 0 | 1420 | 132 | 0 | 1677 | 0 | 0.09875206
0.0008 |  | 74350 |  |  | 0 | 0 | 0 | 0 | 0 | 0 | 0 | 55 | 0 | 1350 | 132 | 20 | 1646 | 0 | 0.1706831
0.00072 |  | 69000 |  |  | 0 | 0 | 0 | 0 | 0 | 0 | 0 | 66 | 0 | 1420 | 132 | 0 | 1669 | 0 | 0.08459706
0.00081 |  | 71200 |  |  | 0 | 0 | 0 | 0 | 0 | 0 | 0 | 68 | 0 | 1450 | 132 | 20 | 1662 | 0 | 0.1808949
0.00041 |  | 74500 |  |  | 0 | 0 | 0 | 0 | 0 | 0 | 0 | 92 | 0 | 1550 | 132 | 0 | 1726 | 0 | 0.1890274
0.00067 |  | 73400 |  |  | 0 | 0 | 0 | 0 | 0 | 0 | 0 | 68 | 0 | 1440 | 132 | 0 | 1648 | 0 | 0.2134424
0.00088 |  | 71050 |  |  | 0 | 0 | 0 | 0 | 0 | 0 | 0 | 70 | 0 | 1490 | 132 | 0 | 1666 | 0 | 0.2189246
0.0008 |  | 72900 |  |  | 0 | 0 | 0 | 0 | 0 | 0 | 0 | 80 | 0 | 1490 | 132 | 0 | 1695 | 0 | 0.2054686
0.00078 |  | 72400 |  |  | 0 | 0 | 0 | 0 | 0 | 0 | 0 | 85 | 0 | 1490 | 132 | 0 | 1684 | 0 | 0.2225938
0.00088 |  | 72950 |  |  | 0 | 0 | 0 | 0 | 0 | 0 | 0 | 82 | 0 | 1570 | 132 | 0 | 1650 | 0 | 0.2096074
0.00072 |  | 74100 |  |  | 0 | 0 | 0 | 0 | 0 | 0 | 0 | 68 | 0 | 1510 | 132 | 0 | 1651 | 0 | 0.2100596
0.00072 |  | 73050 |  |  | 0 | 0 | 0 | 0 | 0 | 0 | 0 | 68 | 0 | 1520 | 132 | 0 | 1672 | 0 | 0.03974739
0.00073 |  | 73400 |  |  | 29 | 0 | 0 | 0 | 0 | 0 | 0 | 68 | 0 | 1540 | 132 | 0 | 1643 | 0 | 0.04639032
0.00068 |  | 74550 |  |  | 30 | 0 | 0 | 0 | 0 | 0 | 0 | 54 | 0 | 1460 | 132 | 0 | 1675 | 0 | -0.03107979
0.00045 |  | 71200 |  |  | 30 | 0 | 0 | 0 | 0 | 0 | 0 | 85 | 0 | 1560 | 132 | 0 | 1648 | 0 | -0.006210285
0.00041 |  | 75500 |  |  | 30 | 0 | 0 | 0 | 0 | 0 | 0 | 85 | 0 | 1500 | 132 | 0 | 1663 | 0 | 0.1358241
0.00073 |  | 73950 |  |  | 0 | 0 | 25 | 0 | 0 | 0 | 0 | 85 | 0 | 1500 | 88 | 0 | 1666 | 0 | 0.1107566
0.00064 |  | 73300 |  |  | 0 | 0 | 0 | 0 | 0 | 0 | 0 | 95 | 0 | 1510 | 88 | 0 | 1664 | 0 | 0.1227741
0.00066 |  | 74700 |  |  | 0 | 0 | 0 | 0 | 0 | 0 | 0 | 85 | 0 | 1520 | 88 | 0 | 1640 | 0 | 0.1390417
0.00066 |  | 75350 |  |  | 0 | 0 | 0 | 0 | 0 | 0 | 0 | 75 | 0 | 1510 | 88 | 0 | 1659 | 0 | 0.1011222
0.00058 |  | 72800 |  |  | 0 | 0 | 0 | 0 | 0 | 0 | 0 | 85 | 0 | 1520 | 88 | 0 | 1653 | 0 | 0.05473144
0.00068 |  | 64200 |  |  | 0 | 0 | 0 | 0 | 0 | 0 | 0 | 95 | 0 | 1500 | 88 | 0 | 1681 | 0 | 0.1116509
0.00059 |  | 73100 |  |  | 0 | 0 | 0 | 0 | 0 | 0 | 0 | 85 | 0 | 1530 | 88 | 0 | 1670 | 0 | 0.1417434
0.00066 |  | 75600 |  |  | 0 | 0 | 0 | 0 | 0 | 0 | 0 | 85 | 0 | 1520 | 88 | 0 | 1676 | 0 | 0.05975287
0.0003 |  | 73950 |  |  | 0 | 0 | 0 | 0 | 0 | 0 | 0 | 110 | 0 | 1530 | 88 | 0 | 1672 | 0 | 0.08727854
0.00052 |  | 71650 |  |  | 0 | 0 | 0 | 0 | 0 | 0 | 0 | 95 | 0 | 1510 | 88 | 0 | 1684 | 0 | 0.1091789
0.0006 |  | 72800 |  |  | 0 | 0 | 0 | 0 | 0 | 0 | 0 | 75 | 0 | 1500 | 88 | 0 | 1656 | 0 | 0.102956
0.0005 |  | 74100 |  |  | 0 | 0 | 0 | 0 | 0 | 0 | 0 | 95 | 0 | 1510 | 88 | 0 | 1686 | 0 | 0.125398
0.00058 |  | 74700 |  |  | 0 | 0 | 25 | 0 | 0 | 0 | 0 | 85 | 0 | 1510 | 88 | 0 | 1683 | 0 | 0.1375537
0.00061 |  | 75400 |  |  | 0 | 0 | 25 | 0 | 0 | 0 | 0 | 85 | 0 | 1500 | 88 | 0 | 1693 | 0 | 0.1279575
0.00073 |  | 71700 |  |  | 0 | 0 | 25 | 0 | 0 | 0 | 0 | 75 | 0 | 1500 | 88 | 0 | 1674 | 0 | 0.02275647
0.00025 |  | 70800 |  |  | 0 | 0 | 50 | 0 | 0 | 0 | 0 | 119 | 0 | 1550 | 88 | 0 | 1658 | 0 | 0.09694631
0.00053 |  | 74050 |  |  | 0 | 0 | 0 | 0 | 0 | 0 | 0 | 85 | 0 | 1450 | 88 | 0 | 1656 | 0 | 0.05016267
0.00026 |  | 73700 |  |  | 0 | 0 | 0 | 0 | 0 | 0 | 0 | 85 | 0 | 1413 | 88 | 0 | 1657 | 0 | 0.1632275
0.00086 |  | 73700 |  |  | 0 | 0 | 0 | 0 | 0 | 0 | 0 | 68 | 0 | 1476 | 88 | 0 | 1674 | 0 | 0.1237322
0.00075 |  | 71500 |  |  | 0 | 0 | 0 | 0 | 0 | 0 | 0 | 68 | 0 | 1415 | 88 | 0 | 1672 | 0 | 0.1210553
0.00067 |  | 74500 |  |  | 0 | 0 | 0 | 0 | 0 | 0 | 0 | 68 | 0 | 1370 | 88 | 0 | 1648 | 0 | 0.08946692
0.00066 |  | 71050 |  |  | 0 | 0 | 0 | 0 | 0 | 0 | 0 | 85 | 0 | 1415 | 88 | 0 | 1651 | 0 | 0.03068822
0.00083 |  | 73200 |  |  | 0 | 0 | 0 | 0 | 0 | 0 | 0 | 68 | 0 | 1464 | 88 | 20 | 1651 | 0 | 0.05014389
0.00095 |  | 71650 |  |  | 0 | 0 | 0 | 0 | 0 | 0 | 0 | 51 | 0 | 1448 | 88 | 20 | 1663 | 0 | 0.1161661
0.00073 |  | 72550 |  |  | 0 | 0 | 0 | 0 | 0 | 0 | 0 | 85 | 0 | 1414 | 88 | 0 | 1666 | 0 | 0.07519844
0.00061 |  | 71300 |  |  | 0 | 0 | 0 | 0 | 0 | 0 | 0 | 85 | 0 | 1331 | 88 | 0 | 1650 | 0 | 0.02142111
0.00093 |  | 68500 |  |  | 0 | 0 | 0 | 0 | 0 | 0 | 0 | 51 | 0 | 1475 | 88 | 20 | 1648 | 0 | 0.1532652
0.00075 |  | 74800 |  |  | 0 | 0 | 0 | 0 | 0 | 0 | 0 | 68 | 0 | 1395 | 88 | 0 | 1693 | 0 | 0.02532573
0.00094 |  | 69550 |  |  | 0 | 0 | 0 | 0 | 0 | 0 | 0 | 51 | 0 | 1304 | 88 | 20 | 1681 | 0 | 0.01775846
0.00094 |  | 67700 |  |  | 0 | 0 | 0 | 0 | 0 | 0 | 0 | 51 | 0 | 1359 | 88 | 20 | 1683 | 0 | 0.03870021
0.00101 |  | 68700 |  |  | 0 | 0 | 0 | 0 | 0 | 0 | 0 | 51 | 0 | 1393 | 88 | 20 | 1682 | 0 | 0.1108665
0.00072 |  | 71550 |  |  | 0 | 0 | 0 | 0 | 0 | 0 | 0 | 85 | 0 | 1419 | 88 | 0 | 1675 | 0 | 0.09626724
0.00013 |  | 73250 |  |  | 0 | 0 | 0 | 0 | 0 | 0 | 0 | 95 | 0 | 1420 | 132 | 0 | 1672 | 0 | 0.1314637
0.00037 |  | 71950 |  |  | 0 | 0 | 0 | 0 | 0 | 0 | 0 | 90 | 0 | 1500 | 132 | 0 | 1665 | 0 | 0.1117633
0.00021 |  | 70550 |  |  | 0 | 0 | 0 | 0 | 0 | 0 | 0 | 95 | 0 | 1500 | 132 | 0 | 1717 | 0 | 0.2019458
0.00075 |  | 72700 |  |  | 0 | 0 | 0 | 0 | 0 | 0 | 0 | 66 | 0 | 1450 | 132 | 0 | 1659 | 0 | 0.08803563
0.00028 |  | 70500 |  |  | 0 | 0 | 0 | 0 | 0 | 0 | 0 | 90 | 0 | 1420 | 132 | 0 | 1632 | 0 | 0.12426
0.00047 |  | 70100 |  |  | 0 | 0 | 0 | 0 | 0 | 0 | 0 | 82 | 0 | 1400 | 132 | 0 | 1654 | 0 | 0.1501373
0.0006 |  | 69850 |  |  | 0 | 0 | 0 | 0 | 0 | 0 | 0 | 75 | 0 | 1450 | 132 | 0 | 1651 | 0 | 0.123235
0.00023 |  | 72800 |  |  | 0 | 0 | 0 | 0 | 0 | 0 | 0 | 90 | 0 | 1520 | 132 | 0 | 1679 | 0 | 0.1279919
0.00046 |  | 70750 |  |  | 0 | 0 | 0 | 0 | 0 | 0 | 0 | 85 | 0 | 1490 | 132 | 0 | 1635 | 0 | 0.1907266
0.00067 |  | 72000 |  |  | 0 | 0 | 0 | 0 | 0 | 0 | 0 | 60 | 0 | 1370 | 132 | 0 | 1689 | 0 | 0.1049609
0.00031 |  | 68100 |  |  | 0 | 0 | 0 | 0 | 0 | 0 | 0 | 90 | 0 | 1510 | 132 | 0 | 1694 | 0 | 0.1974003
0.00063 |  | 72850 |  |  | 0 | 0 | 0 | 0 | 0 | 0 | 0 | 70 | 0 | 1480 | 132 | 0 | 1694 | 0 | 0.1324129
0.00035 |  | 72150 |  |  | 0 | 0 | 0 | 0 | 0 | 0 | 0 | 90 | 0 | 1480 | 132 | 0 | 1678 | 0 | 0.1004921
0.00019 |  | 71450 |  |  | 0 | 0 | 0 | 0 | 0 | 0 | 0 | 92 | 0 | 1470 | 132 | 0 | 1677 | 0 | 0.1613679
0.0006 |  | 69400 |  |  | 0 | 0 | 0 | 0 | 0 | 0 | 0 | 66 | 0 | 1400 | 132 | 0 | 1692 | 0 | 0.1201835
0.00043 |  | 68250 |  |  | 0 | 0 | 0 | 0 | 0 | 0 | 0 | 85 | 0 | 1420 | 132 | 0 | 1699 | 0 | 0.1859496
0.00079 |  | 69100 |  |  | 0 | 0 | 0 | 0 | 0 | 0 | 0 | 68 | 0 | 1490 | 132 | 0 | 1664 | 0 | 0.1503587
0.00044 |  | 71450 |  |  | 0 | 0 | 0 | 0 | 0 | 0 | 0 | 85 | 0 | 1550 | 132 | 0 | 1677 | 0 | 0.08535628
0 |  | 72100 |  |  | 0 | 0 | 0 | 0 | 0 | 0 | 0 | 68 | 0 | 1510 | 132 | 0 | 1650 | 0 | 0.1794396
0.00062 |  | 72100 |  |  | 0 | 0 | 0 | 0 | 0 | 0 | 0 | 68 | 0 | 1500 | 132 | 0 | 1653 | 0 | 0.2088842
0.00077 |  | 70500 |  |  | 0 | 0 | 0 | 0 | 0 | 0 | 0 | 68 | 0 | 1510 | 132 | 0 | 1704 | 0 | 0.2010434
0.00072 |  | 73100 |  |  | 0 | 0 | 0 | 0 | 0 | 0 | 0 | 68 | 0 | 1480 | 132 | 0 | 1656 | 0 | 0.1229736
0.00029 |  | 72500 |  |  | 0 | 0 | 0 | 0 | 0 | 0 | 0 | 85 | 0 | 1490 | 132 | 0 | 1658 | 0 | -0.04277598
0.00065 |  | 71950 |  |  | 38 | 0 | 0 | 0 | 0 | 0 | 0 | 68 | 0 | 1450 | 132 | 0 | 1645 | 0 | 0.1792447
0.0006 |  | 72850 |  |  | 0 | 0 | 0 | 0 | 0 | 0 | 0 | 85 | 0 | 1460 | 132 | 0 | 1686 | 0 | 9.438112e-05
0.00055 |  | 71400 |  |  | 28 | 0 | 0 | 0 | 0 | 0 | 0 | 85 | 0 | 1440 | 132 | 0 | 1691 | 0 | 0.03475881
0.00068 |  | 71600 |  |  | 28 | 0 | 0 | 0 | 0 | 0 | 0 | 68 | 0 | 1450 | 132 | 0 | 1698 | 0 | -0.0397209
0.00043 |  | 70150 |  |  | 29 | 0 | 0 | 0 | 0 | 0 | 0 | 85 | 0 | 1470 | 132 | 0 | 1663 | 0 | 0.0401327
0.00067 |  | 73400 |  |  | 28 | 0 | 0 | 0 | 0 | 0 | 0 | 68 | 0 | 1420 | 132 | 0 | 1688 | 0 | -0.03352529
0.00072 |  | 71700 |  |  | 40 | 0 | 0 | 0 | 0 | 0 | 0 | 68 | 0 | 1460 | 132 | 0 | 1677 | 0 | 0.1151496
0.00058 |  | 75150 |  |  | 0 | 0 | 0 | 0 | 0 | 0 | 0 | 85 | 0 | 1402 | 88 | 0 | 1677 | 0 | 0.07188546
0.00103 |  | 72350 |  |  | 0 | 0 | 0 | 0 | 0 | 0 | 0 | 51 | 0 | 1448 | 88 | 20 | 1676 | 0 | 0.1361867
0.00071 |  | 73900 |  |  | 0 | 0 | 0 | 0 | 0 | 0 | 0 | 68 | 0 | 1445 | 88 | 0 | 1666 | 0 | 0.1221405
0.00063 |  | 73450 |  |  | 0 | 0 | 0 | 0 | 0 | 0 | 0 | 68 | 0 | 1403 | 88 | 0 | 1682 | 0 | 0.1149942
0.00072 |  | 71500 |  |  | 0 | 0 | 0 | 0 | 0 | 0 | 0 | 68 | 0 | 1372 | 88 | 0 | 1672 | 0 | 0.1093223
0.0007 |  | 70500 |  |  | 0 | 0 | 0 | 0 | 0 | 0 | 0 | 68 | 0 | 1512 | 88 | 0 | 1646 | 0 | 0.1214486
0.00068 |  | 74350 |  |  | 0 | 0 | 0 | 0 | 0 | 0 | 0 | 85 | 0 | 1389 | 88 | 0 | 1672 | 0 | 0.1397327
0.00073 |  | 76100 |  |  | 0 | 0 | 0 | 0 | 0 | 0 | 0 | 68 | 0 | 1490 | 77 | 0 | 1658 | 0 | 0.1336948
0.00061 |  | 75050 |  |  | 0 | 0 | 0 | 0 | 0 | 0 | 0 | 68 | 0 | 1446 | 88 | 0 | 1678 | 0 | 0.1527965
0.00072 |  | 75700 |  |  | 0 | 0 | 0 | 0 | 0 | 0 | 0 | 68 | 0 | 1464 | 88 | 0 | 1666 | 0 | 0.2032175
0.00074 |  | 75800 |  |  | 0 | 0 | 0 | 0 | 0 | 0 | 0 | 68 | 0 | 1457 | 88 | 0 | 1804 | 0 | 0.05133862
0.00091 |  | 71750 |  |  | 0 | 0 | 0 | 0 | 0 | 0 | 0 | 51 | 0 | 1434 | 88 | 20 | 1686 | 0 | 0.03656055
0.00081 |  | 73550 |  |  | 0 | 0 | 0 | 0 | 0 | 0 | 0 | 68 | 0 | 1448 | 88 | 20 | 1674 | 0 | 0.133405
0.00078 |  | 71600 |  |  | 0 | 0 | 0 | 0 | 0 | 0 | 0 | 68 | 0 | 1453 | 88 | 0 | 1674 | 0 | 0.05395835
0.00092 |  | 72700 |  |  | 0 | 0 | 0 | 0 | 0 | 0 | 0 | 51 | 0 | 1444 | 88 | 20 | 1666 | 0 | 0.1893903
0.00066 |  | 71450 |  |  | 0 | 0 | 0 | 0 | 0 | 0 | 0 | 66 | 0 | 1450 | 132 | 0 | 1689 | 0 | -0.06162331
0.00027 |  | 73100 |  |  | 0 | 0 | 0 | 0 | 0 | 0 | 0 | 94 | 0 | 1550 | 0 | 0 | 1720 | 0 | -0.07245621
0.00028 |  | 75800 |  |  | 0 | 0 | 0 | 0 | 0 | 0 | 0 | 94 | 0 | 1420 | 0 | 0 | 1663 | 0 | -0.1101056
0.00018 |  | 73350 |  |  | 0 | 0 | 0 | 0 | 0 | 0 | 0 | 94 | 0 | 1420 | 0 | 0 | 1650 | 0 | -0.04846908
0.00051 |  | 66000 |  |  | 0 | 0 | 0 | 0 | 0 | 0 | 0 | 75 | 0 | 1450 | 0 | 0 | 1800 | 0 | -0.05454131
0.0005 |  | 72600 |  |  | 0 | 0 | 0 | 0 | 0 | 0 | 0 | 85 | 0 | 1420 | 0 | 0 | 1671 | 0 | 0.144967
0.00055 |  | 70700 |  |  | 0 | 0 | 0 | 0 | 0 | 0 | 0 | 78 | 0 | 1450 | 132 | 0 | 1645 | 0 | 0.1877733
0.00066 |  | 72300 |  |  | 0 | 0 | 0 | 0 | 0 | 0 | 0 | 68 | 0 | 1480 | 132 | 0 | 1661 | 0 | 0.2467166
0.00074 |  | 73500 |  |  | 0 | 0 | 0 | 0 | 0 | 0 | 0 | 0 | 0 | 1360 | 132 | 0 | 1688 | 0 | 0.1570026
0.00051 |  | 70950 |  |  | 0 | 0 | 0 | 0 | 0 | 0 | 0 | 80 | 0 | 1520 | 132 | 0 | 1676 | 0 | 0.1571694
0.00095 |  | 76250 |  |  | 0 | 0 | 0 | 0 | 0 | 0 | 0 | 55 | 0 | 1460 | 132 | 20 | 1678 | 0 | 0.1451832
0.0004 |  | 72800 |  |  | 0 | 0 | 0 | 0 | 0 | 0 | 0 | 85 | 0 | 1510 | 132 | 0 | 1662 | 0 | 0.1112395
0.00023 |  | 72450 |  |  | 0 | 0 | 0 | 0 | 0 | 0 | 0 | 92 | 0 | 1520 | 132 | 0 | 1655 | 0 | 0.1325065
0.00026 |  | 73550 |  |  | 0 | 0 | 0 | 0 | 0 | 0 | 0 | 90 | 0 | 1540 | 132 | 0 | 1671 | 0 | 0.1156223
0.00016 |  | 74950 |  |  | 0 | 0 | 0 | 0 | 0 | 0 | 0 | 90 | 0 | 1480 | 132 | 0 | 1653 | 0 | 0.1878968
0.00073 |  | 71450 |  |  | 0 | 0 | 0 | 0 | 0 | 0 | 0 | 68 | 0 | 1440 | 132 | 0 | 1660 | 0 | 0.1829258
0.00074 |  | 70350 |  |  | 0 | 0 | 0 | 0 | 0 | 0 | 0 | 68 | 0 | 1460 | 132 | 0 | 1659 | 0 | 0.1435989
0.00034 |  | 72700 |  |  | 0 | 0 | 0 | 0 | 0 | 0 | 0 | 90 | 0 | 1590 | 132 | 0 | 1672 | 0 | 0.1594431
0.00047 |  | 74500 |  |  | 0 | 0 | 0 | 0 | 0 | 0 | 0 | 85 | 0 | 1500 | 132 | 0 | 1639 | 0 | 0.1230001
0.00043 |  | 69750 |  |  | 0 | 0 | 0 | 0 | 0 | 0 | 0 | 85 | 0 | 1480 | 132 | 0 | 1658 | 0 | 0.142431
0.00057 |  | 68650 |  |  | 0 | 0 | 0 | 0 | 0 | 0 | 0 | 80 | 0 | 1500 | 132 | 0 | 1662 | 0 | 0.186116
0.00071 |  | 70050 |  |  | 0 | 0 | 0 | 0 | 0 | 0 | 0 | 68 | 0 | 1460 | 132 | 0 | 1688 | 0 | -0.03107534
0.0007 |  | 71000 |  |  | 40 | 0 | 0 | 0 | 0 | 0 | 0 | 68 | 0 | 1460 | 132 | 0 | 1708 | 0 | -0.0424123
0.00068 |  | 70600 |  |  | 39 | 0 | 0 | 0 | 0 | 0 | 0 | 68 | 0 | 1420 | 132 | 0 | 1687 | 0 | -0.04279433
0.00078 |  | 68550 |  |  | 39 | 0 | 0 | 0 | 0 | 0 | 0 | 68 | 0 | 1380 | 132 | 0 | 1697 | 0 | -0.05664778
0.00052 |  | 73150 |  |  | 39 | 0 | 0 | 0 | 0 | 0 | 0 | 85 | 0 | 1420 | 132 | 0 | 1691 | 0 | 0.1970235
0.00075 |  | 72500 |  |  | 0 | 0 | 0 | 0 | 0 | 0 | 0 | 68 | 0 | 1300 | 132 | 0 | 1695 | 0 | -0.05013699
0.00079 |  | 66350 |  |  | 39 | 0 | 0 | 0 | 0 | 0 | 0 | 68 | 0 | 1420 | 132 | 0 | 1707 | 0 | -0.08482032
0.00042 |  | 71150 |  |  | 37 | 0 | 0 | 0 | 0 | 0 | 0 | 85 | 0 | 1450 | 132 | 0 | 1654 | 0 | 0.09314368
0.00071 |  | 67850 |  |  | 0 | 0 | 25 | 0 | 0 | 0 | 0 | 75 | 0 | 1380 | 88 | 0 | 1698 | 0 | 0.07735367
0.00066 |  | 70050 |  |  | 0 | 0 | 25 | 0 | 0 | 0 | 0 | 75 | 0 | 1200 | 88 | 0 | 1678 | 0 | -0.01457332
0.00053 |  | 59450 |  |  | 0 | 0 | 50 | 0 | 0 | 0 | 0 | 93 | 0 | 1440 | 88 | 0 | 1655 | 0 | 0.05162625
0.00051 |  | 70600 |  |  | 0 | 0 | 50 | 0 | 0 | 0 | 0 | 102 | 0 | 1360 | 88 | 0 | 1656 | 0 | 0.0915062
0.00073 |  | 67150 |  |  | 0 | 0 | 25 | 0 | 0 | 0 | 0 | 75 | 0 | 1480 | 88 | 0 | 1671 | 0 | 0.1025761
0.00052 |  | 75300 |  |  | 0 | 0 | 50 | 0 | 0 | 0 | 0 | 93 | 0 | 1440 | 88 | 0 | 1661 | 0 | 0.1157764
0.00043 |  | 77400 |  |  | 0 | 0 | 50 | 0 | 0 | 0 | 0 | 90 | 0 | 1500 | 88 | 0 | 1672 | 0 | 0.1006566
0.00061 |  | 74650 |  |  | 0 | 0 | 25 | 0 | 0 | 0 | 0 | 73 | 0 | 1330 | 88 | 0 | 1629 | 0 | 0.1119944
0.00063 |  | 73550 |  |  | 0 | 0 | 25 | 0 | 0 | 0 | 0 | 85 | 0 | 1480 | 88 | 0 | 1655 | 0 | 0.03610373
0.00024 |  | 72250 |  |  | 0 | 0 | 50 | 0 | 0 | 0 | 0 | 110 | 0 | 1510 | 88 | 0 | 1666 | 0 | 0.02672879
0.0003 |  | 70950 |  |  | 0 | 0 | 75 | 0 | 0 | 0 | 0 | 110 | 0 | 1500 | 88 | 0 | 1640 | 0 | 0.07205605
0.00045 |  | 72150 |  |  | 0 | 0 | 50 | 0 | 0 | 0 | 0 | 95 | 0 | 1440 | 88 | 0 | 1674 | 0 | 0.1351557
0.00043 |  | 70800 |  |  | 0 | 0 | 50 | 0 | 0 | 0 | 0 | 95 | 0 | 1510 | 132 | 0 | 1674 | 0 | 0.1472478
0.00045 |  | 72350 |  |  | 0 | 0 | 50 | 0 | 0 | 0 | 0 | 85 | 0 | 1520 | 132 | 0 | 1647 | 0 | 0.04636136
0.00033 |  | 70950 |  |  | 0 | 0 | 0 | 0 | 0 | 0 | 0 | 85 | 0 | 1441 | 88 | 0 | 1666 | 0 | 0.200277
0.00068 |  | 71200 |  |  | 0 | 0 | 50 | 0 | 0 | 0 | 0 | 68 | 0 | 1450 | 132 | 0 | 1715 | 0 | 0.1475302
0.00079 |  | 63600 |  |  | 0 | 0 | 50 | 0 | 0 | 0 | 0 | 68 | 0 | 1519 | 132 | 0 | 1656 | 0 | 0.2246564
0.00072 |  | 72950 |  |  | 0 | 0 | 50 | 0 | 0 | 0 | 0 | 68 | 0 | 1615 | 132 | 0 | 1684 | 0 | 0.155068
9e-05 |  | 76850 |  |  | 0 | 0 | 0 | 0 | 0 | 0 | 0 | 42 | 0 | 1540 | 132 | 0 | 1658 | 0 | 0.130444
0.00089 |  | 68600 |  |  | 0 | 0 | 0 | 0 | 0 | 0 | 0 | 61 | 0 | 1400 | 88 | 0 | 1684 | 0 | 0.1068693
0.00077 |  | 67950 |  |  | 0 | 0 | 0 | 0 | 0 | 0 | 0 | 68 | 0 | 1500 | 88 | 0 | 1666 | 0 | 0.0121743
0.00086 |  | 70000 |  |  | 0 | 0 | 0 | 0 | 0 | 0 | 0 | 68 | 0 | 1483 | 88 | 20 | 1647 | 0 | 0.04412473
0.00083 |  | 75050 |  |  | 0 | 0 | 0 | 0 | 0 | 0 | 0 | 68 | 0 | 1427 | 88 | 20 | 1661 | 0 | 0.1097286
0.00066 |  | 72150 |  |  | 0 | 0 | 50 | 0 | 0 | 0 | 0 | 85 | 0 | 1474 | 88 | 0 | 1664 | 0 | 0.2038719
0.0008 |  | 70100 |  |  | 0 | 0 | 25 | 0 | 0 | 0 | 0 | 68 | 0 | 1520 | 132 | 0 | 1679 | 0 | 0.1966285
0.00066 |  | 72850 |  |  | 0 | 0 | 50 | 0 | 0 | 0 | 0 | 68 | 0 | 1474 | 132 | 0 | 1671 | 0 | 0.09447182
0.00062 |  | 71900 |  |  | 0 | 0 | 50 | 0 | 0 | 0 | 0 | 85 | 0 | 1476 | 88 | 0 | 1642 | 0 | 0.2407686
0.00092 |  | 71300 |  |  | 0 | 0 | 25 | 0 | 0 | 0 | 0 | 51 | 0 | 1500 | 132 | 0 | 1684 | 0 | 0.1184993
0.00072 |  | 70750 |  |  | 0 | 0 | 50 | 0 | 0 | 0 | 0 | 68 | 0 | 1448 | 88 | 0 | 1671 | 0 | 0.1117599
0.00026 |  | 70850 |  |  | 0 | 0 | 100 | 0 | 0 | 0 | 0 | 95 | 0 | 1500 | 132 | 0 | 1677 | 0 | -0.05669888
0.0005 |  | 71500 |  |  | 0 | 0 | 75 | 0 | 0 | 0 | 0 | 85 | 0 | 1500 | 0 | 0 | 1657 | 0 | 0.1683216
0.00057 |  | 72450 |  |  | 0 | 0 | 75 | 0 | 0 | 0 | 0 | 62 | 0 | 1300 | 132 | 0 | 1673 | 0 | 0.05579045
0.0003 |  | 62800 |  |  | 0 | 0 | 100 | 0 | 0 | 0 | 0 | 95 | 0 | 1450 | 132 | 0 | 1683 | 0 | 0.1805993
0.00054 |  | 71750 |  |  | 0 | 0 | 75 | 0 | 0 | 0 | 0 | 78 | 0 | 1500 | 132 | 0 | 1708 | 0 | 0.1783413
0.00061 |  | 71150 |  |  | 0 | 0 | 50 | 0 | 0 | 0 | 0 | 75 | 0 | 1500 | 132 | 0 | 1681 | 0 | 0.1356868
0.00042 |  | 69700 |  |  | 0 | 0 | 100 | 0 | 0 | 0 | 0 | 95 | 0 | 1520 | 132 | 0 | 1695 | 0 | 0.05132855
0.00018 |  | 68900 |  |  | 0 | 0 | 50 | 0 | 0 | 0 | 0 | 95 | 0 | 1520 | 110 | 0 | 1679 | 0 | 0.1012903
6e-05 |  | 71950 |  |  | 0 | 0 | 50 | 0 | 0 | 0 | 0 | 92 | 0 | 1510 | 132 | 0 | 1709 | 0 | 0.01520965
0.00025 |  | 69600 |  |  | 0 | 0 | 50 | 0 | 0 | 0 | 0 | 105 | 0 | 1520 | 88 | 0 | 1646 | 0 | 0.01065944
0.0002 |  | 73300 |  |  | 0 | 0 | 50 | 0 | 0 | 0 | 0 | 105 | 0 | 1490 | 88 | 0 | 1584 | 0 | 0.05189648
0.00044 |  | 70000 |  |  | 0 | 0 | 25 | 0 | 0 | 0 | 0 | 90 | 0 | 1380 | 88 | 0 | 1677 | 0 | 0.02286326
0.00041 |  | 67750 |  |  | 0 | 0 | 50 | 0 | 0 | 0 | 0 | 98 | 0 | 1450 | 88 | 0 | 1645 | 0 | 0.1190316
0.00071 |  | 71850 |  |  | 0 | 0 | 25 | 0 | 0 | 0 | 0 | 75 | 0 | 1400 | 88 | 0 | 1682 | 0 | 0.06635527
0.00046 |  | 71000 |  |  | 0 | 0 | 50 | 0 | 0 | 0 | 0 | 90 | 0 | 1380 | 88 | 0 | 1686 | 0 | 0.02444653
0.00053 |  | 63400 |  |  | 0 | 0 | 50 | 0 | 0 | 0 | 0 | 90 | 0 | 1450 | 88 | 0 | 1676 | 0 | 0.124678
0.0006 |  | 75850 |  |  | 0 | 0 | 25 | 0 | 0 | 0 | 0 | 92 | 0 | 1540 | 88 | 0 | 1651 | 0 | 0.1034334
0.00037 |  | 77100 |  |  | 0 | 0 | 50 | 0 | 0 | 0 | 0 | 95 | 0 | 1460 | 88 | 0 | 1689 | 0 | 0.09183701
0.00051 |  | 72100 |  |  | 0 | 0 | 25 | 0 | 0 | 0 | 0 | 92 | 0 | 1510 | 88 | 0 | 1684 | 0 | 0.07387505
0.00062 |  | 67300 |  |  | 0 | 0 | 25 | 0 | 0 | 0 | 0 | 80 | 0 | 1500 | 88 | 0 | 1668 | 0 | 0.06079877
0.00023 |  | 74100 |  |  | 0 | 0 | 50 | 0 | 0 | 0 | 0 | 102 | 0 | 1580 | 88 | 0 | 1669 | 0 | 0.1260677
0.00065 |  | 71800 |  |  | 0 | 0 | 25 | 0 | 0 | 0 | 0 | 75 | 0 | 1580 | 88 | 0 | 1679 | 0 | 0.1287022
0.00055 |  | 76700 |  |  | 0 | 0 | 25 | 0 | 0 | 0 | 0 | 85 | 0 | 1510 | 88 | 0 | 1663 | 0 | 0.107656
0.00046 |  | 76050 |  |  | 0 | 0 | 50 | 0 | 0 | 0 | 0 | 95 | 0 | 1520 | 88 | 0 | 1667 | 0 | 0.1063357
0.00049 |  | 73100 |  |  | 0 | 0 | 50 | 0 | 0 | 0 | 0 | 95 | 0 | 1510 | 88 | 0 | 1716 | 0 | 0.09416113
0.00065 |  | 70350 |  |  | 0 | 0 | 25 | 0 | 0 | 0 | 0 | 85 | 0 | 1430 | 88 | 0 | 1677 | 0 | 0.0758713
0.00054 |  | 68900 |  |  | 0 | 0 | 50 | 0 | 0 | 0 | 0 | 95 | 0 | 1500 | 88 | 0 | 1698 | 0 | 0.01604558
0.00082 |  | 72250 |  |  | 0 | 0 | 0 | 0 | 0 | 0 | 0 | 68 | 0 | 1320 | 88 | 20 | 1674 | 0 | 0.1687886
0.00099 |  | 67600 |  |  | 0 | 0 | 0 | 0 | 0 | 0 | 0 | 34 | 0 | 2725 | 88 | 20 | 1686 | 0 | 0.07559173
0.00065 |  | 65500 |  |  | 0 | 0 | 0 | 0 | 0 | 0 | 0 | 68 | 0 | 1505 | 88 | 0 | 1679 | 0 | 0.02750765
0.00092 |  | 67950 |  |  | 0 | 0 | 0 | 0 | 0 | 0 | 0 | 51 | 0 | 1496 | 88 | 20 | 1676 | 0 | 0.05024627
0.00082 |  | 75150 |  |  | 0 | 0 | 0 | 0 | 0 | 0 | 0 | 68 | 0 | 1438 | 88 | 20 | 1678 | 0 | 0.02088108
0.00078 |  | 72500 |  |  | 0 | 0 | 0 | 0 | 0 | 0 | 0 | 68 | 0 | 1406 | 88 | 20 | 1676 | 0 | 0.1112545
0.00068 |  | 72250 |  |  | 0 | 0 | 0 | 0 | 0 | 0 | 0 | 85 | 0 | 1450 | 88 | 0 | 1670 | 0 | 0.04164232
0.00081 |  | 74250 |  |  | 0 | 0 | 0 | 0 | 0 | 0 | 0 | 68 | 0 | 1398 | 88 | 20 | 1688 | 0 | 0.04823389
0.00099 |  | 70350 |  |  | 0 | 0 | 0 | 0 | 0 | 0 | 0 | 51 | 0 | 1415 | 88 | 20 | 1677 | 0 | 0.1102261
0.00066 |  | 71200 |  |  | 0 | 0 | 0 | 0 | 0 | 0 | 0 | 68 | 0 | 1418 | 88 | 0 | 1678 | 0 | 0.0583267
0.00099 |  | 70950 |  |  | 0 | 0 | 0 | 0 | 0 | 0 | 0 | 51 | 0 | 1424 | 88 | 20 | 1691 | 0 | 0.1255201
0.00072 |  | 70550 |  |  | 0 | 0 | 0 | 0 | 0 | 0 | 0 | 68 | 0 | 1499 | 88 | 0 | 1687 | 0 | 0.02131394
0.0008 |  | 72200 |  |  | 0 | 0 | 0 | 0 | 0 | 0 | 0 | 68 | 0 | 1490 | 88 | 20 | 1651 | 0 | 0.03916445
0.00088 |  | 72850 |  |  | 0 | 0 | 0 | 0 | 0 | 0 | 0 | 68 | 0 | 1482 | 88 | 20 | 1656 | 0 | 0.07372175
0.0009 |  | 75900 |  |  | 0 | 0 | 0 | 0 | 0 | 0 | 0 | 51 | 0 | 1380 | 88 | 20 | 1682 | 0 | -0.1653573
0.00021 |  | 63000 |  |  | 0 | 0 | 0 | 0 | 0 | 0 | 0 | 90 | 0 | 1500 | 0 | 0 | 1668 | 0 | -0.1490111
0.0001 |  | 68950 |  |  | 0 | 0 | 0 | 0 | 0 | 0 | 0 | 94 | 0 | 1400 | 0 | 0 | 1672 | 0 | -0.1000374
0.00061 |  | 62250 |  |  | 0 | 0 | 0 | 0 | 0 | 0 | 0 | 85 | 0 | 1500 | 0 | 0 | 1689 | 0 | -0.05459923
0.00051 |  | 72700 |  |  | 0 | 0 | 0 | 0 | 0 | 0 | 0 | 102 | 0 | 1500 | 0 | 0 | 1671 | 0 | 0.0276709
0.00069 |  | 76400 |  |  | 0 | 0 | 0 | 0 | 0 | 0 | 0 | 68 | 0 | 1500 | 0 | 0 | 1693 | 0 | -0.3350673
0.0002 |  | 71100 |  |  | 40 | 0 | 0 | 0 | 0 | 0 | 0 | 94 | 0 | 1500 | 0 | 0 | 1680 | 0 | 0.0508698
0.00015 |  | 75300 |  |  | 0 | 0 | 0 | 0 | 0 | 0 | 0 | 95 | 0 | 1500 | 88 | 0 | 1666 | 0 | 0.02223259
0.00035 |  | 67400 |  |  | 0 | 0 | 50 | 0 | 0 | 0 | 0 | 95 | 0 | 1450 | 88 | 0 | 1672 | 0 | 0.1564716
0.00016 |  | 77650 |  |  | 0 | 0 | 100 | 0 | 0 | 0 | 0 | 95 | 0 | 1580 | 132 | 0 | 1683 | 0 | 0.1143253
0.00023 |  | 71200 |  |  | 0 | 0 | 100 | 0 | 0 | 0 | 0 | 95 | 0 | 1610 | 132 | 0 | 1659 | 0 | 0.1650399
0.00044 |  | 73300 |  |  | 0 | 0 | 75 | 0 | 0 | 0 | 0 | 90 | 0 | 1600 | 132 | 0 | 1666 | 0 | 0.1580582
0.00035 |  | 73650 |  |  | 0 | 0 | 75 | 0 | 0 | 0 | 0 | 92 | 0 | 1700 | 132 | 0 | 1653 | 0 | 0.1701784
0.00021 |  | 78350 |  |  | 0 | 0 | 100 | 0 | 0 | 0 | 0 | 95 | 0 | 1590 | 132 | 0 | 1683 | 0 | 0.1005627
0.00015 |  | 71150 |  |  | 0 | 0 | 100 | 0 | 0 | 0 | 0 | 95 | 0 | 1590 | 132 | 0 | 1661 | 0 | 0.143492
0.00052 |  | 70600 |  |  | 0 | 0 | 0 | 0 | 0 | 0 | 0 | 85 | 0 | 1560 | 132 | 0 | 1637 | 0 | 0.1550391
0.00052 |  | 71600 |  |  | 0 | 0 | 0 | 0 | 0 | 0 | 0 | 68 | 0 | 1450 | 132 | 0 | 1651 | 0 | 0.1298536
0.00062 |  | 63050 |  |  | 0 | 0 | 0 | 0 | 0 | 0 | 0 | 85 | 0 | 1500 | 132 | 0 | 1732 | 0 | 0.1992231
0.00083 |  | 67950 |  |  | 0 | 0 | 50 | 0 | 0 | 0 | 0 | 68 | 0 | 1680 | 132 | 0 | 1650 | 0 | 0.2353409
0.001 |  | 74650 |  |  | 0 | 0 | 0 | 0 | 0 | 0 | 0 | 85 | 0 | 1580 | 132 | 0 | 1600 | 0 | 0.128137
0.00051 |  | 67700 |  |  | 0 | 0 | 0 | 0 | 0 | 0 | 0 | 90 | 0 | 1590 | 132 | 0 | 1659 | 0 | 0.1182864
0.00013 |  | 71800 |  |  | 0 | 0 | 0 | 0 | 0 | 0 | 0 | 90 | 0 | 1630 | 132 | 0 | 1699 | 0 | 0.1897349
0.00056 |  | 73700 |  |  | 0 | 0 | 0 | 0 | 0 | 0 | 0 | 85 | 0 | 1520 | 132 | 0 | 1699 | 0 | 0.206452
0.00085 |  | 70100 |  |  | 0 | 0 | 25 | 0 | 0 | 0 | 0 | 51 | 0 | 1460 | 132 | 0 | 1652 | 0 | 0.1685725
0.00067 |  | 69000 |  |  | 0 | 0 | 25 | 0 | 0 | 0 | 0 | 68 | 0 | 1510 | 132 | 0 | 1660 | 0 | 0.1883058
0.00071 |  | 70300 |  |  | 0 | 0 | 25 | 0 | 0 | 0 | 0 | 68 | 0 | 1450 | 132 | 0 | 1689 | 0 | -0.1480803
0.00027 |  | 66900 |  |  | 40 | 0 | 0 | 0 | 0 | 0 | 0 | 85 | 0 | 1560 | 132 | 0 | 1646 | 0 | -0.1206266
0.00018 |  | 70500 |  |  | 38 | 0 | 0 | 0 | 0 | 0 | 0 | 82 | 0 | 1500 | 132 | 0 | 1667 | 0 | -0.1997324
0.00021 |  | 69250 |  |  | 38 | 0 | 0 | 0 | 0 | 0 | 0 | 85 | 0 | 1500 | 88 | 0 | 1657 | 0 | 0.1277146
0.00045 |  | 70700 |  |  | 0 | 0 | 50 | 0 | 0 | 0 | 0 | 85 | 0 | 1430 | 132 | 0 | 1651 | 0 | 0.154859
0.00061 |  | 69900 |  |  | 0 | 0 | 25 | 0 | 0 | 0 | 0 | 68 | 0 | 1370 | 132 | 0 | 1667 | 0 | 0.131547
0.00055 |  | 67800 |  |  | 0 | 0 | 25 | 0 | 0 | 0 | 0 | 80 | 0 | 1470 | 132 | 0 | 1663 | 0 | 0.1725468
0.00066 |  | 72350 |  |  | 0 | 0 | 25 | 0 | 0 | 0 | 0 | 75 | 0 | 1430 | 132 | 0 | 1639 | 0 | 0.1109995
0.00038 |  | 70600 |  |  | 0 | 0 | 50 | 0 | 0 | 0 | 0 | 75 | 0 | 1490 | 132 | 0 | 1601 | 0 | 0.1120504
0.00022 |  | 69000 |  |  | 0 | 0 | 75 | 0 | 0 | 0 | 0 | 92 | 0 | 1570 | 132 | 0 | 1713 | 0 | 0.1383147
0.0006 |  | 68200 |  |  | 0 | 0 | 50 | 0 | 0 | 0 | 0 | 75 | 0 | 1500 | 132 | 0 | 1632 | 0 | 0.2126369
0.00078 |  | 71050 |  |  | 0 | 0 | 25 | 0 | 0 | 0 | 0 | 60 | 0 | 1510 | 132 | 0 | 1682 | 0 | 0.1872695
0.00065 |  | 71250 |  |  | 0 | 0 | 50 | 0 | 0 | 0 | 0 | 75 | 0 | 1550 | 132 | 0 | 1673 | 0 | 0.2081364
0.00072 |  | 73250 |  |  | 0 | 0 | 50 | 0 | 0 | 0 | 0 | 60 | 0 | 1550 | 132 | 0 | 1634 | 0 | 0.1814551
0.00065 |  | 71100 |  |  | 0 | 0 | 25 | 0 | 0 | 0 | 0 | 68 | 0 | 1550 | 132 | 0 | 1650 | 0 | 0.1600332
0.00067 |  | 67200 |  |  | 0 | 0 | 25 | 0 | 0 | 0 | 0 | 75 | 0 | 1520 | 132 | 0 | 1683 | 0 | 0.1863778
0.00058 |  | 74100 |  |  | 0 | 0 | 25 | 0 | 0 | 0 | 0 | 75 | 0 | 1420 | 132 | 0 | 1680 | 0 | 0.2083061
0.00031 |  | 84950 |  |  | 0 | 0 | 50 | 0 | 0 | 0 | 0 | 90 | 0 | 1500 | 132 | 0 | 1631 | 0 | 0.0816839
0.00072 |  | 64500 |  |  | 0 | 0 | 0 | 0 | 0 | 0 | 0 | 68 | 0 | 1520 | 88 | 0 | 1683 | 0 | 0.09447056
0.00088 |  | 72850 |  |  | 0 | 0 | 0 | 0 | 0 | 0 | 0 | 51 | 0 | 1439 | 88 | 20 | 1800 | 0 | 0.128097
0.00072 |  | 72200 |  |  | 0 | 0 | 0 | 0 | 0 | 0 | 0 | 68 | 0 | 1429 | 88 | 0 | 1679 | 0 | 0.08711784
0.00059 |  |  |  |  | 0 | 0 | 0 | 0 | 0 | 0 | 0 | 85 | 0 | 1449 | 88 | 0 | 1651 | 0 | 0.1181079
0.00128 |  | 72250 |  |  | 0 | 0 | 0 | 0 | 0 | 0 | 0 | 34 | 0 | 1416 | 88 | 20 | 1682 | 0 | 0.1001583
0.00055 |  | 73550 |  |  | 0 | 0 | 0 | 0 | 0 | 0 | 0 | 85 | 0 | 1391 | 88 | 0 | 1684 | 0 | 0.1244736
0.00074 |  | 72500 |  |  | 0 | 0 | 0 | 0 | 0 | 0 | 0 | 68 | 0 | 1338 | 88 | 0 | 1679 | 0 | 0.0840891
0.00065 |  | 69450 |  |  | 0 | 0 | 0 | 0 | 0 | 0 | 0 | 85 | 0 | 1380 | 88 | 0 | 1684 | 0 | 0.1053638
0.00066 |  | 71300 |  |  | 0 | 0 | 0 | 0 | 0 | 0 | 0 | 68 | 0 | 1438 | 88 | 0 | 1656 | 0 | 0.01842079
0.00079 |  | 71800 |  |  | 0 | 0 | 0 | 0 | 0 | 0 | 0 | 68 | 0 | 1411 | 88 | 20 | 1678 | 0 | 0.02062888
0.00092 |  | 69200 |  |  | 0 | 0 | 0 | 0 | 0 | 0 | 0 | 51 | 0 | 1419 | 88 | 20 | 1651 | 0 | 0.07014696
0.00046 |  | 71800 |  |  | 0 | 0 | 0 | 0 | 0 | 0 | 0 | 68 | 0 | 1255 | 88 | 0 | 1683 | 0 | 0.07808816
0.00069 |  | 66600 |  |  | 0 | 0 | 0 | 0 | 0 | 0 | 0 | 68 | 0 | 1424 | 88 | 0 | 1668 | 0 | 0.1384953
0.00075 |  | 72150 |  |  | 0 | 0 | 0 | 0 | 0 | 0 | 0 | 68 | 0 | 1440 | 88 | 0 | 1694 | 0 | 0.05643283
0.00039 |  | 72400 |  |  | 0 | 0 | 0 | 0 | 0 | 0 | 0 | 90 | 0 | 1460 | 88 | 0 | 1641 | 0 | 0.09233839
0.0012 |  | 73200 |  |  | 0 | 0 | 0 | 0 | 0 | 0 | 0 | 51 | 0 | 12 | 88 | 0 | 1714 | 0 | 0.1458918
0.0007 |  | 75550 |  |  | 0 | 0 | 0 | 0 | 0 | 0 | 0 | 85 | 0 | 1490 | 88 | 0 | 1680 | 0 | 0.1650319
0.00068 |  | 79850 |  |  | 0 | 0 | 0 | 0 | 0 | 0 | 0 | 68 | 0 | 1430 | 88 | 0 | 1640 | 0 | 0.146406
0.00083 |  | 73550 |  |  | 0 | 0 | 0 | 0 | 0 | 0 | 0 | 63 | 0 | 1440 | 88 | 0 | 1643 | 0 | 0.1120907
0.0006 |  | 74300 |  |  | 0 | 0 | 0 | 0 | 0 | 0 | 0 | 85 | 0 | 1460 | 88 | 0 | 1661 | 0 | 0.1045469
0.00057 |  | 71700 |  |  | 0 | 0 | 0 | 0 | 0 | 0 | 0 | 85 | 0 | 1520 | 88 | 0 | 1691 | 0 | -0.02083515
0.00065 |  | 75300 |  |  | 28 | 0 | 0 | 0 | 0 | 0 | 0 | 85 | 0 | 1440 | 88 | 0 | 1704 | 0 | -0.1086621
0.00066 |  | 71500 |  |  | 38 | 0 | 0 | 0 | 0 | 0 | 0 | 85 | 0 | 1420 | 88 | 0 | 1698 | 0 | -0.159577
0.00049 |  | 69450 |  |  | 38 | 0 | 0 | 0 | 0 | 0 | 0 | 90 | 0 | 1460 | 88 | 0 | 1666 | 0 | -0.06988899
0.00068 |  | 69300 |  |  | 28 | 0 | 0 | 0 | 0 | 0 | 0 | 68 | 0 | 1380 | 88 | 0 | 1664 | 0 | -0.06693576
0.00056 |  | 72000 |  |  | 29 | 0 | 25 | 0 | 0 | 0 | 0 | 85 | 0 | 1500 | 88 | 0 | 1677 | 0 | -0.09935535
0.0011 |  | 71950 |  |  | 29 | 0 | 0 | 0 | 0 | 0 | 0 | 51 | 0 | 1390 | 88 | 20 | 1656 | 0 | 0.2598136
0.00142 |  | 72750 |  |  | 0 | 0 | 0 | 0 | 0 | 0 | 0 | 34 | 0 | 1460 | 88 | 0 | 1674 | 0 | 0.07172879
0.00057 |  | 70700 |  |  | 0 | 0 | 50 | 0 | 0 | 0 | 0 | 85 | 0 | 1330 | 88 | 0 | 1665 | 0 | 0.08358963
0.00086 |  | 65100 |  |  | 0 | 0 | 25 | 0 | 0 | 0 | 0 | 68 | 0 | 1400 | 88 | 0 | 1645 | 0 | 0.05576651
0.00059 |  | 69050 |  |  | 0 | 0 | 25 | 0 | 0 | 0 | 0 | 92 | 0 | 1330 | 88 | 0 | 1660 | 0 | 0.01656105
0.00053 |  | 65050 |  |  | 0 | 0 | 50 | 0 | 0 | 0 | 0 | 95 | 0 | 1370 | 88 | 0 | 1649 | 0 | 0.05946639
0.00066 |  | 66050 |  |  | 0 | 0 | 25 | 0 | 0 | 0 | 0 | 90 | 0 | 1410 | 88 | 0 | 1678 | 0 | 0.1132708
0.00067 |  | 72800 |  |  | 0 | 0 | 25 | 0 | 0 | 0 | 0 | 85 | 0 | 1410 | 88 | 0 | 1677 | 0 | 0.03517335
0.00021 |  | 73100 |  |  | 0 | 0 | 50 | 0 | 0 | 0 | 0 | 110 | 0 | 1490 | 88 | 0 | 1664 | 0 | 0.07811364
0.00065 |  | 68500 |  |  | 0 | 0 | 25 | 0 | 0 | 0 | 0 | 90 | 0 | 1520 | 88 | 0 | 1653 | 0 | 0.05587467
0.00037 |  | 74100 |  |  | 0 | 0 | 50 | 0 | 0 | 0 | 0 | 110 | 0 | 1480 | 88 | 0 | 1635 | 0 | 0.09001934
0.00062 |  | 71400 |  |  | 0 | 0 | 50 | 0 | 0 | 0 | 0 | 75 | 0 | 1400 | 88 | 0 | 1644 | 0 | 0.06641254
0.00046 |  | 70250 |  |  | 0 | 0 | 50 | 0 | 0 | 0 | 0 | 95 | 0 | 1510 | 88 | 0 | 1674 | 0 | 0.1332248
0.00066 |  | 75500 |  |  | 0 | 0 | 25 | 0 | 0 | 0 | 0 | 75 | 0 | 1450 | 88 | 0 | 1653 | 0 | 0.0666185
0.0005 |  | 71350 |  |  | 0 | 0 | 50 | 0 | 0 | 0 | 0 | 95 | 0 | 1490 | 88 | 0 | 1639 | 0 | 0.02501247
0.0005 |  | 65400 |  |  | 0 | 0 | 50 | 0 | 0 | 0 | 0 | 95 | 0 | 1470 | 88 | 0 | 1651 | 0 | 0.01455835
0.00024 |  | 70000 |  |  | 0 | 0 | 50 | 0 | 0 | 0 | 0 | 119 | 0 | 1570 | 88 | 0 | 1650 | 0 | 0.1529102
0.00073 |  | 76500 |  |  | 0 | 0 | 0 | 0 | 0 | 0 | 0 | 68 | 0 | 1361 | 88 | 0 | 1674 | 0 | 0.07309837
0.00058 |  | 70400 |  |  | 0 | 0 | 0 | 0 | 0 | 0 | 0 | 85 | 0 | 1403 | 88 | 0 | 1656 | 0 | 0.1149593
0.00081 |  | 70300 |  |  | 0 | 0 | 0 | 0 | 0 | 0 | 0 | 85 | 0 | 1366 | 88 | 0 | 1689 | 0 | 0.08508561
0.00049 |  | 73050 |  |  | 0 | 0 | 0 | 0 | 0 | 0 | 0 | 85 | 0 | 1459 | 88 | 0 | 1658 | 0 | 0.1479764
0.00079 |  | 72450 |  |  | 0 | 0 | 0 | 0 | 0 | 0 | 0 | 68 | 0 | 1551 | 88 | 0 | 1666 | 0 | 0.07740669
0.00083 |  | 78250 |  |  | 0 | 0 | 0 | 0 | 0 | 0 | 0 | 68 | 0 | 1446 | 88 | 20 | 1684 | 0 | -0.009821803
0.00083 |  | 67350 |  |  | 0 | 0 | 0 | 0 | 0 | 0 | 0 | 68 | 0 | 1497 | 88 | 20 | 1649 | 0 | 0.09139559
0.00053 |  | 73450 |  |  | 0 | 0 | 0 | 0 | 0 | 0 | 0 | 68 | 0 | 1398 | 88 | 0 | 1638 | 0 | 0.0690242
0.00064 |  | 69650 |  |  | 0 | 0 | 0 | 0 | 0 | 0 | 0 | 85 | 0 | 1423 | 88 | 0 | 1628 | 0 | 0.1068083
0.00069 |  | 70650 |  |  | 0 | 0 | 0 | 0 | 0 | 0 | 0 | 68 | 0 | 1420 | 88 | 0 | 1666 | 0 | 0.1455102
0.00071 |  | 75500 |  |  | 0 | 0 | 0 | 0 | 0 | 0 | 0 | 68 | 0 | 1441 | 88 | 0 | 1660 | 0 | 0.09046663
0.00065 |  | 70100 |  |  | 0 | 0 | 0 | 0 | 0 | 0 | 0 | 68 | 0 | 1430 | 88 | 0 | 1645 | 0 | 0.09705455
0.00079 |  | 67550 |  |  | 0 | 0 | 0 | 0 | 0 | 0 | 0 | 68 | 0 | 1430 | 88 | 0 | 1657 | 0 | 0.07492761
0.00046 |  | 72000 |  |  | 0 | 0 | 0 | 0 | 0 | 0 | 0 | 85 | 0 | 1361 | 88 | 0 | 1692 | 0 | 0.1078661
0.00072 |  | 70500 |  |  | 0 | 0 | 0 | 0 | 0 | 0 | 0 | 68 | 0 | 1399 | 88 | 0 | 1665 | 0 | 0.1116976
9e-05 |  | 73600 |  |  | 0 | 0 | 100 | 0 | 0 | 0 | 0 | 95 | 0 | 1500 | 132 | 0 | 1693 | 0 | 0.1453635
0.00015 |  | 76100 |  |  | 0 | 0 | 100 | 0 | 0 | 0 | 0 | 95 | 0 | 1500 | 132 | 0 | 1711 | 0 | -0.0849959
0.00071 |  | 78350 |  |  | 0 | 0 | 0 | 0 | 0 | 0 | 0 | 75 | 0 | 1500 | 0 | 20 | 1662 | 0 | -0.09228447
0.00079 |  | 72750 |  |  | 0 | 0 | 75 | 0 | 0 | 150 | 0 | 38 | 0 | 700 | 0 | 0 | 1664 | 0 | -0.05341692
0.00064 |  | 74600 |  |  | 0 | 0 | 75 | 0 | 0 | 0 | 0 | 48 | 0 | 803 | 0 | 0 | 1672 | 0 | -0.1433356
0.00027 |  | 76050 |  |  | 0 | 0 | 100 | 0 | 0 | 140 | 0 | 70 | 0 | 770 | 0 | 0 | 1699 | 0 | -0.07471216
0.0006 |  | 72850 |  |  | 0 | 0 | 75 | 0 | 0 | 0 | 0 | 60 | 0 | 845 | 0 | 0 | 1674 | 0 | -0.05185177
0.00046 |  | 79350 |  |  | 0 | 0 | 100 | 0 | 0 | 0 | 0 | 60 | 0 | 772 | 0 | 0 | 1681 | 0 | -0.1153398
0.00042 |  | 72350 |  |  | 0 | 0 | 100 | 0 | 0 | 0 | 0 | 68 | 0 | 760 | 0 | 0 | 1681 | 0 | -0.1709672
0.00042 |  | 70400 |  |  | 0 | 0 | 100 | 0 | 0 | 140 | 0 | 68 | 0 | 780 | 0 | 0 | 1667 | 0 | -0.1695095
0.00046 |  | 67950 |  |  | 0 | 0 | 100 | 0 | 0 | 130 | 0 | 56 | 0 | 760 | 0 | 0 | 1683 | 0 | 0.1485472
0.00071 |  | 75100 |  |  | 0 | 0 | 0 | 0 | 0 | 0 | 0 | 68 | 0 | 1520 | 88 | 0 | 1655 | 0 | 0.1259246
0.00071 |  | 71300 |  |  | 0 | 0 | 0 | 0 | 0 | 0 | 0 | 72 | 0 | 1490 | 88 | 0 | 1686 | 0 | 0.1284912
0.00082 |  | 68900 |  |  | 0 | 0 | 0 | 0 | 0 | 0 | 0 | 56 | 0 | 1390 | 88 | 0 | 1697 | 0 | 0.1215812
0.0009 |  | 69100 |  |  | 0 | 0 | 0 | 0 | 0 | 0 | 0 | 85 | 0 | 1550 | 88 | 0 | 1642 | 0 | 0.1170888
0.00059 |  | 72850 |  |  | 0 | 0 | 0 | 0 | 0 | 0 | 0 | 68 | 0 | 1420 | 88 | 0 | 1693 | 0 | -0.08011894
0.00069 |  | 72550 |  |  | 0 | 0 | 75 | 0 | 0 | 130 | 0 | 34 | 0 | 760 | 0 | 0 | 1708 | 0 | -0.1137837
0.00035 |  | 72900 |  |  | 0 | 0 | 100 | 0 | 0 | 0 | 0 | 80 | 0 | 730 | 0 | 0 | 1734 | 0 | 0.2580437
0.00106 |  | 71300 |  |  | 0 | 0 | 0 | 0 | 0 | 0 | 0 | 41 | 0 | 1500 | 132 | 0 | 1658 | 0 | 0.2103179
0.00068 |  | 75450 |  |  | 0 | 0 | 0 | 0 | 0 | 0 | 0 | 68 | 0 | 1460 | 132 | 0 | 1656 | 0 | 0.09925399
0.00057 |  | 72600 |  |  | 0 | 0 | 0 | 0 | 0 | 0 | 0 | 102 | 0 | 1600 | 88 | 0 | 1663 | 0 | -0.06043935
0.00074 |  | 74000 |  |  | 0 | 0 | 50 | 0 | 0 | 200 | 0 | 102 | 0 | 1580 | 0 | 0 | 1656 | 0 | -0.01652868
0.00104 |  | 67700 |  |  | 30 | 0 | 0 | 0 | 0 | 0 | 0 | 51 | 0 | 1460 | 88 | 0 | 1676 | 0 | 0.09712714
0.00067 |  | 70200 |  |  | 0 | 0 | 25 | 0 | 0 | 0 | 0 | 80 | 0 | 1470 | 88 | 0 | 1660 | 0 | 0.1315678
0.00072 |  | 73650 |  |  | 0 | 0 | 25 | 0 | 0 | 0 | 0 | 75 | 0 | 1430 | 88 | 0 | 1667 | 0 | 0.1016859
0.00068 |  | 70800 |  |  | 0 | 0 | 25 | 0 | 0 | 0 | 0 | 80 | 0 | 1470 | 88 | 0 | 1656 | 0 | 0.020921
0.00051 |  | 64000 |  |  | 0 | 0 | 50 | 0 | 0 | 0 | 0 | 92 | 0 | 1440 | 88 | 0 | 1668 | 0 | 0.07658162
0.00064 |  | 68000 |  |  | 0 | 0 | 25 | 0 | 0 | 0 | 0 | 90 | 0 | 1540 | 88 | 0 | 1658 | 0 | 0.1283331
0.00059 |  | 76700 |  |  | 0 | 0 | 50 | 0 | 0 | 0 | 0 | 90 | 0 | 1570 | 88 | 0 | 1633 | 0 | 0.0648492
0.00041 |  | 73050 |  |  | 0 | 0 | 50 | 0 | 0 | 0 | 0 | 110 | 0 | 1480 | 88 | 0 | 1666 | 0 | 0.05884826
0.00079 |  | 72150 |  |  | 0 | 0 | 0 | 0 | 0 | 0 | 0 | 68 | 0 | 1370 | 88 | 20 | 1800 | 0 | 0.146113
0.00113 |  | 68400 |  |  | 0 | 0 | 25 | 0 | 0 | 0 | 0 | 90 | 0 | 1510 | 88 | 0 | 1644 | 0 | 0.09451953
0.00057 |  | 73250 |  |  | 0 | 0 | 25 | 0 | 0 | 0 | 0 | 90 | 0 | 1500 | 88 | 0 | 1640 | 0 | 0.1633936
0.0005 |  | 81250 |  |  | 0 | 0 | 50 | 0 | 0 | 0 | 0 | 60 | 0 | 1480 | 88 | 0 | 1651 | 0 | 0.09646167
0.0009 |  | 78200 |  |  | 0 | 0 | 0 | 0 | 0 | 0 | 0 | 60 | 0 | 1470 | 88 | 20 | 1689 | 0 | 0.138668
0.00074 |  | 72450 |  |  | 0 | 0 | 25 | 0 | 0 | 0 | 0 | 75 | 0 | 1580 | 88 | 0 | 1662 | 0 | 0.1841819
0.00048 |  | 79050 |  |  | 0 | 0 | 50 | 0 | 0 | 0 | 0 | 102 | 0 | 1510 | 132 | 0 | 1630 | 0 | -0.01317755
0.00104 |  | 71800 |  |  | 0 | 0 | 25 | 0 | 0 | 180 | 0 | 68 | 0 | 1500 | 0 | 0 | 1659 | 0 | -0.1403433
0.00044 |  | 69850 |  |  | 0 | 0 | 75 | 0 | 0 | 150 | 0 | 119 | 0 | 1500 | 0 | 0 | 1654 | 0 | -0.02315491
0.00089 |  | 73650 |  |  | 0 | 0 | 25 | 0 | 0 | 150 | 0 | 85 | 0 | 1500 | 0 | 0 | 1662 | 0 | -0.0778005
0.00076 |  | 70400 |  |  | 0 | 0 | 25 | 0 | 0 | 150 | 0 | 92 | 0 | 1500 | 0 | 0 | 1642 | 0 | -0.06041319
0.00079 |  | 70100 |  |  | 0 | 0 | 50 | 0 | 0 | 150 | 0 | 92 | 0 | 1500 | 0 | 0 | 1683 | 0 | -0.03924123
0.00088 |  | 71250 |  |  | 0 | 0 | 25 | 0 | 0 | 150 | 0 | 85 | 0 | 1500 | 0 | 0 | 1671 | 0 | -0.02655849
0.00092 |  | 71450 |  |  | 0 | 0 | 25 | 0 | 0 | 150 | 0 | 85 | 0 | 1500 | 0 | 0 | 1686 | 0 | 0.1070418
0.00038 |  | 73700 |  |  | 0 | 0 | 0 | 0 | 0 | 0 | 0 | 85 | 0 | 1430 | 110 | 0 | 1664 | 0 | 0.1193022
0.00061 |  | 74750 |  |  | 0 | 0 | 25 | 0 | 0 | 0 | 0 | 78 | 0 | 1400 | 88 | 0 | 1670 | 0 | 0.154491
0.00047 |  | 71750 |  |  | 0 | 0 | 50 | 0 | 0 | 0 | 0 | 80 | 0 | 1490 | 132 | 0 | 1672 | 0 | -0.08747018
0.00062 |  | 71900 |  |  | 0 | 0 | 50 | 0 | 0 | 150 | 0 | 102 | 0 | 1500 | 0 | 0 | 1658 | 0 | -0.1395401
0.0005 |  | 66750 |  |  | 0 | 0 | 50 | 0 | 0 | 150 | 0 | 112 | 0 | 1560 | 0 | 0 | 1670 | 0 | -0.09087388
0.00068 |  | 67900 |  |  | 0 | 0 | 50 | 0 | 0 | 150 | 0 | 100 | 0 | 1570 | 0 | 0 | 1684 | 0 | -0.04083753
0.00084 |  | 71150 |  |  | 0 | 0 | 25 | 0 | 0 | 150 | 0 | 90 | 0 | 1510 | 0 | 0 | 1692 | 0 | -0.05458984
0.00093 |  | 67750 |  |  | 0 | 0 | 25 | 0 | 0 | 150 | 0 | 90 | 0 | 1570 | 0 | 0 | 1668 | 0 | -0.08586849
0.00072 |  | 68450 |  |  | 0 | 0 | 50 | 0 | 0 | 150 | 0 | 85 | 0 | 1500 | 0 | 0 | 1663 | 0 | -0.04165114
0.00084 |  | 66450 |  |  | 0 | 0 | 50 | 0 | 0 | 0 | 0 | 85 | 0 | 1580 | 0 | 0 | 1639 | 0 | -0.01673068
0.00073 |  | 71350 |  |  | 0 | 0 | 50 | 0 | 0 | 150 | 0 | 0 | 0 | 1520 | 0 | 0 | 1645 | 0 | -0.06013238
0.00076 |  | 65500 |  |  | 0 | 0 | 50 | 0 | 0 | 0 | 0 | 102 | 0 | 1560 | 0 | 0 | 1676 | 0 | -0.04038915
0.00067 |  | 69800 |  |  | 0 | 0 | 50 | 0 | 0 | 0 | 0 | 108 | 0 | 1590 | 0 | 0 | 1683 | 0 | -0.0291971
0.00062 |  | 71800 |  |  | 0 | 0 | 50 | 0 | 0 | 0 | 0 | 108 | 0 | 1600 | 0 | 0 | 1692 | 0 | -0.0488287
0.00091 |  | 70400 |  |  | 0 | 0 | 50 | 0 | 0 | 180 | 0 | 85 | 0 | 1490 | 0 | 0 | 1672 | 0 | -0.1079402
0.0007 |  | 65850 |  |  | 0 | 0 | 50 | 0 | 0 | 165 | 0 | 102 | 0 | 1580 | 0 | 0 | 1682 | 0 | -0.02274959
0.00073 |  | 70950 |  |  | 0 | 0 | 75 | 0 | 0 | 0 | 0 | 120 | 0 | 1580 | 0 | 0 | 1704 | 0 | 0.1361681
0.0007 |  | 70750 |  |  | 31 | 0 | 0 | 0 | 200 | 0 | 0 | 68 | 0 | 1220 | 88 | 0 | 1640 | 0 | 0.2531655
0.00065 |  | 69800 |  |  | 30 | 0 | 0 | 0 | 300 | 0 | 0 | 68 | 0 | 1180 | 88 | 0 | 1678 | 0 | 0.1375605
0.00069 |  | 71400 |  |  | 32 | 0 | 0 | 0 | 200 | 0 | 0 | 72 | 0 | 1270 | 88 | 0 | 1644 | 0 | 0.1935493
0.00073 |  | 76250 |  |  | 32 | 0 | 0 | 0 | 200 | 0 | 0 | 72 | 0 | 1300 | 88 | 0 | 1677 | 0 | 0.2405351
0.0007 |  | 74900 |  |  | 32 | 0 | 0 | 0 | 200 | 0 | 0 | 72 | 0 | 1280 | 132 | 0 | 1660 | 0 | -0.03466501
0.00082 |  | 64000 |  |  | 0 | 0 | 0 | 0 | 0 | 0 | 0 | 75 | 0 | 1430 | 88 | 20 | 1684 | 0 | 0.2706388
0.00041 |  | 71750 |  |  | 0 | 0 | 50 | 0 | 200 | 0 | 0 | 102 | 0 | 1320 | 88 | 0 | 1645 | 0 | 0.310146
0.00049 |  | 75450 |  |  | 0 | 0 | 50 | 0 | 200 | 0 | 0 | 95 | 0 | 1300 | 88 | 0 | 1639 | 0 | 0.2753251
0.00068 |  | 65100 |  |  | 0 | 0 | 25 | 0 | 200 | 0 | 0 | 75 | 0 | 1320 | 88 | 0 | 1638 | 0 | 0.30515
0.00031 |  | 76700 |  |  | 0 | 0 | 50 | 0 | 200 | 0 | 0 | 110 | 0 | 1350 | 88 | 0 | 1689 | 0 | 0.0457609
0.00065 |  | 63900 |  |  | 0 | 0 | 25 | 0 | 0 | 0 | 0 | 85 | 0 | 1540 | 88 | 0 | 1643 | 0 | 0.2071545
0.00028 |  | 65700 |  |  | 0 | 0 | 50 | 0 | 200 | 0 | 0 | 102 | 0 | 1310 | 88 | 0 | 1650 | 0 | 0.3684226
0.00079 |  | 73950 |  |  | 0 | 0 | 25 | 0 | 200 | 0 | 0 | 75 | 0 | 1260 | 88 | 0 | 1688 | 0 | 0.3280685
0.00066 |  | 72650 |  |  | 0 | 0 | 25 | 0 | 200 | 0 | 0 | 85 | 0 | 1320 | 88 | 0 | 1656 | 0 | 0.3162018
0.00043 |  | 74750 |  |  | 0 | 0 | 50 | 0 | 200 | 0 | 0 | 95 | 0 | 1350 | 88 | 0 | 1684 | 0 | 0.3153583
0.00038 |  | 74950 |  |  | 0 | 0 | 50 | 0 | 200 | 0 | 0 | 95 | 0 | 1390 | 88 | 0 | 1688 | 0 | 0.2624098
0.00035 |  | 73000 |  |  | 0 | 0 | 50 | 0 | 200 | 0 | 0 | 108 | 0 | 1250 | 88 | 0 | 1651 | 0 | 0.3088486
0.0007 |  | 69700 |  |  | 0 | 0 | 25 | 0 | 200 | 0 | 0 | 73 | 0 | 1210 | 88 | 0 | 1656 | 0 | 0.2761229
0.00054 |  | 69500 |  |  | 0 | 0 | 50 | 0 | 200 | 0 | 0 | 95 | 0 | 1280 | 88 | 0 | 1651 | 0 | 0.1252813
0.00074 |  | 73200 |  |  | 0 | 0 | 25 | 0 | 0 | 0 | 0 | 75 | 0 | 1400 | 88 | 0 | 1658 | 0 | 0.09967627
0.00066 |  | 69850 |  |  | 0 | 0 | 0 | 0 | 0 | 0 | 0 | 68 | 0 | 1468 | 88 | 0 | 1662 | 0 | 0.1412653
0.00068 |  | 74400 |  |  | 0 | 0 | 0 | 0 | 0 | 0 | 0 | 68 | 0 | 1492 | 88 | 0 | 1670 | 0 | 0.1603083
0.00076 |  | 75950 |  |  | 0 | 0 | 0 | 0 | 0 | 0 | 0 | 68 | 0 | 1467 | 88 | 0 | 1664 | 0 | 0.135038
0.00072 |  | 74050 |  |  | 0 | 0 | 0 | 0 | 0 | 0 | 0 | 68 | 0 | 1438 | 88 | 0 | 1657 | 0 | 0.02632804
0.00078 |  | 73900 |  |  | 0 | 0 | 0 | 0 | 0 | 0 | 0 | 68 | 0 | 1409 | 88 | 20 | 1661 | 0 | 0.02606456
0.00084 |  | 71700 |  |  | 0 | 0 | 0 | 0 | 0 | 0 | 0 | 68 | 0 | 1472 | 88 | 20 | 1663 | 0 | 0.1387851
0.00072 |  | 74100 |  |  | 0 | 0 | 0 | 0 | 0 | 0 | 0 | 68 | 0 | 1441 | 88 | 0 | 1666 | 0 | 0.1238776
0.00072 |  | 71600 |  |  | 0 | 0 | 0 | 0 | 0 | 0 | 0 | 68 | 0 | 1431 | 88 | 0 | 1679 | 0 | 0.050187
0.00089 |  | 71300 |  |  | 0 | 0 | 0 | 0 | 0 | 0 | 0 | 51 | 0 | 1519 | 88 | 20 | 1677 | 0 | 0.1198139
0.0006 |  | 74600 |  |  | 0 | 0 | 0 | 0 | 0 | 0 | 0 | 68 | 0 | 1427 | 88 | 0 | 1657 | 0 | 0.108933
0.00067 |  | 72250 |  |  | 0 | 0 | 0 | 0 | 0 | 0 | 0 | 85 | 0 | 1403 | 88 | 0 | 1681 | 0 | 0.04445171
0.00093 |  | 70900 |  |  | 0 | 0 | 0 | 0 | 0 | 0 | 0 | 51 | 0 | 1502 | 88 | 20 | 1656 | 0 | 0.04532631
0.00099 |  | 70200 |  |  | 0 | 0 | 0 | 0 | 0 | 0 | 0 | 51 | 0 | 1400 | 88 | 20 | 1676 | 0 | 0.01911427
0.00041 |  | 69250 |  |  | 0 | 0 | 0 | 0 | 0 | 0 | 0 | 85 | 0 | 1394 | 88 | 0 | 1601 | 0 | 0.02404865
0.00087 |  | 70200 |  |  | 0 | 0 | 0 | 0 | 0 | 0 | 0 | 51 | 0 | 1386 | 88 | 20 | 1671 | 0 | 0.04133463
0.0003 |  | 70100 |  |  | 0 | 0 | 0 | 0 | 0 | 0 | 0 | 94 | 0 | 1520 | 88 | 0 | 1676 | 0 | 0.08093904
0.00051 |  | 72100 |  |  | 0 | 0 | 0 | 0 | 0 | 0 | 0 | 85 | 0 | 1450 | 88 | 0 | 1660 | 0 | 0.09284578
0.00061 |  | 70900 |  |  | 0 | 0 | 0 | 0 | 0 | 0 | 0 | 85 | 0 | 1560 | 88 | 0 | 1645 | 0 | 0.07882744
0.00052 |  | 71900 |  |  | 0 | 0 | 0 | 0 | 0 | 0 | 0 | 92 | 0 | 1460 | 88 | 0 | 1663 | 0 | 0.09364172
0.00056 |  | 72850 |  |  | 0 | 0 | 0 | 0 | 0 | 0 | 0 | 85 | 0 | 1460 | 88 | 0 | 1656 | 0 | -0.06961005
0.00044 |  | 72050 |  |  | 0 | 0 | 50 | 0 | 0 | 0 | 0 | 93 | 0 | 0 | 88 | 0 | 1673 | 0 | 0.08852901
0.00052 |  | 72000 |  |  | 0 | 0 | 50 | 0 | 0 | 0 | 0 | 78 | 0 | 1450 | 88 | 0 | 1662 | 0 | 0.05269918
0.00063 |  | 64750 |  |  | 0 | 0 | 25 | 0 | 0 | 0 | 0 | 85 | 0 | 1550 | 88 | 0 | 1651 | 0 | 0.09612343
0.00041 |  | 75400 |  |  | 0 | 0 | 50 | 0 | 0 | 0 | 0 | 93 | 0 | 1460 | 88 | 0 | 1683 | 0 | 0.1330297
0.00028 |  | 70650 |  |  | 0 | 0 | 50 | 0 | 0 | 0 | 0 | 90 | 0 | 1530 | 132 | 0 | 1723 | 0 | 0.07904093
0.00048 |  | 71650 |  |  | 0 | 0 | 50 | 0 | 0 | 0 | 0 | 93 | 0 | 1480 | 88 | 0 | 1677 | 0 | 0.05923623
0.00051 |  | 68750 |  |  | 0 | 0 | 50 | 0 | 0 | 0 | 0 | 90 | 0 | 1480 | 88 | 0 | 1663 | 0 | 0.08391481
0.00047 |  | 72750 |  |  | 0 | 0 | 50 | 0 | 0 | 0 | 0 | 90 | 0 | 1490 | 88 | 0 | 1664 | 0 | 0.06810675
0.00037 |  | 71500 |  |  | 0 | 0 | 0 | 0 | 0 | 0 | 0 | 85 | 0 | 1490 | 88 | 0 | 1686 | 0 | 0.1167021
0.00077 |  | 69300 |  |  | 0 | 0 | 0 | 0 | 0 | 0 | 0 | 72 | 0 | 1460 | 88 | 0 | 1684 | 0 | 0.1250932
0.00068 |  | 73150 |  |  | 0 | 0 | 0 | 0 | 0 | 0 | 0 | 72 | 0 | 1480 | 88 | 0 | 1660 | 0 | 0.07243065
0.00042 |  | 73400 |  |  | 0 | 0 | 0 | 0 | 0 | 0 | 0 | 102 | 0 | 1540 | 88 | 0 | 1651 | 0 | 0.1250692
0.0005 |  | 76850 |  |  | 0 | 0 | 0 | 0 | 0 | 0 | 0 | 85 | 0 | 1500 | 88 | 0 | 1677 | 0 | 0.1649504
0.00086 |  | 75250 |  |  | 0 | 0 | 0 | 0 | 0 | 0 | 0 | 68 | 0 | 1440 | 88 | 0 | 1656 | 0 | 0.1885036
0.00076 |  | 73450 |  |  | 0 | 0 | 0 | 0 | 0 | 0 | 0 | 0 | 0 | 1460 | 88 | 0 | 1684 | 0 | 0.1299508
0.00065 |  | 73000 |  |  | 0 | 0 | 0 | 0 | 0 | 0 | 0 | 56 | 0 | 1360 | 88 | 0 | 1697 | 0 | 0.09193978
0.0008 |  | 67300 |  |  | 0 | 0 | 0 | 0 | 0 | 0 | 0 | 88 | 0 | 1450 | 88 | 0 | 1672 | 0 | 0.07460616
0.00052 |  | 72550 |  |  | 0 | 0 | 0 | 0 | 0 | 0 | 0 | 102 | 0 | 1580 | 88 | 0 | 1620 | 0 | 0.06334205
0.00039 |  | 72400 |  |  | 0 | 0 | 0 | 0 | 0 | 0 | 0 | 85 | 0 | 1430 | 88 | 0 | 1661 | 0 | 0.0912746
0.00069 |  | 69950 |  |  | 0 | 0 | 0 | 0 | 0 | 0 | 0 | 68 | 0 | 1331 | 88 | 0 | 1661 | 0 | 0.0810308
0.00071 |  | 67500 |  |  | 0 | 0 | 0 | 0 | 0 | 0 | 0 | 68 | 0 | 1422 | 88 | 0 | 1649 | 0 | 0.1050742
0.00069 |  | 71600 |  |  | 0 | 0 | 0 | 0 | 0 | 0 | 0 | 68 | 0 | 1422 | 88 | 0 | 1640 | 0 | 0.09992312
0.0007 |  | 70300 |  |  | 0 | 0 | 0 | 0 | 0 | 0 | 0 | 68 | 0 | 1413 | 88 | 0 | 1651 | 0 | 0.09594092
0.00065 |  | 71050 |  |  | 0 | 0 | 0 | 0 | 0 | 0 | 0 | 85 | 0 | 1409 | 88 | 0 | 1676 | 0 | -0.04611316
0.00056 |  | 69700 |  |  | 0 | 0 | 0 | 0 | 0 | 0 | 0 | 68 | 0 | 1399 | 88 | 20 | 1640 | 0 | 0.005744269
0.00078 |  | 71900 |  |  | 0 | 0 | 0 | 0 | 0 | 0 | 0 | 68 | 0 | 1310 | 88 | 20 | 1672 | 0 | 0.1554558
0.00051 |  | 64550 |  |  | 0 | 0 | 0 | 0 | 0 | 0 | 0 | 85 | 0 | 2817 | 88 | 0 | 1651 | 0 | 0.1103808
0.00067 |  | 71800 |  |  | 0 | 0 | 0 | 0 | 0 | 0 | 0 | 68 | 0 | 1408 | 88 | 0 | 1664 | 0 | 0.1178954
0.00065 |  | 72600 |  |  | 0 | 0 | 0 | 0 | 0 | 0 | 0 | 68 | 0 | 1396 | 88 | 0 | 1681 | 0 | 0.0955555
0.00074 |  | 67650 |  |  | 0 | 0 | 0 | 0 | 0 | 0 | 0 | 68 | 0 | 1418 | 88 | 0 | 1676 | 0 | 0.1059064
0.0007 |  | 69950 |  |  | 0 | 0 | 0 | 0 | 0 | 0 | 0 | 68 | 0 | 1441 | 88 | 0 | 1668 | 0 | 0.04610774
0.00094 |  | 70500 |  |  | 0 | 0 | 0 | 0 | 0 | 0 | 0 | 51 | 0 | 1428 | 88 | 20 | 1686 | 0 | 0.005600706
0.00092 |  | 64300 |  |  | 0 | 0 | 0 | 0 | 0 | 0 | 0 | 51 | 0 | 1501 | 88 | 20 | 1689 | 0 | 0.01595759
0.00081 |  | 71800 |  |  | 0 | 0 | 0 | 0 | 0 | 0 | 0 | 68 | 0 | 1425 | 88 | 20 | 1658 | 0 | 0.05620719
0.00051 |  | 71500 |  |  | 0 | 0 | 0 | 0 | 0 | 0 | 0 | 102 | 0 | 1243 | 88 | 0 | 1689 | 0 | -0.01191254
0.00044 |  | 60400 |  |  | 0 | 0 | 0 | 0 | 0 | 0 | 0 | 85 | 0 | 1500 | 88 | 0 | 1657 | 0 | 0.1026466
0.00051 |  | 73900 |  |  | 0 | 0 | 0 | 0 | 0 | 0 | 0 | 85 | 0 | 1470 | 88 | 0 | 1679 | 0 | 0.07210155
0.00034 |  | 74350 |  |  | 0 | 0 | 0 | 0 | 0 | 0 | 0 | 96 | 0 | 1500 | 88 | 0 | 1666 | 0 | 0.03310231
0.00022 |  | 71700 |  |  | 0 | 0 | 0 | 0 | 0 | 0 | 0 | 93 | 0 | 1500 | 88 | 0 | 1657 | 0 | -0.04529225
0.00027 |  | 71800 |  |  | 0 | 0 | 1530 | 0 | 0 | 0 | 0 | 93 | 0 | 0 | 88 | 0 | 1655 | 0 | 0.04177257
0.00024 |  | 71250 |  |  | 0 | 0 | 0 | 0 | 0 | 0 | 0 | 102 | 0 | 1520 | 88 | 0 | 1693 | 0 | 0.1123949
0.00067 |  | 72700 |  |  | 0 | 0 | 0 | 0 | 0 | 0 | 0 | 68 | 0 | 1410 | 88 | 0 | 1650 | 0 | 0.09219845
0.00058 |  | 71800 |  |  | 0 | 0 | 25 | 0 | 0 | 0 | 0 | 78 | 0 | 1430 | 88 | 0 | 1659 | 0 | 0.04789971
0.00032 |  | 71200 |  |  | 0 | 0 | 50 | 0 | 0 | 0 | 0 | 102 | 0 | 1530 | 88 | 0 | 1668 | 0 | -0.04527114
0.00055 |  | 73100 |  |  | 0 | 0 | 25 | 0 | 0 | 0 | 0 | 88 | 0 | 0 | 88 | 0 | 1667 | 0 | 0.07588663
0.00046 |  | 72750 |  |  | 0 | 0 | 50 | 0 | 0 | 0 | 0 | 92 | 0 | 1460 | 88 | 0 | 1657 | 0 | 0.1725999
0.00065 |  | 68550 |  |  | 0 | 0 | 50 | 0 | 0 | 0 | 0 | 70 | 0 | 1520 | 132 | 0 | 1688 | 0 | 0.1305976
0.00028 |  | 71800 |  |  | 0 | 0 | 100 | 0 | 0 | 0 | 0 | 90 | 0 | 1560 | 132 | 0 | 1677 | 0 | 0.1571886
0.00057 |  | 68950 |  |  | 0 | 0 | 75 | 0 | 0 | 0 | 0 | 70 | 0 | 1520 | 132 | 0 | 1667 | 0 | 0.219046
0.0009 |  | 71400 |  |  | 0 | 0 | 25 | 0 | 0 | 20 | 0 | 44 | 0 | 1360 | 132 | 0 | 1671 | 0 | 0.1405115
0.00068 |  | 65400 |  |  | 0 | 0 | 50 | 0 | 0 | 0 | 0 | 68 | 0 | 1440 | 132 | 0 | 1668 | 0 | 0.182685
0.00068 |  | 70200 |  |  | 0 | 0 | 50 | 0 | 0 | 0 | 0 | 68 | 0 | 1440 | 132 | 0 | 1688 | 0 | 0.1606331
0.00074 |  | 66050 |  |  | 0 | 0 | 0 | 0 | 0 | 0 | 0 | 68 | 0 | 1570 | 132 | 0 | 1655 | 0 | 0.2761681
0.00068 |  | 72700 |  |  | 0 | 0 | 50 | 0 | 0 | 0 | 0 | 68 | 0 | 1500 | 176 | 0 | 1688 | 0 | 0.06946046
0.00085 |  | 71150 |  |  | 0 | 0 | 0 | 0 | 0 | 0 | 0 | 68 | 0 | 0 | 132 | 0 | 1677 | 0 | 0.2290346
0.00085 |  | 71300 |  |  | 0 | 0 | 0 | 0 | 0 | 0 | 0 | 51 | 0 | 1400 | 132 | 0 | 1712 | 0 | 0.08654608
0.00035 |  | 64350 |  |  | 0 | 0 | 0 | 0 | 0 | 0 | 0 | 85 | 0 | 1610 | 132 | 0 | 1666 | 0 | 0.1882707
0.00056 |  | 73900 |  |  | 0 | 0 | 50 | 0 | 0 | 0 | 0 | 85 | 0 | 1600 | 132 | 0 | 1662 | 0 | 0.02931208
0.0009 |  | 71200 |  |  | 32 | 0 | 25 | 0 | 0 | 0 | 0 | 68 | 0 | 1420 | 132 | 0 | 1666 | 0 | -0.08298687
0.00051 |  | 67950 |  |  | 40 | 0 | 50 | 0 | 0 | 0 | 0 | 68 | 0 | 1500 | 132 | 0 | 1689 | 0 | -0.08362314
0.00039 |  |  |  |  | 40 | 0 | 50 | 0 | 0 | 0 | 0 | 85 | 0 | 1580 | 132 | 0 | 1666 | 0 | -0.07752654
0.00048 |  | 74300 |  |  | 40 | 0 | 0 | 0 | 0 | 0 | 0 | 85 | 0 | 1490 | 132 | 0 | 1620 | 0 | -0.108344
0.00034 |  | 69850 |  |  | 40 | 0 | 0 | 0 | 0 | 0 | 0 | 80 | 0 | 1500 | 132 | 0 | 1676 | 0 | 0.08050952
0.00056 |  | 70750 |  |  | 0 | 0 | 50 | 0 | 0 | 0 | 0 | 92 | 0 | 1450 | 88 | 0 | 1672 | 0 | 0.05407761
0.00048 |  | 71300 |  |  | 0 | 0 | 50 | 0 | 0 | 0 | 0 | 102 | 0 | 1460 | 88 | 0 | 1633 | 0 | 0.071996
0.00045 |  | 73250 |  |  | 0 | 0 | 50 | 0 | 0 | 0 | 0 | 102 | 0 | 1480 | 88 | 0 | 1651 | 0 | 0.06446468
0.00045 |  | 72700 |  |  | 0 | 0 | 50 | 0 | 0 | 0 | 0 | 102 | 0 | 1490 | 88 | 0 | 1638 | 0 | 0.09934954
0.00049 |  | 73400 |  |  | 0 | 0 | 50 | 0 | 0 | 0 | 0 | 92 | 0 | 1510 | 88 | 0 | 1684 | 0 | 0.09296408
0.00043 |  | 75600 |  |  | 0 | 0 | 25 | 0 | 0 | 0 | 0 | 90 | 0 | 1440 | 88 | 0 | 1664 | 0 | 0.1065516
0.00065 |  | 71900 |  |  | 0 | 0 | 25 | 0 | 0 | 0 | 0 | 85 | 0 | 1500 | 88 | 0 | 1660 | 0 | 0.1374963
0.00065 |  | 77400 |  |  | 0 | 0 | 25 | 0 | 0 | 0 | 0 | 75 | 0 | 1380 | 88 | 0 | 1649 | 0 | 0.05401709
0.00094 |  | 72900 |  |  | 0 | 0 | 0 | 0 | 0 | 0 | 0 | 72 | 0 | 1530 | 88 | 20 | 1665 | 0 | 0.1339058
0.0006 |  | 78250 |  |  | 0 | 0 | 25 | 0 | 0 | 0 | 0 | 87 | 0 | 1430 | 88 | 0 | 1649 | 0 | 0.1073279
0.00065 |  | 73500 |  |  | 0 | 0 | 25 | 0 | 0 | 0 | 0 | 80 | 0 | 1420 | 88 | 0 | 1642 | 0 | 0.1091054
0.00038 |  | 72200 |  |  | 0 | 0 | 50 | 0 | 0 | 0 | 0 | 97 | 0 | 1480 | 88 | 0 | 1804 | 0 | 0.16897
0.00094 |  | 73500 |  |  | 0 | 0 | 25 | 0 | 0 | 0 | 0 | 60 | 0 | 1430 | 88 | 0 | 1656 | 0 | 0.02952218
0.00082 |  | 73100 |  |  | 0 | 0 | 0 | 0 | 0 | 0 | 0 | 60 | 0 | 1370 | 88 | 20 | 1667 | 0 | 0.05922248
0.00052 |  | 68100 |  |  | 0 | 0 | 25 | 0 | 0 | 0 | 0 | 85 | 0 | 1500 | 88 | 0 | 1661 | 0 | 0.3067608
0.00076 |  | 75800 |  |  | 0 | 0 | 0 | 0 | 0 | 0 | 0 | 68 | 0 | 2996 | 88 | 0 | 1660 | 0 | 0.1275152
0.00058 |  | 78100 |  |  | 0 | 0 | 0 | 0 | 0 | 0 | 0 | 85 | 0 | 1366 | 88 | 0 | 1660 | 0 | 0.1073133
0.00069 |  | 69800 |  |  | 0 | 0 | 0 | 0 | 0 | 0 | 0 | 68 | 0 | 1426 | 88 | 0 | 1684 | 0 | 0.1056473
0.00064 |  | 72100 |  |  | 0 | 0 | 0 | 0 | 0 | 0 | 0 | 85 | 0 | 1459 | 88 | 0 | 1672 | 0 | 0.140924
0.00069 |  | 74650 |  |  | 0 | 0 | 0 | 0 | 0 | 0 | 0 | 68 | 0 | 1447 | 88 | 0 | 1672 | 0 | 0.1111568
0.00068 |  | 70650 |  |  | 0 | 0 | 0 | 0 | 0 | 0 | 0 | 68 | 0 | 1445 | 88 | 0 | 1676 | 0 | 0.2165489
0.00051 |  | 71350 |  |  | 0 | 0 | 0 | 0 | 0 | 0 | 0 | 85 | 0 | 2913 | 88 | 0 | 1656 | 0 | 0.150603
0.00067 |  | 75800 |  |  | 0 | 0 | 0 | 0 | 0 | 0 | 0 | 68 | 0 | 1466 | 88 | 0 | 1679 | 0 | 0.1165598
0.00069 |  | 72950 |  |  | 0 | 0 | 0 | 0 | 0 | 0 | 0 | 68 | 0 | 1364 | 88 | 0 | 1661 | 0 | 0.02001135
0.00088 |  | 68550 |  |  | 0 | 0 | 0 | 0 | 0 | 0 | 0 | 51 | 0 | 1436 | 88 | 20 | 1676 | 0 | 0.05996984
0.00034 |  | 71500 |  |  | 0 | 0 | 0 | 0 | 0 | 0 | 0 | 85 | 0 | 1425 | 88 | 0 | 1694 | 0 | 0.09169357
0.00061 |  | 71400 |  |  | 0 | 0 | 0 | 0 | 0 | 0 | 0 | 102 | 0 | 1512 | 88 | 0 | 1674 | 0 | 0.1080635
0.00066 |  | 71550 |  |  | 0 | 0 | 0 | 0 | 0 | 0 | 0 | 85 | 0 | 1378 | 88 | 0 | 1705 | 0 | 0.1080635